## lvtemporary_326441
Time - Current | Current (kA) - Current | Time - Voltage | Voltage (V) - Voltage | Time - Resistance | Resistance (Ohm) - Resistance | Time - Force | Force (kg) - Force
1 | 0 | 1 | 0 | 1 | 0 | 1 | 166
2 | 0 | 2 | 0 | 2 | 0 | 2 | 161
3 | 0 | 3 | 0 | 3 | 0 | 3 | 168
4 | 0 | 4 | 0 | 4 | 0 | 4 | 170
5 | 0 | 5 | 0 | 5 | 0 | 5 | 172
6 | 0 | 6 | 0 | 6 | 0 | 6 | 167
7 | 0 | 7 | 0 | 7 | 0 | 7 | 173
8 | 0 | 8 | 0 | 8 | 0 | 8 | 179
9 | 0 | 9 | 0 | 9 | 0 | 9 | 192
10 | 0 | 10 | 0 | 10 | 0 | 10 | 196
11 | 0 | 11 | 0 | 11 | 0 | 11 | 194
12 | 0 | 12 | 0 | 12 | 0 | 12 | 180
13 | 0 | 13 | 0 | 13 | 0 | 13 | 185
14 | 0 | 14 | 0 | 14 | 0 | 14 | 190
15 | 0 | 15 | 0 | 15 | 0 | 15 | 181
16 | 0 | 16 | 0 | 16 | 0 | 16 | 183
17 | 0 | 17 | 0 | 17 | 0 | 17 | 177
18 | 0 | 18 | 0 | 18 | 0 | 18 | 179
19 | 0 | 19 | 0 | 19 | 0 | 19 | 169
20 | 0 | 20 | 0 | 20 | 0 | 20 | 168
21 | 0 | 21 | 0 | 21 | 0 | 21 | 171
22 | 0 | 22 | 0 | 22 | 0 | 22 | 168
23 | 0 | 23 | 0 | 23 | 0 | 23 | 165
24 | 0 | 24 | 0 | 24 | 0 | 24 | 177
25 | 0 | 25 | 0 | 25 | 0 | 25 | 162
26 | 0 | 26 | 0 | 26 | 0 | 26 | 172
27 | 0 | 27 | 0 | 27 | 0 | 27 | 175
28 | 0 | 28 | 0 | 28 | 0 | 28 | 183
29 | 0 | 29 | 0 | 29 | 0 | 29 | 186
30 | 0 | 30 | 0 | 30 | 0 | 30 | 192
31 | 0 | 31 | 0 | 31 | 0 | 31 | 201
32 | 0 | 32 | 0 | 32 | 0 | 32 | 179
33 | 0 | 33 | 0 | 33 | 0 | 33 | 184
34 | 0 | 34 | 0 | 34 | 0 | 34 | 181
35 | 0 | 35 | 0 | 35 | 0 | 35 | 183
36 | 0 | 36 | 0 | 36 | 0 | 36 | 180
37 | 0 | 37 | 0 | 37 | 0 | 37 | 176
38 | 0 | 38 | 0 | 38 | 0 | 38 | 174
39 | 0 | 39 | 0 | 39 | 0 | 39 | 175
40 | 0 | 40 | 0 | 40 | 0 | 40 | 167
41 | 0 | 41 | 0 | 41 | 0 | 41 | 168
42 | 0 | 42 | 0 | 42 | 0 | 42 | 163
43 | 0 | 43 | 0 | 43 | 0 | 43 | 165
44 | 0 | 44 | 0 | 44 | 0 | 44 | 178
45 | 0 | 45 | 0 | 45 | 0 | 45 | 169
46 | 0 | 46 | 0 | 46 | 0 | 46 | 169
47 | 0 | 47 | 0 | 47 | 0 | 47 | 169
48 | 0 | 48 | 0 | 48 | 0 | 48 | 182
49 | 0 | 49 | 0 | 49 | 0 | 49 | 184
50 | 0 | 50 | 0 | 50 | 0 | 50 | 199
51 | 0 | 51 | 0 | 51 | 0 | 51 | 196
52 | 0 | 52 | 0 | 52 | 0 | 52 | 191
53 | 0 | 53 | 0 | 53 | 0 | 53 | 181
54 | 0 | 54 | 0 | 54 | 0 | 54 | 188
55 | 0 | 55 | 0 | 55 | 0 | 55 | 179
56 | 0 | 56 | 0 | 56 | 0 | 56 | 173
57 | 0 | 57 | 0 | 57 | 0 | 57 | 187
58 | 0 | 58 | 0 | 58 | 0 | 58 | 186
59 | 0 | 59 | 0 | 59 | 0 | 59 | 174
60 | 0 | 60 | 0 | 60 | 0 | 60 | 177
61 | 0.37 | 61 | 1.21 | 61 | 0 | 61 | 161
62 | 1.3 | 62 | 1.28 | 62 | 986923.19 | 62 | 172
63 | 1.64 | 63 | 1.21 | 63 | 739634.19 | 63 | 167
64 | 1.94 | 64 | 1.41 | 64 | 728866.06 | 64 | 160
65 | 2.25 | 65 | 1.69 | 65 | 750666.75 | 65 | 144
66 | 2.69 | 66 | 1.72 | 66 | 640148.69 | 66 | 141
67 | 3.23 | 67 | 1.65 | 67 | 512074.28 | 67 | 177
68 | 4.03 | 68 | 1.71 | 68 | 423076.97 | 68 | 184
69 | 3.8 | 69 | 1.84 | 69 | 483684.25 | 69 | 193
70 | 4.36 | 70 | 1.81 | 70 | 414449.53 | 70 | 202
71 | 4.74 | 71 | 1.77 | 71 | 373206.78 | 71 | 190
72 | 4.9 | 72 | 1.77 | 72 | 361020.41 | 72 | 182
73 | 5.2 | 73 | 1.78 | 73 | 342692.31 | 73 | 163
74 | 5.71 | 74 | 1.76 | 74 | 307530.66 | 74 | 160
75 | 5.85 | 75 | 1.72 | 75 | 294188.06 | 75 | 160
76 | 5.8 | 76 | 1.69 | 76 | 291896.59 | 76 | 188
77 | 6.11 | 77 | 1.62 | 77 | 264320.81 | 77 | 179
78 | 5.64 | 78 | 1.58 | 78 | 280319.19 | 78 | 166
79 | 5.93 | 79 | 1.59 | 79 | 267790.91 | 79 | 167
80 | 6.08 | 80 | 1.57 | 80 | 258388.16 | 80 | 161
81 | 5.92 | 81 | 1.52 | 81 | 256250.03 | 81 | 151
82 | 5.91 | 82 | 1.47 | 82 | 248392.56 | 82 | 177
83 | 5.77 | 83 | 1.48 | 83 | 255805.91 | 83 | 154
84 | 5.9 | 84 | 1.45 | 84 | 245762.72 | 84 | 154
85 | 5.84 | 85 | 1.38 | 85 | 235787.69 | 85 | 170
86 | 5.43 | 86 | 1.33 | 86 | 244751.41 | 86 | 166
87 | 5.48 | 87 | 1.36 | 87 | 248722.62 | 87 | 182
88 | 6.13 | 88 | 1.34 | 88 | 217781.42 | 88 | 200
89 | 5.33 | 89 | 1.3 | 89 | 244465.31 | 89 | 186
90 | 5.48 | 90 | 1.28 | 90 | 233576.66 | 90 | 184
91 | 5.28 | 91 | 1.26 | 91 | 237878.81 | 91 | 200
92 | 5.21 | 92 | 1.28 | 92 | 246065.28 | 92 | 164
93 | 5.32 | 93 | 1.25 | 93 | 234022.58 | 93 | 176
94 | 5.28 | 94 | 1.21 | 94 | 228598.5 | 94 | 180
95 | 5.16 | 95 | 1.2 | 95 | 233333.36 | 95 | 182
96 | 6.04 | 96 | 1.21 | 96 | 200331.14 | 96 | 183
97 | 4.83 | 97 | 1.15 | 97 | 238923.42 | 97 | 183
98 | 5.2 | 98 | 1.13 | 98 | 217692.33 | 98 | 178
99 | 5.23 | 99 | 1.15 | 99 | 220267.7 | 99 | 157
100 | 5.36 | 100 | 1.19 | 100 | 222014.95 | 100 | 152
101 | 5.41 | 101 | 1.1 | 101 | 202402.97 | 101 | 147
102 | 5.42 | 102 | 1.12 | 102 | 206826.56 | 102 | 157
103 | 5.04 | 103 | 1.13 | 103 | 224007.95 | 103 | 179
104 | 5.11 | 104 | 1.14 | 104 | 223092.02 | 104 | 175
105 | 5.1 | 105 | 1.1 | 105 | 214901.98 | 105 | 164
106 | 5.16 | 106 | 1.11 | 106 | 214534.87 | 106 | 164
107 | 5.2 | 107 | 1.09 | 107 | 210192.33 | 107 | 164
108 | 5.18 | 108 | 1.07 | 108 | 205598.47 | 108 | 182
109 | 5.35 | 109 | 1.1 | 109 | 205607.48 | 109 | 188
110 | 5.03 | 110 | 0.45 | 110 | 89264.42 | 110 | 191
111 | 4.26 | 111 | 0 | 111 | 0 | 111 | 208
112 | 1.55 | 112 | 0.59 | 112 | 381290.34 | 112 | 193
113 | 0 | 113 | 2.26 | 113 | 0 | 113 | 197
114 | 0 | 114 | 2.32 | 114 | 0 | 114 | 205
115 | 0.7 | 115 | 2.19 | 115 | 3127143.25 | 115 | 190
116 | 4.58 | 116 | 2.31 | 116 | 504803.53 | 116 | 178
117 | 5.88 | 117 | 2.65 | 117 | 450850.37 | 117 | 183
118 | 7.1 | 118 | 2.59 | 118 | 364647.94 | 118 | 169
119 | 7.67 | 119 | 2.42 | 119 | 315515 | 119 | 169
120 | 9 | 120 | 2.61 | 120 | 290222.25 | 120 | 164
121 | 9.4 | 121 | 2.56 | 121 | 271808.53 | 121 | 154
122 | 10.25 | 122 | 2.44 | 122 | 238243.91 | 122 | 156
123 | 10.76 | 123 | 2.41 | 123 | 224256.5 | 123 | 148
124 | 10.88 | 124 | 2.4 | 124 | 220312.5 | 124 | 144
125 | 11.16 | 125 | 2.3 | 125 | 206272.41 | 125 | 150
126 | 11.31 | 126 | 2.21 | 126 | 195667.56 | 126 | 146
127 | 11.82 | 127 | 2.25 | 127 | 190270.73 | 127 | 164
128 | 11.58 | 128 | 2.22 | 128 | 191537.14 | 128 | 184
129 | 11.86 | 129 | 2.04 | 129 | 171922.44 | 129 | 193
130 | 11.39 | 130 | 2.08 | 130 | 182967.53 | 130 | 183
131 | 11.34 | 131 | 2.12 | 131 | 187389.77 | 131 | 173
132 | 11.28 | 132 | 2.06 | 132 | 182269.52 | 132 | 170
133 | 11.09 | 133 | 1.99 | 133 | 179711.47 | 133 | 173
134 | 11.31 | 134 | 1.99 | 134 | 175508.42 | 134 | 153
135 | 10.98 | 135 | 1.97 | 135 | 179143.91 | 135 | 170
136 | 10.74 | 136 | 1.91 | 136 | 177467.42 | 136 | 171
137 | 10.73 | 137 | 1.9 | 137 | 176700.86 | 137 | 170
138 | 11.03 | 138 | 1.91 | 138 | 172982.78 | 138 | 153
139 | 10.36 | 139 | 1.86 | 139 | 179150.59 | 139 | 163
140 | 10.53 | 140 | 1.89 | 140 | 179582.16 | 140 | 155
141 | 10.39 | 141 | 1.83 | 141 | 176130.92 | 141 | 153
142 | 10.45 | 142 | 1.88 | 142 | 180000 | 142 | 160
143 | 10.19 | 143 | 1.82 | 143 | 178900.89 | 143 | 179
144 | 10.25 | 144 | 1.88 | 144 | 183219.52 | 144 | 172
145 | 10.28 | 145 | 1.78 | 145 | 172762.67 | 145 | 165
146 | 10.2 | 146 | 1.79 | 146 | 175294.12 | 146 | 157
147 | 10.16 | 147 | 1.83 | 147 | 180019.69 | 147 | 168
148 | 10 | 148 | 1.84 | 148 | 184200.02 | 148 | 187
149 | 10.18 | 149 | 1.78 | 149 | 174361.52 | 149 | 187
150 | 9.96 | 150 | 1.86 | 150 | 186546.17 | 150 | 192
151 | 9.91 | 151 | 1.85 | 151 | 186377.41 | 151 | 182
152 | 9.76 | 152 | 1.81 | 152 | 185450.83 | 152 | 191
153 | 10.32 | 153 | 1.8 | 153 | 174515.52 | 153 | 176
154 | 10.06 | 154 | 1.84 | 154 | 182604.39 | 154 | 170
155 | 10.1 | 155 | 1.81 | 155 | 179009.92 | 155 | 184
156 | 10.1 | 156 | 1.79 | 156 | 177128.73 | 156 | 173
157 | 10.08 | 157 | 1.81 | 157 | 179265.89 | 157 | 167
158 | 10.23 | 158 | 1.86 | 158 | 181818.2 | 158 | 164
159 | 10.23 | 159 | 1.78 | 159 | 173704.8 | 159 | 157
160 | 10.39 | 160 | 1.8 | 160 | 172954.78 | 160 | 165
161 | 10.39 | 161 | 1.8 | 161 | 173436.02 | 161 | 174
162 | 10.2 | 162 | 1.75 | 162 | 171568.64 | 162 | 173
163 | 9.86 | 163 | 1.78 | 163 | 180730.23 | 163 | 165
164 | 10.05 | 164 | 1.8 | 164 | 179303.5 | 164 | 164
165 | 9.81 | 165 | 1.78 | 165 | 181855.27 | 165 | 153
166 | 9.98 | 166 | 1.75 | 166 | 175450.92 | 166 | 162
167 | 10.04 | 167 | 1.78 | 167 | 177290.86 | 167 | 186
168 | 9.61 | 168 | 1.81 | 168 | 188033.3 | 168 | 196
169 | 10.09 | 169 | 1.78 | 169 | 175916.77 | 169 | 201
170 | 9.68 | 170 | 1.79 | 170 | 184607.47 | 170 | 202
171 | 10.07 | 171 | 1.82 | 171 | 180436.95 | 171 | 183
172 | 9.85 | 172 | 1.77 | 172 | 179289.36 | 172 | 176
173 | 10 | 173 | 1.79 | 173 | 178700.02 | 173 | 164
174 | 9.81 | 174 | 1.82 | 174 | 185932.73 | 174 | 163
175 | 10.2 | 175 | 1.79 | 175 | 175490.2 | 175 | 182
176 | 10.11 | 176 | 1.76 | 176 | 174085.08 | 176 | 186
177 | 9.99 | 177 | 1.8 | 177 | 180480.5 | 177 | 174
178 | 10.01 | 178 | 1.8 | 178 | 179620.39 | 178 | 159
179 | 10.18 | 179 | 1.72 | 179 | 169155.22 | 179 | 155
180 | 9.72 | 180 | 1.79 | 180 | 184465.03 | 180 | 155
181 | 10.47 | 181 | 1.81 | 181 | 172970.42 | 181 | 155
182 | 9.74 | 182 | 1.77 | 182 | 181211.52 | 182 | 163
183 | 10.01 | 183 | 1.75 | 183 | 175024.97 | 183 | 167
184 | 10.24 | 184 | 1.8 | 184 | 175781.25 | 184 | 175
185 | 10.18 | 185 | 1.78 | 185 | 174459.73 | 185 | 158
186 | 9.97 | 186 | 1.73 | 186 | 173019.06 | 186 | 156
187 | 10.24 | 187 | 1.77 | 187 | 173242.2 | 187 | 177
188 | 9.89 | 188 | 1.8 | 188 | 182204.27 | 188 | 195
189 | 9.78 | 189 | 1.74 | 189 | 178220.87 | 189 | 192
190 | 9.8 | 190 | 1.78 | 190 | 181224.5 | 190 | 196
191 | 10.16 | 191 | 1.81 | 191 | 177657.48 | 191 | 183
192 | 9.85 | 192 | 1.79 | 192 | 181827.44 | 192 | 170
193 | 10.06 | 193 | 1.75 | 193 | 174155.09 | 193 | 176
194 | 10.2 | 194 | 1.79 | 194 | 175098.06 | 194 | 163
195 | 10.05 | 195 | 1.73 | 195 | 172437.81 | 195 | 164
196 | 10.32 | 196 | 1.73 | 196 | 167441.87 | 196 | 166
197 | 10.23 | 197 | 1.79 | 197 | 175171.08 | 197 | 171
198 | 10 | 198 | 1.78 | 198 | 177600.02 | 198 | 164
199 | 10.25 | 199 | 1.74 | 199 | 169560.97 | 199 | 155
200 | 9.83 | 200 | 1.78 | 200 | 181078.34 | 200 | 148
201 | 10.35 | 201 | 1.79 | 201 | 172946.87 | 201 | 167
202 | 9.79 | 202 | 1.75 | 202 | 178243.11 | 202 | 162
203 | 9.84 | 203 | 1.71 | 203 | 173882.12 | 203 | 161
204 | 10.16 | 204 | 1.78 | 204 | 174901.58 | 204 | 163
205 | 9.72 | 205 | 1.78 | 205 | 183024.7 | 205 | 149
206 | 9.89 | 206 | 1.73 | 206 | 174721.95 | 206 | 150
207 | 9.91 | 207 | 1.77 | 207 | 178304.75 | 207 | 182
208 | 10.13 | 208 | 1.79 | 208 | 176702.87 | 208 | 187
209 | 9.91 | 209 | 1.75 | 209 | 176488.41 | 209 | 200
210 | 9.98 | 210 | 1.76 | 210 | 176152.33 | 210 | 199
211 | 9.76 | 211 | 1.8 | 211 | 184221.31 | 211 | 165
212 | 9.9 | 212 | 1.73 | 212 | 174949.52 | 212 | 160
213 | 9.94 | 213 | 1.75 | 213 | 176358.16 | 213 | 169
214 | 10.05 | 214 | 1.85 | 214 | 184179.11 | 214 | 157
215 | 10.05 | 215 | 1.78 | 215 | 177512.44 | 215 | 177
216 | 9.85 | 216 | 1.76 | 216 | 178375.64 | 216 | 176
217 | 10.31 | 217 | 1.79 | 217 | 173229.89 | 217 | 170
218 | 9.88 | 218 | 1.81 | 218 | 183603.23 | 218 | 157
219 | 9.91 | 219 | 1.78 | 219 | 179515.64 | 219 | 153
220 | 10.05 | 220 | 1.79 | 220 | 178308.47 | 220 | 148
221 | 9.85 | 221 | 1.83 | 221 | 185380.73 | 221 | 154
222 | 9.95 | 222 | 1.77 | 222 | 178291.47 | 222 | 163
223 | 9.9 | 223 | 1.77 | 223 | 178484.87 | 223 | 177
224 | 10.23 | 224 | 1.82 | 224 | 178005.87 | 224 | 163
225 | 9.93 | 225 | 1.81 | 225 | 181772.42 | 225 | 162
226 | 9.93 | 226 | 1.76 | 226 | 177240.7 | 226 | 154
227 | 9.98 | 227 | 1.81 | 227 | 181062.14 | 227 | 174
228 | 10.12 | 228 | 1.78 | 228 | 176086.97 | 228 | 173
229 | 9.83 | 229 | 1.77 | 229 | 180061.05 | 229 | 194
230 | 10.62 | 230 | 1.78 | 230 | 167608.3 | 230 | 202
231 | 9.81 | 231 | 1.82 | 231 | 185321.11 | 231 | 182
232 | 10.11 | 232 | 1.79 | 232 | 176755.7 | 232 | 176
233 | 9.73 | 233 | 1.77 | 233 | 181603.3 | 233 | 179
234 | 9.96 | 234 | 1.85 | 234 | 186044.17 | 234 | 165
235 | 9.91 | 235 | 1.76 | 235 | 177699.3 | 235 | 172
236 | 9.91 | 236 | 1.78 | 236 | 179515.64 | 236 | 175
237 | 10 | 237 | 1.82 | 237 | 181500 | 237 | 161
238 | 9.89 | 238 | 1.82 | 238 | 184125.39 | 238 | 165
239 | 9.82 | 239 | 1.79 | 239 | 182179.25 | 239 | 170
240 | 10.56 | 240 | 1.82 | 240 | 172064.41 | 240 | 155
241 | 9.79 | 241 | 1.86 | 241 | 189989.81 | 241 | 164
242 | 9.9 | 242 | 1.76 | 242 | 178181.83 | 242 | 168
243 | 10 | 243 | 1.75 | 243 | 175200.02 | 243 | 157
244 | 9.9 | 244 | 1.84 | 244 | 185656.58 | 244 | 155
245 | 9.93 | 245 | 1.81 | 245 | 182578.06 | 245 | 152
246 | 9.96 | 246 | 1.77 | 246 | 177811.23 | 246 | 156
247 | 9.96 | 247 | 1.8 | 247 | 181024.11 | 247 | 177
248 | 10.33 | 248 | 1.82 | 248 | 175701.86 | 248 | 195
249 | 9.91 | 249 | 1.72 | 249 | 173259.34 | 249 | 198
250 | 10.23 | 250 | 1.83 | 250 | 179081.16 | 250 | 184
251 | 9.93 | 251 | 1.81 | 251 | 181973.83 | 251 | 184
252 | 9.81 | 252 | 1.79 | 252 | 182364.94 | 252 | 173
253 | 10.35 | 253 | 1.76 | 253 | 170241.56 | 253 | 174
254 | 9.96 | 254 | 1.8 | 254 | 180722.89 | 254 | 182
255 | 10.01 | 255 | 1.79 | 255 | 179220.78 | 255 | 183
256 | 10.06 | 256 | 1.78 | 256 | 177137.2 | 256 | 176
257 | 10.03 | 257 | 1.78 | 257 | 177068.81 | 257 | 179
258 | 10.09 | 258 | 1.79 | 258 | 177601.59 | 258 | 157
259 | 10.38 | 259 | 1.76 | 259 | 169364.17 | 259 | 156
260 | 10.43 | 260 | 1.76 | 260 | 168552.28 | 260 | 165
261 | 10.08 | 261 | 1.79 | 261 | 177083.34 | 261 | 175
262 | 10.17 | 262 | 1.76 | 262 | 172664.7 | 262 | 173
263 | 9.86 | 263 | 1.73 | 263 | 175253.56 | 263 | 163
264 | 10.01 | 264 | 1.77 | 264 | 176423.58 | 264 | 165
265 | 9.9 | 265 | 1.74 | 265 | 175858.61 | 265 | 152
266 | 9.99 | 266 | 1.73 | 266 | 173173.19 | 266 | 162
267 | 10.08 | 267 | 1.75 | 267 | 174007.95 | 267 | 178
268 | 9.8 | 268 | 1.78 | 268 | 181734.7 | 268 | 194
269 | 10.4 | 269 | 1.75 | 269 | 168461.55 | 269 | 198
270 | 10.04 | 270 | 1.71 | 270 | 170119.53 | 270 | 189
271 | 9.77 | 271 | 1.78 | 271 | 182497.47 | 271 | 182
272 | 10.06 | 272 | 1.73 | 272 | 171868.8 | 272 | 178
273 | 10.01 | 273 | 1.72 | 273 | 171628.37 | 273 | 182
274 | 10.07 | 274 | 1.78 | 274 | 176266.16 | 274 | 165
275 | 10.15 | 275 | 1.75 | 275 | 172610.84 | 275 | 165
276 | 9.78 | 276 | 1.74 | 276 | 177709.61 | 276 | 173
277 | 10.25 | 277 | 1.74 | 277 | 169560.97 | 277 | 181
278 | 9.88 | 278 | 1.77 | 278 | 179149.81 | 278 | 162
279 | 9.98 | 279 | 1.73 | 279 | 173246.52 | 279 | 159
280 | 9.84 | 280 | 1.77 | 280 | 179776.44 | 280 | 153
281 | 9.81 | 281 | 1.78 | 281 | 180937.83 | 281 | 155
282 | 10.16 | 282 | 1.76 | 282 | 173326.78 | 282 | 157
283 | 9.93 | 283 | 1.76 | 283 | 176837.87 | 283 | 156
284 | 9.96 | 284 | 1.8 | 284 | 180923.69 | 284 | 159
285 | 10 | 285 | 1.78 | 285 | 177900 | 285 | 150
286 | 10.01 | 286 | 1.72 | 286 | 172027.97 | 286 | 154
287 | 10.07 | 287 | 1.75 | 287 | 173386.31 | 287 | 176
288 | 9.98 | 288 | 1.82 | 288 | 182064.14 | 288 | 187
289 | 10.54 | 289 | 1.74 | 289 | 165464.91 | 289 | 187
290 | 9.62 | 290 | 1.72 | 290 | 178794.19 | 290 | 191
291 | 10.11 | 291 | 1.77 | 291 | 174876.37 | 291 | 162
292 | 10.03 | 292 | 1.74 | 292 | 172981.06 | 292 | 173
293 | 10.1 | 293 | 1.72 | 293 | 170495.08 | 293 | 183
294 | 9.93 | 294 | 1.76 | 294 | 177643.52 | 294 | 163
295 | 10.07 | 295 | 1.75 | 295 | 173982.14 | 295 | 176
296 | 9.89 | 296 | 1.7 | 296 | 172194.16 | 296 | 170
297 | 10.11 | 297 | 1.76 | 297 | 173887.25 | 297 | 192
298 | 10.01 | 298 | 1.74 | 298 | 173626.37 | 298 | 152
299 | 9.86 | 299 | 1.72 | 299 | 174543.62 | 299 | 157
300 | 10.12 | 300 | 1.74 | 300 | 172134.41 | 300 | 162
301 | 9.97 | 301 | 1.78 | 301 | 178635.92 | 301 | 169
302 | 10.08 | 302 | 1.74 | 302 | 172619.06 | 302 | 166
303 | 9.83 | 303 | 1.73 | 303 | 175890.14 | 303 | 172
304 | 10.11 | 304 | 1.76 | 304 | 173689.42 | 304 | 162
305 | 9.93 | 305 | 1.75 | 305 | 176334.34 | 305 | 140
306 | 9.98 | 306 | 1.72 | 306 | 172144.31 | 306 | 152
307 | 10.15 | 307 | 1.74 | 307 | 171330.06 | 307 | 166
308 | 9.99 | 308 | 1.77 | 308 | 177477.5 | 308 | 197
309 | 10.21 | 309 | 1.73 | 309 | 169049.97 | 309 | 201
310 | 9.69 | 310 | 1.77 | 310 | 182456.16 | 310 | 205
311 | 9.95 | 311 | 1.78 | 311 | 178793.98 | 311 | 180
312 | 9.93 | 312 | 1.72 | 312 | 173413.92 | 312 | 166
313 | 10.03 | 313 | 1.72 | 313 | 171684.97 | 313 | 155
314 | 10.18 | 314 | 1.76 | 314 | 172691.56 | 314 | 164
315 | 9.75 | 315 | 1.76 | 315 | 180102.58 | 315 | 178
316 | 9.98 | 316 | 1.73 | 316 | 173647.31 | 316 | 180
317 | 9.9 | 317 | 1.76 | 317 | 177575.78 | 317 | 171
318 | 10.3 | 318 | 1.76 | 318 | 170679.61 | 318 | 165
319 | 9.73 | 319 | 1.74 | 319 | 178520.05 | 319 | 145
320 | 10 | 320 | 1.74 | 320 | 174400.02 | 320 | 148
321 | 10.16 | 321 | 1.79 | 321 | 176279.53 | 321 | 152
322 | 9.75 | 322 | 1.75 | 322 | 179384.62 | 322 | 161
323 | 10.01 | 323 | 1.74 | 323 | 174025.98 | 323 | 168
324 | 10.18 | 324 | 1.81 | 324 | 178192.56 | 324 | 170
325 | 9.91 | 325 | 1.73 | 325 | 174268.42 | 325 | 155
326 | 10.09 | 326 | 1.71 | 326 | 169078.31 | 326 | 149
327 | 10.15 | 327 | 1.76 | 327 | 173300.5 | 327 | 168
328 | 10.51 | 328 | 1.76 | 328 | 167649.86 | 328 | 185
329 | 9.94 | 329 | 1.71 | 329 | 171730.41 | 329 | 179
330 | 10.04 | 330 | 1.73 | 330 | 172111.56 | 330 | 196
331 | 10.7 | 331 | 1.72 | 331 | 160467.3 | 331 | 179
332 | 9.76 | 332 | 1.74 | 332 | 177766.39 | 332 | 168
333 | 9.98 | 333 | 1.65 | 333 | 165130.28 | 333 | 182
334 | 9.97 | 334 | 1.75 | 334 | 175225.69 | 334 | 155
335 | 9.85 | 335 | 1.74 | 335 | 176954.33 | 335 | 162
336 | 10.08 | 336 | 1.7 | 336 | 168253.98 | 336 | 169
337 | 10.04 | 337 | 1.73 | 337 | 171912.36 | 337 | 187
338 | 9.93 | 338 | 1.73 | 338 | 173917.44 | 338 | 164
339 | 10.27 | 339 | 1.7 | 339 | 165335.95 | 339 | 154
340 | 9.94 | 340 | 1.74 | 340 | 174647.89 | 340 | 149
341 | 10.46 | 341 | 1.75 | 341 | 167112.81 | 341 | 161
342 | 9.91 | 342 | 1.7 | 342 | 171443 | 342 | 155
343 | 9.95 | 343 | 1.69 | 343 | 169849.25 | 343 | 157
344 | 9.96 | 344 | 1.73 | 344 | 173293.17 | 344 | 158
345 | 10.11 | 345 | 1.73 | 345 | 171513.36 | 345 | 148
346 | 9.52 | 346 | 1.71 | 346 | 179201.7 | 346 | 145
347 | 9.73 | 347 | 1.7 | 347 | 174922.92 | 347 | 156
348 | 10.13 | 348 | 1.75 | 348 | 172260.62 | 348 | 181
349 | 9.47 | 349 | 1.74 | 349 | 183421.36 | 349 | 185
350 | 10.06 | 350 | 1.71 | 350 | 169483.11 | 350 | 184
351 | 10.12 | 351 | 1.79 | 351 | 176679.84 | 351 | 176
352 | 9.79 | 352 | 1.78 | 352 | 182022.48 | 352 | 188
353 | 9.78 | 353 | 1.77 | 353 | 180572.59 | 353 | 183
354 | 9.92 | 354 | 1.83 | 354 | 184375.02 | 354 | 169
355 | 9.77 | 355 | 1.83 | 355 | 187512.83 | 355 | 168
356 | 9.94 | 356 | 1.76 | 356 | 177464.8 | 356 | 178
357 | 9.52 | 357 | 1.82 | 357 | 191176.48 | 357 | 176
358 | 9.88 | 358 | 1.85 | 358 | 187449.39 | 358 | 155
359 | 9.64 | 359 | 1.8 | 359 | 186929.48 | 359 | 151
360 | 10.28 | 360 | 1.77 | 360 | 172276.27 | 360 | 153
361 | 9.81 | 361 | 1.85 | 361 | 188786.97 | 361 | 158
362 | 9.68 | 362 | 1.82 | 362 | 187603.34 | 362 | 152
363 | 9.86 | 363 | 1.79 | 363 | 181135.92 | 363 | 158
364 | 9.93 | 364 | 1.81 | 364 | 181873.12 | 364 | 159
365 | 10.05 | 365 | 1.82 | 365 | 180796.03 | 365 | 160
366 | 10 | 366 | 1.77 | 366 | 176600.02 | 366 | 155
367 | 10.17 | 367 | 1.79 | 367 | 175614.56 | 367 | 161
368 | 10.34 | 368 | 1.8 | 368 | 173694.41 | 368 | 176
369 | 9.95 | 369 | 1.78 | 369 | 178793.98 | 369 | 185
370 | 10.77 | 370 | 1.73 | 370 | 160538.55 | 370 | 177
371 | 10.64 | 371 | 1.79 | 371 | 168045.14 | 371 | 173
372 | 9.85 | 372 | 1.76 | 372 | 178172.61 | 372 | 169
373 | 10.3 | 373 | 1.71 | 373 | 165922.33 | 373 | 172
374 | 10.25 | 374 | 1.75 | 374 | 170439.03 | 374 | 168
375 | 10.04 | 375 | 1.75 | 375 | 174502 | 375 | 162
376 | 10.15 | 376 | 1.73 | 376 | 169950.75 | 376 | 172
377 | 10.02 | 377 | 1.71 | 377 | 170558.91 | 377 | 166
378 | 9.95 | 378 | 1.75 | 378 | 175879.41 | 378 | 157
379 | 9.92 | 379 | 1.71 | 379 | 172278.23 | 379 | 159
380 | 10.08 | 380 | 1.72 | 380 | 170436.52 | 380 | 163
381 | 10.57 | 381 | 1.76 | 381 | 166130.58 | 381 | 169
382 | 9.71 | 382 | 1.73 | 382 | 178475.8 | 382 | 162
383 | 9.95 | 383 | 1.67 | 383 | 167336.69 | 383 | 174
384 | 10.08 | 384 | 1.74 | 384 | 172916.67 | 384 | 163
385 | 10.27 | 385 | 1.72 | 385 | 167088.62 | 385 | 158
386 | 10.21 | 386 | 1.67 | 386 | 163467.2 | 386 | 158
387 | 9.79 | 387 | 1.69 | 387 | 172829.42 | 387 | 171
388 | 9.98 | 388 | 1.75 | 388 | 174849.72 | 388 | 202
389 | 9.81 | 389 | 1.68 | 389 | 170744.16 | 389 | 192
390 | 10.48 | 390 | 1.67 | 390 | 159637.42 | 390 | 184
391 | 10.36 | 391 | 1.74 | 391 | 167567.58 | 391 | 177
392 | 10.07 | 392 | 1.7 | 392 | 168421.08 | 392 | 174
393 | 9.98 | 393 | 1.65 | 393 | 165631.28 | 393 | 170
394 | 10.17 | 394 | 1.72 | 394 | 169124.89 | 394 | 162
395 | 10.03 | 395 | 1.68 | 395 | 167796.62 | 395 | 170
396 | 10.13 | 396 | 1.64 | 396 | 161401.8 | 396 | 182
397 | 10 | 397 | 1.71 | 397 | 170800.02 | 397 | 168
398 | 9.6 | 398 | 1.72 | 398 | 179062.52 | 398 | 140
399 | 9.89 | 399 | 1.68 | 399 | 169565.23 | 399 | 157
400 | 10.02 | 400 | 1.69 | 400 | 168762.48 | 400 | 153
401 | 10.55 | 401 | 1.71 | 401 | 162369.67 | 401 | 157
402 | 10.03 | 402 | 1.66 | 402 | 165503.5 | 402 | 157
403 | 9.94 | 403 | 1.65 | 403 | 165694.17 | 403 | 169
404 | 9.95 | 404 | 1.71 | 404 | 172261.31 | 404 | 171
405 | 10 | 405 | 1.7 | 405 | 170300 | 405 | 146
406 | 9.96 | 406 | 1.65 | 406 | 165662.66 | 406 | 146
407 | 9.89 | 407 | 1.7 | 407 | 171789.7 | 407 | 169
408 | 10.15 | 408 | 1.68 | 408 | 165714.3 | 408 | 191
409 | 9.7 | 409 | 1.68 | 409 | 172680.42 | 409 | 188
410 | 10.2 | 410 | 1.7 | 410 | 166764.72 | 410 | 193
411 | 10.39 | 411 | 1.72 | 411 | 165351.31 | 411 | 171
412 | 9.79 | 412 | 1.71 | 412 | 175076.62 | 412 | 157
413 | 9.87 | 413 | 1.69 | 413 | 171327.27 | 413 | 158
414 | 9.92 | 414 | 1.67 | 414 | 168346.78 | 414 | 164
415 | 9.89 | 415 | 1.69 | 415 | 171081.92 | 415 | 174
416 | 9.96 | 416 | 1.67 | 416 | 167871.48 | 416 | 170
417 | 9.89 | 417 | 1.71 | 417 | 172699.7 | 417 | 158
418 | 9.91 | 418 | 1.73 | 418 | 174772.98 | 418 | 162
419 | 9.78 | 419 | 1.67 | 419 | 170654.41 | 419 | 147
420 | 10.41 | 420 | 1.72 | 420 | 164937.58 | 420 | 156
421 | 10.45 | 421 | 1.7 | 421 | 162296.67 | 421 | 154
422 | 9.93 | 422 | 1.65 | 422 | 166465.27 | 422 | 160
423 | 10.03 | 423 | 1.65 | 423 | 164606.19 | 423 | 171
424 | 9.83 | 424 | 1.7 | 424 | 173041.72 | 424 | 162
425 | 9.7 | 425 | 1.73 | 425 | 178556.7 | 425 | 137
426 | 9.9 | 426 | 1.66 | 426 | 168080.83 | 426 | 138
427 | 10.07 | 427 | 1.71 | 427 | 169612.72 | 427 | 170
428 | 9.99 | 428 | 1.71 | 428 | 171571.58 | 428 | 195
429 | 10.01 | 429 | 1.68 | 429 | 167932.08 | 429 | 182
430 | 10 | 430 | 1.68 | 430 | 168100.02 | 430 | 189
431 | 9.76 | 431 | 1.73 | 431 | 177459.02 | 431 | 179
432 | 10.33 | 432 | 1.69 | 432 | 163407.56 | 432 | 171
433 | 9.66 | 433 | 1.68 | 433 | 174016.58 | 433 | 164
434 | 9.97 | 434 | 1.7 | 434 | 170210.64 | 434 | 152
435 | 10.03 | 435 | 1.72 | 435 | 171286.16 | 435 | 153
436 | 9.87 | 436 | 1.68 | 436 | 170212.78 | 436 | 174
437 | 9.92 | 437 | 1.69 | 437 | 170665.34 | 437 | 171
438 | 10.07 | 438 | 1.67 | 438 | 166137.05 | 438 | 159
439 | 10 | 439 | 1.72 | 439 | 171800 | 439 | 144
440 | 9.86 | 440 | 1.63 | 440 | 165517.25 | 440 | 155
441 | 10.1 | 441 | 1.76 | 441 | 173861.41 | 441 | 147
442 | 9.96 | 442 | 1.7 | 442 | 171084.34 | 442 | 152
443 | 9.75 | 443 | 1.68 | 443 | 171794.87 | 443 | 162
444 | 10.1 | 444 | 1.72 | 444 | 170198.03 | 444 | 166
445 | 10.21 | 445 | 1.73 | 445 | 169343.78 | 445 | 149
446 | 9.83 | 446 | 1.68 | 446 | 171210.59 | 446 | 156
447 | 10.06 | 447 | 1.67 | 447 | 165705.77 | 447 | 163
448 | 9.93 | 448 | 1.71 | 448 | 172104.75 | 448 | 179
449 | 10.08 | 449 | 1.69 | 449 | 167658.73 | 449 | 187
450 | 10.06 | 450 | 1.68 | 450 | 167395.66 | 450 | 195
451 | 10.17 | 451 | 1.73 | 451 | 169813.19 | 451 | 179
452 | 10.27 | 452 | 1.7 | 452 | 165920.19 | 452 | 166
453 | 10.13 | 453 | 1.67 | 453 | 165251.73 | 453 | 176
454 | 10.02 | 454 | 1.7 | 454 | 169760.5 | 454 | 169
455 | 10.21 | 455 | 1.7 | 455 | 166307.55 | 455 | 148
456 | 9.99 | 456 | 1.66 | 456 | 166566.56 | 456 | 174
457 | 9.87 | 457 | 1.68 | 457 | 169807.52 | 457 | 187
458 | 10.08 | 458 | 1.71 | 458 | 169345.27 | 458 | 156
459 | 9.98 | 459 | 1.67 | 459 | 167635.3 | 459 | 155
460 | 9.97 | 460 | 1.67 | 460 | 167602.84 | 460 | 164
461 | 9.8 | 461 | 1.73 | 461 | 176734.7 | 461 | 153
462 | 9.76 | 462 | 1.7 | 462 | 174180.33 | 462 | 145
463 | 9.9 | 463 | 1.67 | 463 | 168787.89 | 463 | 156
464 | 10.13 | 464 | 1.72 | 464 | 169397.83 | 464 | 167
465 | 10.02 | 465 | 1.73 | 465 | 172355.31 | 465 | 157
466 | 9.96 | 466 | 1.62 | 466 | 163052.22 | 466 | 154
467 | 10.1 | 467 | 1.66 | 467 | 164752.5 | 467 | 170
468 | 9.92 | 468 | 1.71 | 468 | 172379.03 | 468 | 186
469 | 10.23 | 469 | 1.69 | 469 | 165395.91 | 469 | 179
470 | 9.61 | 470 | 1.69 | 470 | 175338.19 | 470 | 197
471 | 9.83 | 471 | 1.75 | 471 | 178128.19 | 471 | 181
472 | 10.18 | 472 | 1.67 | 472 | 163556.02 | 472 | 173
473 | 10.2 | 473 | 1.66 | 473 | 163137.25 | 473 | 169
474 | 10.03 | 474 | 1.7 | 474 | 169491.53 | 474 | 164
475 | 10.26 | 475 | 1.7 | 475 | 165399.61 | 475 | 157
476 | 10.11 | 476 | 1.66 | 476 | 164490.62 | 476 | 167
477 | 10.01 | 477 | 1.69 | 477 | 168531.47 | 477 | 176
478 | 10.5 | 478 | 1.67 | 478 | 158666.69 | 478 | 155
479 | 9.88 | 479 | 1.64 | 479 | 166396.77 | 479 | 154
480 | 10.08 | 480 | 1.67 | 480 | 165674.61 | 480 | 160
481 | 10.05 | 481 | 1.7 | 481 | 169253.73 | 481 | 156
482 | 9.8 | 482 | 1.67 | 482 | 170000 | 482 | 146
483 | 10.04 | 483 | 1.66 | 483 | 164840.66 | 483 | 145
484 | 9.97 | 484 | 1.73 | 484 | 173821.48 | 484 | 166
485 | 10.12 | 485 | 1.69 | 485 | 167094.87 | 485 | 156
486 | 9.92 | 486 | 1.63 | 486 | 164213.72 | 486 | 146
487 | 10.05 | 487 | 1.67 | 487 | 165771.16 | 487 | 153
488 | 10.06 | 488 | 1.7 | 488 | 168986.09 | 488 | 180
489 | 10.34 | 489 | 1.66 | 489 | 160251.45 | 489 | 191
490 | 10.01 | 490 | 1.67 | 490 | 166333.67 | 490 | 195
491 | 9.95 | 491 | 1.68 | 491 | 168442.22 | 491 | 173
492 | 10.3 | 492 | 1.65 | 492 | 160582.53 | 492 | 160
493 | 9.8 | 493 | 1.64 | 493 | 166938.77 | 493 | 159
494 | 10.15 | 494 | 1.66 | 494 | 163546.81 | 494 | 162
495 | 9.73 | 495 | 1.68 | 495 | 172456.34 | 495 | 155
496 | 9.93 | 496 | 1.62 | 496 | 163343.42 | 496 | 169
497 | 9.94 | 497 | 1.65 | 497 | 165895.39 | 497 | 164
498 | 9.98 | 498 | 1.67 | 498 | 167034.09 | 498 | 156
499 | 9.91 | 499 | 1.65 | 499 | 166397.59 | 499 | 171
500 | 10.43 | 500 | 1.65 | 500 | 158101.64 | 500 | 154
501 | 9.94 | 501 | 1.68 | 501 | 169114.7 | 501 | 152
502 | 9.83 | 502 | 1.65 | 502 | 167853.52 | 502 | 154
503 | 10.02 | 503 | 1.65 | 503 | 164171.67 | 503 | 154
504 | 10.18 | 504 | 1.66 | 504 | 163163.08 | 504 | 158
505 | 10.18 | 505 | 1.67 | 505 | 164145.39 | 505 | 138
506 | 9.78 | 506 | 1.61 | 506 | 164826.19 | 506 | 146
507 | 10.19 | 507 | 1.63 | 507 | 160255.17 | 507 | 149
508 | 10.15 | 508 | 1.65 | 508 | 162758.64 | 508 | 186
509 | 10.1 | 509 | 1.6 | 509 | 158019.83 | 509 | 186
510 | 10.09 | 510 | 1.61 | 510 | 159663.03 | 510 | 189
511 | 9.8 | 511 | 1.65 | 511 | 168061.23 | 511 | 163
512 | 10.23 | 512 | 1.65 | 512 | 161290.33 | 512 | 160
513 | 10.13 | 513 | 1.61 | 513 | 158440.28 | 513 | 169
514 | 9.87 | 514 | 1.64 | 514 | 166160.09 | 514 | 166
515 | 10.15 | 515 | 1.65 | 515 | 162758.64 | 515 | 167
516 | 10.15 | 516 | 1.63 | 516 | 160788.19 | 516 | 160
517 | 9.93 | 517 | 1.61 | 517 | 162235.66 | 517 | 166
518 | 10.03 | 518 | 1.65 | 518 | 164506.5 | 518 | 143
519 | 10.15 | 519 | 1.62 | 519 | 159507.41 | 519 | 137
520 | 10 | 520 | 1.62 | 520 | 162200.02 | 520 | 160
521 | 9.91 | 521 | 1.66 | 521 | 167003.03 | 521 | 165
522 | 9.78 | 522 | 1.63 | 522 | 166768.92 | 522 | 158
523 | 9.93 | 523 | 1.62 | 523 | 163343.42 | 523 | 167
524 | 10.15 | 524 | 1.64 | 524 | 161477.84 | 524 | 153
525 | 10.2 | 525 | 1.64 | 525 | 160784.33 | 525 | 137
526 | 10.08 | 526 | 1.6 | 526 | 158333.34 | 526 | 144
527 | 9.85 | 527 | 1.6 | 527 | 162741.12 | 527 | 166
528 | 9.78 | 528 | 1.66 | 528 | 169222.91 | 528 | 188
529 | 10.1 | 529 | 1.64 | 529 | 162178.25 | 529 | 191
530 | 9.81 | 530 | 1.6 | 530 | 162996.97 | 530 | 184
531 | 10.21 | 531 | 1.68 | 531 | 164152.8 | 531 | 173
532 | 9.98 | 532 | 1.63 | 532 | 162825.67 | 532 | 160
533 | 10.18 | 533 | 1.61 | 533 | 158349.72 | 533 | 163
534 | 9.96 | 534 | 1.63 | 534 | 163755.02 | 534 | 158
535 | 9.95 | 535 | 1.64 | 535 | 164824.12 | 535 | 163
536 | 10.19 | 536 | 1.63 | 536 | 160058.91 | 536 | 167
537 | 10 | 537 | 1.54 | 537 | 153900.02 | 537 | 182
538 | 9.99 | 538 | 1.7 | 538 | 169769.78 | 538 | 164
539 | 9.95 | 539 | 1.57 | 539 | 157386.94 | 539 | 158
540 | 9.83 | 540 | 1.62 | 540 | 165106.81 | 540 | 142
541 | 10.04 | 541 | 1.65 | 541 | 164741.05 | 541 | 142
542 | 9.8 | 542 | 1.64 | 542 | 166836.73 | 542 | 162
543 | 10.11 | 543 | 1.62 | 543 | 159940.66 | 543 | 164
544 | 10.16 | 544 | 1.64 | 544 | 161614.17 | 544 | 160
545 | 10.15 | 545 | 1.6 | 545 | 157339.92 | 545 | 150
546 | 10.23 | 546 | 1.57 | 546 | 153861.2 | 546 | 154
547 | 9.73 | 547 | 1.6 | 547 | 164028.8 | 547 | 152
548 | 10.12 | 548 | 1.64 | 548 | 162252.97 | 548 | 187
549 | 10.02 | 549 | 1.63 | 549 | 162375.25 | 549 | 194
550 | 9.66 | 550 | 1.61 | 550 | 166149.08 | 550 | 183
551 | 10.57 | 551 | 1.64 | 551 | 155439.94 | 551 | 184
552 | 9.72 | 552 | 1.67 | 552 | 171913.61 | 552 | 166
553 | 10 | 553 | 1.58 | 553 | 158200.02 | 553 | 172
554 | 9.94 | 554 | 1.64 | 554 | 164889.34 | 554 | 163
555 | 10.03 | 555 | 1.66 | 555 | 165204.39 | 555 | 161
556 | 9.99 | 556 | 1.55 | 556 | 154854.86 | 556 | 165
557 | 10.01 | 557 | 1.65 | 557 | 164635.37 | 557 | 164
558 | 10.25 | 558 | 1.64 | 558 | 159707.33 | 558 | 162
559 | 10.18 | 559 | 1.6 | 559 | 157563.86 | 559 | 159
560 | 10.52 | 560 | 1.6 | 560 | 151901.16 | 560 | 156
561 | 10.06 | 561 | 1.64 | 561 | 162823.08 | 561 | 146
562 | 10.12 | 562 | 1.57 | 562 | 155237.16 | 562 | 145
563 | 9.8 | 563 | 1.57 | 563 | 159897.95 | 563 | 167
564 | 9.83 | 564 | 1.63 | 564 | 165920.66 | 564 | 155
565 | 10.07 | 565 | 1.64 | 565 | 162562.09 | 565 | 142
566 | 9.76 | 566 | 1.59 | 566 | 163319.67 | 566 | 151
567 | 10.04 | 567 | 1.58 | 567 | 157569.72 | 567 | 155
568 | 10 | 568 | 1.67 | 568 | 167100.02 | 568 | 177
569 | 10.08 | 569 | 1.54 | 569 | 152777.8 | 569 | 178
570 | 9.68 | 570 | 1.59 | 570 | 164256.22 | 570 | 190
571 | 10.03 | 571 | 1.68 | 571 | 167696.91 | 571 | 188
572 | 10.15 | 572 | 1.63 | 572 | 160295.58 | 572 | 174
573 | 9.8 | 573 | 1.58 | 573 | 161632.66 | 573 | 171
574 | 10.17 | 574 | 1.62 | 574 | 158898.72 | 574 | 160
575 | 10.01 | 575 | 1.65 | 575 | 164435.56 | 575 | 154
576 | 9.97 | 576 | 1.53 | 576 | 153460.39 | 576 | 161
577 | 9.98 | 577 | 1.6 | 577 | 160120.25 | 577 | 177
578 | 9.95 | 578 | 1.68 | 578 | 169045.22 | 578 | 155
579 | 9.78 | 579 | 1.6 | 579 | 163394.69 | 579 | 153
580 | 9.93 | 580 | 1.6 | 580 | 161430.02 | 580 | 174
581 | 10.19 | 581 | 1.64 | 581 | 161040.25 | 581 | 148
582 | 10.31 | 582 | 1.56 | 582 | 151309.42 | 582 | 154
583 | 9.84 | 583 | 1.63 | 583 | 165752.03 | 583 | 154
584 | 10.12 | 584 | 1.67 | 584 | 165316.2 | 584 | 154
585 | 9.8 | 585 | 1.64 | 585 | 167040.83 | 585 | 140
586 | 10.16 | 586 | 1.59 | 586 | 156791.34 | 586 | 149
587 | 10.3 | 587 | 1.59 | 587 | 154466.02 | 587 | 164
588 | 9.93 | 588 | 1.65 | 588 | 165961.75 | 588 | 180
589 | 9.83 | 589 | 1.62 | 589 | 164699.91 | 589 | 198
590 | 9.83 | 590 | 1.53 | 590 | 155442.53 | 590 | 184
591 | 10.15 | 591 | 1.63 | 591 | 160295.58 | 591 | 167
592 | 9.85 | 592 | 1.68 | 592 | 170659.92 | 592 | 168
593 | 9.72 | 593 | 1.6 | 593 | 164094.66 | 593 | 158
594 | 10.04 | 594 | 1.63 | 594 | 162051.81 | 594 | 157
595 | 10.16 | 595 | 1.65 | 595 | 161909.47 | 595 | 161
596 | 9.93 | 596 | 1.63 | 596 | 164350.47 | 596 | 164
597 | 10.08 | 597 | 1.52 | 597 | 151091.28 | 597 | 172
598 | 9.9 | 598 | 1.68 | 598 | 169899 | 598 | 158
599 | 9.93 | 599 | 1.6 | 599 | 161329.33 | 599 | 147
600 | 9.85 | 600 | 1.61 | 600 | 163350.27 | 600 | 145
601 | 9.5 | 601 | 1.66 | 601 | 174315.81 | 601 | 162
602 | 10.2 | 602 | 1.64 | 602 | 160588.25 | 602 | 166
603 | 10.12 | 603 | 1.62 | 603 | 159584.98 | 603 | 164
604 | 10.15 | 604 | 1.62 | 604 | 159802.97 | 604 | 156
605 | 9.98 | 605 | 1.62 | 605 | 162424.86 | 605 | 129
606 | 10.11 | 606 | 1.59 | 606 | 157072.22 | 606 | 133
607 | 10.27 | 607 | 1.6 | 607 | 155793.59 | 607 | 150
608 | 9.96 | 608 | 1.64 | 608 | 164959.84 | 608 | 173
609 | 10.56 | 609 | 1.6 | 609 | 151704.56 | 609 | 188
610 | 9.78 | 610 | 1.56 | 610 | 159713.7 | 610 | 189
611 | 10.21 | 611 | 1.62 | 611 | 158374.16 | 611 | 188
612 | 10.3 | 612 | 1.68 | 612 | 162815.55 | 612 | 167
613 | 9.85 | 613 | 1.55 | 613 | 157157.37 | 613 | 160
614 | 10.05 | 614 | 1.6 | 614 | 159602 | 614 | 155
615 | 10.34 | 615 | 1.63 | 615 | 157640.25 | 615 | 158
616 | 9.81 | 616 | 1.56 | 616 | 158715.61 | 616 | 178
617 | 10.09 | 617 | 1.58 | 617 | 156194.25 | 617 | 178
618 | 9.98 | 618 | 1.62 | 618 | 162224.47 | 618 | 156
619 | 9.83 | 619 | 1.59 | 619 | 161851.48 | 619 | 152
620 | 9.94 | 620 | 1.59 | 620 | 159557.36 | 620 | 159
621 | 10.32 | 621 | 1.64 | 621 | 158817.84 | 621 | 156
622 | 9.71 | 622 | 1.56 | 622 | 160144.19 | 622 | 152
623 | 9.82 | 623 | 1.61 | 623 | 163645.64 | 623 | 160
624 | 10.08 | 624 | 1.63 | 624 | 161507.94 | 624 | 163
625 | 9.96 | 625 | 1.63 | 625 | 163554.22 | 625 | 144
626 | 10.18 | 626 | 1.56 | 626 | 153241.67 | 626 | 146
627 | 9.83 | 627 | 1.57 | 627 | 159511.72 | 627 | 151
628 | 9.92 | 628 | 1.65 | 628 | 166633.08 | 628 | 177
629 | 9.8 | 629 | 1.55 | 629 | 158061.22 | 629 | 196
630 | 9.81 | 630 | 1.59 | 630 | 161773.72 | 630 | 188
631 | 9.73 | 631 | 1.68 | 631 | 172867.44 | 631 | 165
632 | 9.8 | 632 | 1.62 | 632 | 165306.14 | 632 | 174
633 | 10.07 | 633 | 1.59 | 633 | 157596.84 | 633 | 160
634 | 9.98 | 634 | 1.64 | 634 | 164428.87 | 634 | 157
635 | 10.05 | 635 | 1.65 | 635 | 163781.11 | 635 | 150
636 | 10.16 | 636 | 1.61 | 636 | 158366.14 | 636 | 172
637 | 9.83 | 637 | 1.6 | 637 | 163173.97 | 637 | 176
638 | 9.94 | 638 | 1.64 | 638 | 165392.37 | 638 | 150
639 | 9.98 | 639 | 1.6 | 639 | 160721.47 | 639 | 154
640 | 9.97 | 640 | 1.63 | 640 | 163390.19 | 640 | 170
641 | 10.06 | 641 | 1.63 | 641 | 162127.23 | 641 | 148
642 | 10 | 642 | 1.63 | 642 | 162800 | 642 | 150
643 | 9.96 | 643 | 1.58 | 643 | 158835.34 | 643 | 161
644 | 10.21 | 644 | 1.63 | 644 | 159451.53 | 644 | 161
645 | 10.08 | 645 | 1.64 | 645 | 162599.22 | 645 | 156
646 | 10.1 | 646 | 1.6 | 646 | 158613.89 | 646 | 145
647 | 10.21 | 647 | 1.6 | 647 | 156709.12 | 647 | 158
648 | 10.03 | 648 | 1.6 | 648 | 159122.64 | 648 | 182
649 | 10.01 | 649 | 1.58 | 649 | 158241.77 | 649 | 183
650 | 10.65 | 650 | 1.58 | 650 | 148169.03 | 650 | 178
651 | 9.94 | 651 | 1.62 | 651 | 162474.87 | 651 | 179
652 | 9.95 | 652 | 1.6 | 652 | 160904.53 | 652 | 174
653 | 10.1 | 653 | 1.57 | 653 | 155841.61 | 653 | 169
654 | 9.96 | 654 | 1.59 | 654 | 159136.55 | 654 | 147
655 | 10.01 | 655 | 1.59 | 655 | 159240.77 | 655 | 149
656 | 10.08 | 656 | 1.57 | 656 | 156150.8 | 656 | 158
657 | 9.77 | 657 | 1.59 | 657 | 163152.53 | 657 | 158
658 | 10.05 | 658 | 1.62 | 658 | 160796.03 | 658 | 173
659 | 10.16 | 659 | 1.6 | 659 | 156988.19 | 659 | 154
660 | 10.21 | 660 | 1.59 | 660 | 155729.69 | 660 | 158
661 | 9.64 | 661 | 1.63 | 661 | 168672.22 | 661 | 158
662 | 9.98 | 662 | 1.59 | 662 | 158917.86 | 662 | 161
663 | 9.88 | 663 | 1.58 | 663 | 159716.61 | 663 | 157
664 | 10.06 | 664 | 1.62 | 664 | 160934.41 | 664 | 166
665 | 10 | 665 | 1.64 | 665 | 163800.02 | 665 | 153
666 | 9.88 | 666 | 1.58 | 666 | 160323.89 | 666 | 149
667 | 10.17 | 667 | 1.6 | 667 | 156833.83 | 667 | 156
668 | 10.17 | 668 | 1.62 | 668 | 158898.72 | 668 | 185
669 | 10 | 669 | 1.59 | 669 | 159200.02 | 669 | 196
670 | 9.95 | 670 | 1.57 | 670 | 157688.45 | 670 | 204
671 | 10.19 | 671 | 1.62 | 671 | 158586.86 | 671 | 184
672 | 9.98 | 672 | 1.61 | 672 | 161122.27 | 672 | 169
673 | 9.92 | 673 | 1.58 | 673 | 159475.8 | 673 | 176
674 | 9.92 | 674 | 1.54 | 674 | 154939.52 | 674 | 163
675 | 10.1 | 675 | 1.7 | 675 | 168019.81 | 675 | 168
676 | 10 | 676 | 1.59 | 676 | 159000.02 | 676 | 174
677 | 9.7 | 677 | 1.58 | 677 | 162577.31 | 677 | 174
678 | 10.3 | 678 | 1.62 | 678 | 157087.37 | 678 | 171
679 | 9.94 | 679 | 1.6 | 679 | 160462.78 | 679 | 163
680 | 10.29 | 680 | 1.61 | 680 | 156851.33 | 680 | 170
681 | 9.83 | 681 | 1.6 | 681 | 163072.23 | 681 | 162
682 | 9.81 | 682 | 1.65 | 682 | 168399.61 | 682 | 157
683 | 10.02 | 683 | 1.58 | 683 | 158083.84 | 683 | 149
684 | 9.83 | 684 | 1.61 | 684 | 163377.42 | 684 | 154
685 | 10.37 | 685 | 1.62 | 685 | 155834.14 | 685 | 138
686 | 10.06 | 686 | 1.57 | 686 | 156361.84 | 686 | 151
687 | 9.72 | 687 | 1.57 | 687 | 161316.89 | 687 | 157
688 | 9.98 | 688 | 1.6 | 688 | 160220.45 | 688 | 198
689 | 10.62 | 689 | 1.59 | 689 | 149811.69 | 689 | 193
690 | 9.78 | 690 | 1.57 | 690 | 160633.95 | 690 | 182
691 | 9.83 | 691 | 1.61 | 691 | 163784.36 | 691 | 184
692 | 10.25 | 692 | 1.61 | 692 | 156585.36 | 692 | 159
693 | 9.5 | 693 | 1.59 | 693 | 167473.69 | 693 | 174
694 | 10.01 | 694 | 1.56 | 694 | 155444.56 | 694 | 167
695 | 10 | 695 | 1.66 | 695 | 165800.02 | 695 | 151
696 | 9.91 | 696 | 1.6 | 696 | 161856.72 | 696 | 173
697 | 9.8 | 697 | 1.6 | 697 | 163163.28 | 697 | 174
698 | 10.25 | 698 | 1.63 | 698 | 158926.83 | 698 | 150
699 | 10.08 | 699 | 1.59 | 699 | 157738.11 | 699 | 159
700 | 9.99 | 700 | 1.61 | 700 | 160660.67 | 700 | 163
701 | 10.05 | 701 | 1.56 | 701 | 155323.41 | 701 | 154
702 | 9.91 | 702 | 1.65 | 702 | 166902.12 | 702 | 162
703 | 10.11 | 703 | 1.58 | 703 | 156280.92 | 703 | 149
704 | 9.96 | 704 | 1.63 | 704 | 163253.02 | 704 | 172
705 | 10.14 | 705 | 1.64 | 705 | 161932.95 | 705 | 142
706 | 10.08 | 706 | 1.59 | 706 | 157539.7 | 706 | 131
707 | 10.04 | 707 | 1.57 | 707 | 156772.92 | 707 | 159
708 | 10.06 | 708 | 1.59 | 708 | 158250.52 | 708 | 175
709 | 9.85 | 709 | 1.58 | 709 | 160710.67 | 709 | 185
710 | 10.3 | 710 | 1.58 | 710 | 153300.97 | 710 | 185
711 | 9.46 | 711 | 1.6 | 711 | 169556.02 | 711 | 193
712 | 9.78 | 712 | 0.56 | 712 | 56952.97 | 712 | 173
713 | 9.96 | 713 | 0.49 | 713 | 49297.19 | 713 | 158
714 | 10.01 | 714 | 0.63 | 714 | 62937.07 | 714 | 161
715 | 8.15 | 715 | 0.68 | 715 | 82822.09 | 715 | 169
716 | 6.6 | 716 | 0.65 | 716 | 98636.37 | 716 | 182
717 | 6.5 | 717 | 0.53 | 717 | 81538.47 | 717 | 166
718 | 5.98 | 718 | 0.54 | 718 | 90468.23 | 718 | 156
719 | 5.74 | 719 | 0.54 | 719 | 94425.09 | 719 | 158
720 | 4.68 | 720 | 0.61 | 720 | 130769.23 | 720 | 152
721 | 4.67 | 721 | 0.62 | 721 | 132548.19 | 721 | 148
722 | 4.63 | 722 | 0.61 | 722 | 132397.41 | 722 | 161
723 | 4.71 | 723 | 0.62 | 723 | 131210.19 | 723 | 154
724 | 4.5 | 724 | 0.66 | 724 | 146444.45 | 724 | 164
725 | 4.41 | 725 | 0.7 | 725 | 158049.89 | 725 | 160
726 | 4.35 | 726 | 0.69 | 726 | 159540.23 | 726 | 155
727 | 4.42 | 727 | 0.7 | 727 | 158823.53 | 727 | 169
728 | 4.63 | 728 | 0.73 | 728 | 157667.39 | 728 | 180
729 | 4.4 | 729 | 0.77 | 729 | 175000 | 729 | 189
730 | 4.11 | 730 | 0.74 | 730 | 181021.91 | 730 | 194
731 | 4.33 | 731 | 0.79 | 731 | 182217.11 | 731 | 166
732 | 4.57 | 732 | 0.77 | 732 | 169365.45 | 732 | 167
733 | 4.68 | 733 | 0.81 | 733 | 173931.62 | 733 | 166
734 | 4.5 | 734 | 0.82 | 734 | 183111.12 | 734 | 180
735 | 4.58 | 735 | 0.83 | 735 | 181877.75 | 735 | 182
736 | 4.79 | 736 | 0.83 | 736 | 172651.36 | 736 | 182
737 | 4.8 | 737 | 0.84 | 737 | 175416.69 | 737 | 165
738 | 4.83 | 738 | 0.87 | 738 | 179089.05 | 738 | 148
739 | 4.94 | 739 | 0.83 | 739 | 168421.06 | 739 | 143
740 | 4.81 | 740 | 0.87 | 740 | 181288.98 | 740 | 137
741 | 4.78 | 741 | 0.82 | 741 | 171757.34 | 741 | 156
742 | 5.05 | 742 | 0.86 | 742 | 169504.97 | 742 | 171
743 | 5.25 | 743 | 0.83 | 743 | 158476.2 | 743 | 160
744 | 5.06 | 744 | 0.85 | 744 | 167588.94 | 744 | 157
745 | 5.18 | 745 | 0.83 | 745 | 159459.47 | 745 | 156
746 | 5.28 | 746 | 0.81 | 746 | 153030.33 | 746 | 163
747 | 4.84 | 747 | 0.83 | 747 | 171487.62 | 747 | 172
748 | 5.02 | 748 | 0.8 | 748 | 159561.77 | 748 | 181
749 | 4.81 | 749 | 0.83 | 749 | 171517.69 | 749 | 178
750 | 5.23 | 750 | 0.82 | 750 | 156214.16 | 750 | 178
751 | 5.12 | 751 | 0.83 | 751 | 161718.75 | 751 | 178
752 | 5.28 | 752 | 0.83 | 752 | 156250.02 | 752 | 166
753 | 5.03 | 753 | 0.81 | 753 | 160238.58 | 753 | 166
754 | 5.05 | 754 | 0.81 | 754 | 160792.09 | 754 | 181
755 | 5.03 | 755 | 0.81 | 755 | 160238.58 | 755 | 171
756 | 5.07 | 756 | 0.82 | 756 | 161735.72 | 756 | 169
757 | 5.01 | 757 | 0.84 | 757 | 168463.08 | 757 | 159
758 | 5.24 | 758 | 0.79 | 758 | 150572.53 | 758 | 157
759 | 5.25 | 759 | 0.79 | 759 | 150857.16 | 759 | 160
760 | 5.06 | 760 | 0.8 | 760 | 158498.03 | 760 | 152
761 | 4.64 | 761 | 0.82 | 761 | 176508.66 | 761 | 155
762 | 4.98 | 762 | 1.86 | 762 | 374096.41 | 762 | 156
763 | 4.95 | 763 | 1.86 | 763 | 375555.59 | 763 | 160
764 | 4.86 | 764 | 0 | 764 | 0 | 764 | 155
[6 empty] | 765 | 146
[6 empty] | 766 | 150
[6 empty] | 767 | 166
[6 empty] | 768 | 181
[6 empty] | 769 | 180
[6 empty] | 770 | 176
[6 empty] | 771 | 184
[6 empty] | 772 | 176