## lvtemporary_388291
Time - Current | Current (kA) - Current | Time - Voltage | Voltage (V) - Voltage | Time - Resistance | Resistance (Ohm) - Resistance | Time - Force | Force (kg) - Force
1 | 0 | 1 | 0 | 1 | 0 | 1 | 162
2 | 0 | 2 | 0 | 2 | 0 | 2 | 171
3 | 0 | 3 | 0 | 3 | 0 | 3 | 150
4 | 0 | 4 | 0 | 4 | 0 | 4 | 154
5 | 0 | 5 | 0 | 5 | 0 | 5 | 165
6 | 0 | 6 | 0 | 6 | 0 | 6 | 163
7 | 0 | 7 | 0 | 7 | 0 | 7 | 159
8 | 0 | 8 | 0 | 8 | 0 | 8 | 159
9 | 0 | 9 | 0 | 9 | 0 | 9 | 164
10 | 0 | 10 | 0 | 10 | 0 | 10 | 177
11 | 0 | 11 | 0 | 11 | 0 | 11 | 180
12 | 0 | 12 | 0 | 12 | 0 | 12 | 183
13 | 0 | 13 | 0 | 13 | 0 | 13 | 182
14 | 0 | 14 | 0 | 14 | 0 | 14 | 173
15 | 0 | 15 | 0 | 15 | 0 | 15 | 167
16 | 0 | 16 | 0 | 16 | 0 | 16 | 174
17 | 0 | 17 | 0 | 17 | 0 | 17 | 164
18 | 0 | 18 | 0 | 18 | 0 | 18 | 171
19 | 0 | 19 | 0 | 19 | 0 | 19 | 176
20 | 0 | 20 | 0 | 20 | 0 | 20 | 177
21 | 0 | 21 | 0 | 21 | 0 | 21 | 173
22 | 0 | 22 | 0 | 22 | 0 | 22 | 161
23 | 0 | 23 | 0 | 23 | 0 | 23 | 153
24 | 0 | 24 | 0 | 24 | 0 | 24 | 150
25 | 0 | 25 | 0 | 25 | 0 | 25 | 160
26 | 0 | 26 | 0 | 26 | 0 | 26 | 160
27 | 0 | 27 | 0 | 27 | 0 | 27 | 157
28 | 0 | 28 | 0 | 28 | 0 | 28 | 164
29 | 0 | 29 | 0 | 29 | 0 | 29 | 165
30 | 0 | 30 | 0 | 30 | 0 | 30 | 166
31 | 0 | 31 | 0 | 31 | 0 | 31 | 182
32 | 0 | 32 | 0 | 32 | 0 | 32 | 186
33 | 0 | 33 | 0 | 33 | 0 | 33 | 193
34 | 0 | 34 | 0 | 34 | 0 | 34 | 179
35 | 0 | 35 | 0 | 35 | 0 | 35 | 174
36 | 0 | 36 | 0 | 36 | 0 | 36 | 171
37 | 0 | 37 | 0 | 37 | 0 | 37 | 172
38 | 0 | 38 | 0 | 38 | 0 | 38 | 166
39 | 0 | 39 | 0 | 39 | 0 | 39 | 182
40 | 0 | 40 | 0 | 40 | 0 | 40 | 168
41 | 0 | 41 | 0 | 41 | 0 | 41 | 162
42 | 0 | 42 | 0 | 42 | 0 | 42 | 170
43 | 0 | 43 | 0 | 43 | 0 | 43 | 163
44 | 0 | 44 | 0 | 44 | 0 | 44 | 150
45 | 0 | 45 | 0 | 45 | 0 | 45 | 165
46 | 0 | 46 | 0 | 46 | 0 | 46 | 161
47 | 0 | 47 | 0 | 47 | 0 | 47 | 153
48 | 0 | 48 | 0 | 48 | 0 | 48 | 152
49 | 0 | 49 | 0 | 49 | 0 | 49 | 153
50 | 0 | 50 | 0 | 50 | 0 | 50 | 178
51 | 0 | 51 | 0 | 51 | 0 | 51 | 184
52 | 0 | 52 | 0 | 52 | 0 | 52 | 190
53 | 0 | 53 | 0 | 53 | 0 | 53 | 188
54 | 0 | 54 | 0 | 54 | 0 | 54 | 180
55 | 0 | 55 | 0 | 55 | 0 | 55 | 176
56 | 0 | 56 | 0 | 56 | 0 | 56 | 179
57 | 0 | 57 | 0 | 57 | 0 | 57 | 170
58 | 0 | 58 | 0 | 58 | 0 | 58 | 177
59 | 0 | 59 | 0 | 59 | 0 | 59 | 179
60 | 0 | 60 | 0 | 60 | 0 | 60 | 170
61 | 0.38 | 61 | 1.12 | 61 | 0 | 61 | 166
62 | 1.89 | 62 | 1.12 | 62 | 595238.06 | 62 | 148
63 | 2.65 | 63 | 1.06 | 63 | 401509.44 | 63 | 136
64 | 3.22 | 64 | 1.2 | 64 | 372049.72 | 64 | 142
65 | 3.51 | 65 | 1.38 | 65 | 391737.91 | 65 | 153
66 | 4.42 | 66 | 1.36 | 66 | 308597.28 | 66 | 152
67 | 4.21 | 67 | 1.34 | 67 | 318764.87 | 67 | 136
68 | 4.75 | 68 | 1.39 | 68 | 292000.03 | 68 | 162
69 | 4.86 | 69 | 1.39 | 69 | 286625.53 | 69 | 166
70 | 5.3 | 70 | 1.36 | 70 | 257358.52 | 70 | 170
71 | 5.28 | 71 | 1.38 | 71 | 262121.23 | 71 | 179
72 | 5.29 | 72 | 1.37 | 72 | 259357.3 | 72 | 180
73 | 5.32 | 73 | 1.34 | 73 | 251879.72 | 73 | 174
74 | 5.15 | 74 | 1.36 | 74 | 263106.78 | 74 | 163
75 | 5.4 | 75 | 1.34 | 75 | 248703.7 | 75 | 156
76 | 5.42 | 76 | 1.37 | 76 | 252398.52 | 76 | 159
77 | 5.25 | 77 | 1.27 | 77 | 242285.73 | 77 | 168
78 | 5.19 | 78 | 1.33 | 78 | 256647.41 | 78 | 172
79 | 5.3 | 79 | 1.3 | 79 | 244528.31 | 79 | 173
80 | 5.23 | 80 | 1.29 | 80 | 247227.56 | 80 | 165
81 | 5.1 | 81 | 1.29 | 81 | 252745.12 | 81 | 152
82 | 5.29 | 82 | 1.29 | 82 | 243667.3 | 82 | 148
83 | 5.03 | 83 | 1.26 | 83 | 251093.45 | 83 | 155
84 | 5.22 | 84 | 1.28 | 84 | 244636.05 | 84 | 162
85 | 5.15 | 85 | 1.25 | 85 | 243106.81 | 85 | 143
86 | 4.91 | 86 | 1.29 | 86 | 261914.48 | 86 | 163
87 | 5.5 | 87 | 1.24 | 87 | 226000.02 | 87 | 149
88 | 4.98 | 88 | 1.28 | 88 | 256024.09 | 88 | 168
89 | 5.23 | 89 | 1.24 | 89 | 237476.12 | 89 | 170
90 | 5.46 | 90 | 1.24 | 90 | 226190.48 | 90 | 188
91 | 5.01 | 91 | 1.26 | 91 | 250898.22 | 91 | 190
92 | 5.15 | 92 | 1.25 | 92 | 241747.58 | 92 | 187
93 | 5.01 | 93 | 1.25 | 93 | 249101.8 | 93 | 184
94 | 5.03 | 94 | 1.24 | 94 | 245526.84 | 94 | 175
95 | 5.15 | 95 | 1.23 | 95 | 239029.14 | 95 | 150
96 | 4.78 | 96 | 1.26 | 96 | 262552.34 | 96 | 158
97 | 4.74 | 97 | 1.21 | 97 | 255274.3 | 97 | 162
98 | 4.79 | 98 | 1.23 | 98 | 257620.06 | 98 | 176
99 | 5.63 | 99 | 1.22 | 99 | 217406.78 | 99 | 172
100 | 4.99 | 100 | 1.22 | 100 | 244889.8 | 100 | 168
101 | 4.93 | 101 | 1.24 | 101 | 251521.31 | 101 | 164
102 | 5.14 | 102 | 1.24 | 102 | 241828.81 | 102 | 153
103 | 4.91 | 103 | 1.18 | 103 | 239918.58 | 103 | 152
104 | 4.73 | 104 | 1.27 | 104 | 268710.34 | 104 | 150
105 | 5.15 | 105 | 1.26 | 105 | 244660.22 | 105 | 151
106 | 4.83 | 106 | 1.19 | 106 | 245962.75 | 106 | 159
107 | 5.08 | 107 | 1.21 | 107 | 238582.67 | 107 | 149
108 | 5.16 | 108 | 1.24 | 108 | 240891.48 | 108 | 147
109 | 5.43 | 109 | 1.23 | 109 | 226151.02 | 109 | 169
110 | 4.88 | 110 | 0.52 | 110 | 105942.62 | 110 | 175
111 | 3.95 | 111 | 0 | 111 | 0 | 111 | 195
112 | 1.5 | 112 | 0.6 | 112 | 397333.34 | 112 | 197
113 | 0 | 113 | 2.26 | 113 | 0 | 113 | 184
114 | 0 | 114 | 2.36 | 114 | 0 | 114 | 188
115 | 0.93 | 115 | 2.23 | 115 | 2401075.25 | 115 | 187
116 | 4.13 | 116 | 2.41 | 116 | 584019.37 | 116 | 185
117 | 5.85 | 117 | 2.68 | 117 | 458461.59 | 117 | 167
118 | 6.71 | 118 | 2.66 | 118 | 396274.25 | 118 | 156
119 | 7.5 | 119 | 2.67 | 119 | 356000.03 | 119 | 177
120 | 8.68 | 120 | 2.68 | 120 | 308525.37 | 120 | 171
121 | 9.55 | 121 | 2.62 | 121 | 274031.44 | 121 | 167
122 | 9.66 | 122 | 2.61 | 122 | 269772.28 | 122 | 146
123 | 9.75 | 123 | 2.6 | 123 | 266871.81 | 123 | 144
124 | 10.14 | 124 | 2.5 | 124 | 246055.25 | 124 | 137
125 | 10.78 | 125 | 2.44 | 125 | 226530.62 | 125 | 153
126 | 10.91 | 126 | 2.48 | 126 | 227131.09 | 126 | 156
127 | 11.25 | 127 | 2.37 | 127 | 210933.36 | 127 | 162
128 | 11.27 | 128 | 2.34 | 128 | 207453.44 | 128 | 144
129 | 11.68 | 129 | 2.23 | 129 | 190496.59 | 129 | 169
130 | 11.54 | 130 | 2.21 | 130 | 191247.83 | 130 | 192
131 | 11.92 | 131 | 2.07 | 131 | 173406.05 | 131 | 173
132 | 11.7 | 132 | 2.2 | 132 | 187948.73 | 132 | 193
133 | 12.15 | 133 | 2.05 | 133 | 168724.3 | 133 | 174
134 | 11.14 | 134 | 1.92 | 134 | 171903.08 | 134 | 164
135 | 12.05 | 135 | 2.03 | 135 | 168215.77 | 135 | 160
136 | 11.52 | 136 | 1.99 | 136 | 172916.69 | 136 | 151
137 | 10.82 | 137 | 1.87 | 137 | 173105.37 | 137 | 172
138 | 11.37 | 138 | 1.8 | 138 | 157871.61 | 138 | 164
139 | 11.26 | 139 | 1.88 | 139 | 166607.47 | 139 | 168
140 | 11.06 | 140 | 1.86 | 140 | 168354.45 | 140 | 153
141 | 10.77 | 141 | 1.77 | 141 | 164716.81 | 141 | 162
142 | 10.6 | 142 | 1.81 | 142 | 170660.39 | 142 | 151
143 | 10.41 | 143 | 1.79 | 143 | 172334.3 | 143 | 155
144 | 10.31 | 144 | 1.78 | 144 | 172938.91 | 144 | 175
145 | 10.15 | 145 | 1.77 | 145 | 174088.69 | 145 | 177
146 | 10.23 | 146 | 1.76 | 146 | 171749.77 | 146 | 171
147 | 10.23 | 147 | 1.78 | 147 | 173607.05 | 147 | 147
148 | 10.1 | 148 | 1.77 | 148 | 174851.5 | 148 | 161
149 | 10.26 | 149 | 1.8 | 149 | 175633.53 | 149 | 172
150 | 9.65 | 150 | 1.76 | 150 | 182694.31 | 150 | 188
151 | 10.1 | 151 | 1.75 | 151 | 173465.37 | 151 | 182
152 | 9.84 | 152 | 1.79 | 152 | 181808.95 | 152 | 176
153 | 10.01 | 153 | 1.8 | 153 | 179920.09 | 153 | 170
154 | 10.19 | 154 | 1.75 | 154 | 171638.87 | 154 | 174
155 | 9.83 | 155 | 1.74 | 155 | 176500.53 | 155 | 187
156 | 10.08 | 156 | 1.85 | 156 | 183035.72 | 156 | 165
157 | 9.92 | 157 | 1.78 | 157 | 179233.87 | 157 | 178
158 | 9.95 | 158 | 1.74 | 158 | 174773.87 | 158 | 177
159 | 10.09 | 159 | 1.78 | 159 | 176511.41 | 159 | 161
160 | 10.09 | 160 | 1.79 | 160 | 177601.59 | 160 | 168
161 | 10.17 | 161 | 1.75 | 161 | 171878.08 | 161 | 153
162 | 9.77 | 162 | 1.78 | 162 | 182395.11 | 162 | 165
163 | 9.98 | 163 | 1.81 | 163 | 181162.34 | 163 | 149
164 | 10.08 | 164 | 1.8 | 164 | 178869.05 | 164 | 167
165 | 10.03 | 165 | 1.79 | 165 | 178065.83 | 165 | 168
166 | 10.15 | 166 | 1.79 | 166 | 175960.61 | 166 | 172
167 | 10.25 | 167 | 1.76 | 167 | 171414.64 | 167 | 176
168 | 10.12 | 168 | 1.74 | 168 | 171541.5 | 168 | 170
169 | 9.95 | 169 | 1.77 | 169 | 177889.45 | 169 | 185
170 | 10.01 | 170 | 1.79 | 170 | 178321.67 | 170 | 202
171 | 10.6 | 171 | 1.73 | 171 | 162735.84 | 171 | 182
172 | 9.61 | 172 | 1.74 | 172 | 180853.28 | 172 | 183
173 | 10.04 | 173 | 1.77 | 173 | 175996.03 | 173 | 170
174 | 10.15 | 174 | 1.73 | 174 | 170049.28 | 174 | 184
175 | 9.91 | 175 | 1.72 | 175 | 173965.7 | 175 | 171
176 | 10.01 | 176 | 1.78 | 176 | 177922.08 | 176 | 181
177 | 10.01 | 177 | 1.76 | 177 | 175824.19 | 177 | 178
178 | 9.77 | 178 | 1.69 | 178 | 173183.23 | 178 | 189
179 | 10.18 | 179 | 1.75 | 179 | 172003.94 | 179 | 180
180 | 9.71 | 180 | 1.74 | 180 | 179608.66 | 180 | 171
181 | 9.97 | 181 | 1.74 | 181 | 174322.98 | 181 | 167
182 | 10.01 | 182 | 1.76 | 182 | 175724.28 | 182 | 157
183 | 10.04 | 183 | 1.78 | 183 | 176892.44 | 183 | 158
184 | 10 | 184 | 1.77 | 184 | 177300.02 | 184 | 167
185 | 9.95 | 185 | 1.73 | 185 | 173668.36 | 185 | 168
186 | 9.96 | 186 | 1.79 | 186 | 179518.08 | 186 | 158
187 | 10.1 | 187 | 1.76 | 187 | 174554.48 | 187 | 141
188 | 10.23 | 188 | 1.73 | 188 | 169012.72 | 188 | 148
189 | 9.86 | 189 | 1.76 | 189 | 178093.31 | 189 | 179
190 | 10.04 | 190 | 1.76 | 190 | 175099.62 | 190 | 207
191 | 10.64 | 191 | 1.73 | 191 | 162500.03 | 191 | 188
192 | 9.61 | 192 | 1.78 | 192 | 185015.62 | 192 | 186
193 | 10 | 193 | 1.78 | 193 | 178100.02 | 193 | 176
194 | 10 | 194 | 1.72 | 194 | 171500.02 | 194 | 172
195 | 10 | 195 | 1.7 | 195 | 170400.02 | 195 | 175
196 | 9.96 | 196 | 1.8 | 196 | 180220.89 | 196 | 162
197 | 9.88 | 197 | 1.75 | 197 | 177429.16 | 197 | 169
198 | 9.95 | 198 | 1.73 | 198 | 173366.84 | 198 | 175
199 | 10.02 | 199 | 1.76 | 199 | 175149.7 | 199 | 164
200 | 9.93 | 200 | 1.76 | 200 | 177542.83 | 200 | 169
201 | 10.15 | 201 | 1.75 | 201 | 171921.2 | 201 | 161
202 | 10.23 | 202 | 1.74 | 202 | 170283.5 | 202 | 154
203 | 10.09 | 203 | 1.75 | 203 | 173736.37 | 203 | 150
204 | 9.97 | 204 | 1.74 | 204 | 174322.98 | 204 | 173
205 | 9.85 | 205 | 1.75 | 205 | 177665 | 205 | 174
206 | 9.81 | 206 | 1.79 | 206 | 181957.2 | 206 | 167
207 | 9.92 | 207 | 1.75 | 207 | 176512.11 | 207 | 154
208 | 10.16 | 208 | 1.75 | 208 | 172342.53 | 208 | 162
209 | 9.86 | 209 | 1.76 | 209 | 178499 | 209 | 184
210 | 9.83 | 210 | 1.78 | 210 | 181281.81 | 210 | 203
211 | 10.11 | 211 | 1.75 | 211 | 172799.23 | 211 | 189
212 | 10.08 | 212 | 1.76 | 212 | 174801.61 | 212 | 191
213 | 9.67 | 213 | 1.8 | 213 | 186556.37 | 213 | 191
214 | 9.92 | 214 | 1.76 | 214 | 176915.33 | 214 | 180
215 | 10.04 | 215 | 1.76 | 215 | 175000.02 | 215 | 184
216 | 9.81 | 216 | 1.85 | 216 | 188073.39 | 216 | 168
217 | 9.88 | 217 | 1.81 | 217 | 183400.81 | 217 | 174
218 | 9.89 | 218 | 1.79 | 218 | 180889.8 | 218 | 175
219 | 10.1 | 219 | 1.76 | 219 | 174455.47 | 219 | 174
220 | 9.91 | 220 | 1.81 | 220 | 182442 | 220 | 158
221 | 9.81 | 221 | 1.77 | 221 | 180733.97 | 221 | 165
222 | 9.97 | 222 | 1.8 | 222 | 180441.34 | 222 | 164
223 | 10.13 | 223 | 1.83 | 223 | 180256.67 | 223 | 175
224 | 10.13 | 224 | 1.77 | 224 | 174333.66 | 224 | 163
225 | 9.84 | 225 | 1.8 | 225 | 183231.72 | 225 | 166
226 | 10 | 226 | 1.83 | 226 | 183100.02 | 226 | 168
227 | 9.98 | 227 | 1.76 | 227 | 176352.72 | 227 | 152
228 | 10.06 | 228 | 1.77 | 228 | 176043.75 | 228 | 152
229 | 10.06 | 229 | 1.8 | 229 | 178926.45 | 229 | 180
230 | 10.1 | 230 | 1.8 | 230 | 178613.89 | 230 | 197
231 | 9.94 | 231 | 1.77 | 231 | 177766.61 | 231 | 203
232 | 10.08 | 232 | 1.81 | 232 | 179861.12 | 232 | 199
233 | 10.31 | 233 | 1.81 | 233 | 175848.7 | 233 | 161
234 | 9.86 | 234 | 1.81 | 234 | 183975.69 | 234 | 166
235 | 10.03 | 235 | 1.77 | 235 | 176271.2 | 235 | 172
236 | 9.99 | 236 | 1.82 | 236 | 182382.39 | 236 | 160
237 | 10.1 | 237 | 1.79 | 237 | 177326.75 | 237 | 173
238 | 9.81 | 238 | 1.76 | 238 | 179408.78 | 238 | 185
239 | 10.05 | 239 | 1.8 | 239 | 179303.5 | 239 | 188
240 | 10.1 | 240 | 1.86 | 240 | 183960.41 | 240 | 156
241 | 9.58 | 241 | 1.78 | 241 | 186221.3 | 241 | 154
242 | 10 | 242 | 1.82 | 242 | 182200.02 | 242 | 152
243 | 10.11 | 243 | 1.83 | 243 | 181206.75 | 243 | 174
244 | 9.82 | 244 | 1.79 | 244 | 181771.92 | 244 | 161
245 | 10.01 | 245 | 1.79 | 245 | 178321.67 | 245 | 170
246 | 9.98 | 246 | 1.82 | 246 | 182765.56 | 246 | 176
247 | 9.92 | 247 | 1.81 | 247 | 182560.5 | 247 | 160
248 | 9.93 | 248 | 1.74 | 248 | 175428.02 | 248 | 170
249 | 9.96 | 249 | 1.85 | 249 | 185742.97 | 249 | 180
250 | 10.2 | 250 | 1.83 | 250 | 179607.86 | 250 | 200
251 | 9.57 | 251 | 1.77 | 251 | 185161.98 | 251 | 201
252 | 10.19 | 252 | 1.82 | 252 | 178410.23 | 252 | 194
253 | 10.11 | 253 | 1.83 | 253 | 181305.64 | 253 | 190
254 | 10.02 | 254 | 1.79 | 254 | 179041.92 | 254 | 178
255 | 9.9 | 255 | 1.8 | 255 | 182222.25 | 255 | 175
256 | 9.95 | 256 | 1.79 | 256 | 179497.5 | 256 | 172
257 | 9.99 | 257 | 1.81 | 257 | 181481.5 | 257 | 162
258 | 10.01 | 258 | 1.77 | 258 | 176323.69 | 258 | 178
259 | 9.9 | 259 | 1.82 | 259 | 183434.36 | 259 | 169
260 | 9.96 | 260 | 1.83 | 260 | 183935.75 | 260 | 165
261 | 9.75 | 261 | 1.8 | 261 | 184102.58 | 261 | 176
262 | 10.34 | 262 | 1.83 | 262 | 176789.17 | 262 | 158
263 | 10.05 | 263 | 1.82 | 263 | 181492.55 | 263 | 160
264 | 9.88 | 264 | 1.79 | 264 | 180668.03 | 264 | 168
265 | 10.13 | 265 | 1.8 | 265 | 177690.05 | 265 | 169
266 | 10.28 | 266 | 1.83 | 266 | 178210.14 | 266 | 159
267 | 9.82 | 267 | 1.8 | 267 | 182892.08 | 267 | 153
268 | 9.98 | 268 | 1.77 | 268 | 177054.12 | 268 | 159
269 | 10.1 | 269 | 1.83 | 269 | 181089.14 | 269 | 180
270 | 10.23 | 270 | 1.79 | 270 | 174584.56 | 270 | 189
271 | 9.55 | 271 | 1.78 | 271 | 185968.59 | 271 | 194
272 | 10.13 | 272 | 1.82 | 272 | 179960.52 | 272 | 200
273 | 10.16 | 273 | 1.85 | 273 | 181889.75 | 273 | 176
274 | 9.98 | 274 | 1.8 | 274 | 180260.55 | 274 | 172
275 | 10.1 | 275 | 1.79 | 275 | 177227.75 | 275 | 169
276 | 10.04 | 276 | 1.84 | 276 | 183565.75 | 276 | 174
277 | 9.85 | 277 | 1.83 | 277 | 185583.77 | 277 | 178
278 | 9.81 | 278 | 1.77 | 278 | 180632.03 | 278 | 172
279 | 9.99 | 279 | 1.82 | 279 | 181681.69 | 279 | 170
280 | 10.08 | 280 | 1.82 | 280 | 180555.56 | 280 | 165
281 | 9.88 | 281 | 1.82 | 281 | 184514.19 | 281 | 158
282 | 9.73 | 282 | 1.8 | 282 | 184994.87 | 282 | 154
283 | 10.24 | 283 | 1.84 | 283 | 179980.47 | 283 | 174
284 | 10.2 | 284 | 1.82 | 284 | 177941.19 | 284 | 178
285 | 9.92 | 285 | 1.79 | 285 | 180141.14 | 285 | 173
286 | 10.13 | 286 | 1.83 | 286 | 180355.41 | 286 | 164
287 | 10 | 287 | 1.81 | 287 | 181100.02 | 287 | 161
288 | 9.97 | 288 | 1.78 | 288 | 178435.33 | 288 | 153
289 | 10.25 | 289 | 1.83 | 289 | 178439.03 | 289 | 172
290 | 9.75 | 290 | 1.82 | 290 | 186666.67 | 290 | 190
291 | 10.13 | 291 | 1.79 | 291 | 176900.3 | 291 | 193
292 | 9.88 | 292 | 1.84 | 292 | 186538.45 | 292 | 193
293 | 10.13 | 293 | 1.84 | 293 | 181342.56 | 293 | 176
294 | 9.7 | 294 | 1.8 | 294 | 185463.94 | 294 | 165
295 | 10.05 | 295 | 1.79 | 295 | 178208.98 | 295 | 184
296 | 10.16 | 296 | 1.85 | 296 | 181692.91 | 296 | 162
297 | 9.85 | 297 | 1.81 | 297 | 183350.28 | 297 | 180
298 | 10.11 | 298 | 1.77 | 298 | 175370.94 | 298 | 180
299 | 10.08 | 299 | 1.83 | 299 | 181349.22 | 299 | 176
300 | 10.28 | 300 | 1.8 | 300 | 174805.47 | 300 | 160
301 | 9.7 | 301 | 1.78 | 301 | 183402.06 | 301 | 155
302 | 10.2 | 302 | 1.8 | 302 | 176274.52 | 302 | 158
303 | 10.69 | 303 | 1.83 | 303 | 171188.03 | 303 | 172
304 | 9.85 | 304 | 1.79 | 304 | 181522.86 | 304 | 157
305 | 10.01 | 305 | 1.8 | 305 | 179820.19 | 305 | 160
306 | 9.84 | 306 | 1.73 | 306 | 175508.14 | 306 | 166
307 | 9.86 | 307 | 1.83 | 307 | 185395.55 | 307 | 143
308 | 9.86 | 308 | 1.77 | 308 | 179107.52 | 308 | 152
309 | 9.93 | 309 | 1.8 | 309 | 181268.91 | 309 | 178
310 | 10.53 | 310 | 1.81 | 310 | 171889.84 | 310 | 198
311 | 9.79 | 311 | 1.77 | 311 | 180592.45 | 311 | 205
312 | 10 | 312 | 1.8 | 312 | 179700 | 312 | 205
313 | 9.74 | 313 | 1.85 | 313 | 190349.11 | 313 | 178
314 | 10.13 | 314 | 1.76 | 314 | 173840.09 | 314 | 168
315 | 9.79 | 315 | 1.76 | 315 | 179468.86 | 315 | 162
316 | 9.96 | 316 | 1.84 | 316 | 185040.16 | 316 | 175
317 | 9.74 | 317 | 1.83 | 317 | 187577.03 | 317 | 190
318 | 9.88 | 318 | 1.79 | 318 | 180769.23 | 318 | 183
319 | 10 | 319 | 1.82 | 319 | 181500 | 319 | 185
320 | 9.98 | 320 | 1.83 | 320 | 183366.75 | 320 | 184
321 | 9.93 | 321 | 1.8 | 321 | 181671.72 | 321 | 158
322 | 10.46 | 322 | 1.79 | 322 | 170936.91 | 322 | 163
323 | 9.98 | 323 | 1.84 | 323 | 183967.97 | 323 | 170
324 | 10 | 324 | 1.8 | 324 | 179700 | 324 | 171
325 | 10 | 325 | 1.79 | 325 | 179200.02 | 325 | 169
326 | 10.09 | 326 | 1.83 | 326 | 181466.8 | 326 | 169
327 | 9.95 | 327 | 1.81 | 327 | 181809.05 | 327 | 158
328 | 10.06 | 328 | 1.79 | 328 | 177435.39 | 328 | 159
329 | 10.07 | 329 | 1.8 | 329 | 178748.77 | 329 | 177
330 | 10.19 | 330 | 1.79 | 330 | 175760.58 | 330 | 200
331 | 10.03 | 331 | 1.77 | 331 | 176869.39 | 331 | 192
332 | 9.77 | 332 | 1.81 | 332 | 185465.73 | 332 | 200
333 | 10.5 | 333 | 1.82 | 333 | 173238.11 | 333 | 185
334 | 10.04 | 334 | 1.77 | 334 | 176294.83 | 334 | 180
335 | 9.9 | 335 | 1.78 | 335 | 179797.98 | 335 | 175
336 | 10.1 | 336 | 1.81 | 336 | 178811.91 | 336 | 169
337 | 10.15 | 337 | 1.77 | 337 | 174581.3 | 337 | 174
338 | 9.83 | 338 | 1.76 | 338 | 179450.66 | 338 | 166
339 | 9.92 | 339 | 1.78 | 339 | 179838.72 | 339 | 183
340 | 10.26 | 340 | 1.82 | 340 | 177485.39 | 340 | 163
341 | 9.51 | 341 | 1.77 | 341 | 186225.02 | 341 | 169
342 | 9.98 | 342 | 1.82 | 342 | 182464.95 | 342 | 168
343 | 9.95 | 343 | 1.8 | 343 | 181206.05 | 343 | 168
344 | 9.98 | 344 | 1.8 | 344 | 179859.75 | 344 | 158
345 | 9.92 | 345 | 1.79 | 345 | 180443.56 | 345 | 161
346 | 9.78 | 346 | 1.84 | 346 | 188036.81 | 346 | 153
347 | 10.16 | 347 | 1.78 | 347 | 175196.86 | 347 | 153
348 | 10.03 | 348 | 1.79 | 348 | 178364.91 | 348 | 153
349 | 10.11 | 349 | 1.81 | 349 | 179327.41 | 349 | 183
350 | 10.09 | 350 | 1.82 | 350 | 180376.61 | 350 | 196
351 | 10.13 | 351 | 1.76 | 351 | 173346.5 | 351 | 203
352 | 9.62 | 352 | 1.81 | 352 | 188357.59 | 352 | 205
353 | 9.51 | 353 | 1.87 | 353 | 196109.36 | 353 | 171
354 | 10.45 | 354 | 1.78 | 354 | 170622.02 | 354 | 175
355 | 9.95 | 355 | 1.78 | 355 | 178391.98 | 355 | 169
356 | 9.95 | 356 | 1.84 | 356 | 185025.14 | 356 | 165
357 | 10 | 357 | 1.84 | 357 | 183500 | 357 | 172
358 | 10.02 | 358 | 1.76 | 358 | 175848.31 | 358 | 178
359 | 10.03 | 359 | 1.8 | 359 | 179361.92 | 359 | 184
360 | 9.96 | 360 | 1.83 | 360 | 183333.34 | 360 | 165
361 | 9.94 | 361 | 1.78 | 361 | 178973.86 | 361 | 164
362 | 10.48 | 362 | 1.83 | 362 | 174427.5 | 362 | 161
363 | 10.11 | 363 | 1.83 | 363 | 180613.27 | 363 | 151
364 | 9.91 | 364 | 1.82 | 364 | 183148.34 | 364 | 159
365 | 10.11 | 365 | 1.76 | 365 | 174381.83 | 365 | 167
366 | 9.98 | 366 | 1.82 | 366 | 182364.75 | 366 | 166
367 | 10.08 | 367 | 1.8 | 367 | 178472.23 | 367 | 145
368 | 9.89 | 368 | 1.77 | 368 | 178665.34 | 368 | 159
369 | 9.94 | 369 | 1.79 | 369 | 180382.31 | 369 | 191
370 | 10.45 | 370 | 1.79 | 370 | 170813.41 | 370 | 196
371 | 9.8 | 371 | 1.77 | 371 | 180612.25 | 371 | 194
372 | 10.13 | 372 | 1.77 | 372 | 174827.25 | 372 | 188
373 | 10.01 | 373 | 1.82 | 373 | 181618.37 | 373 | 186
374 | 10.08 | 374 | 1.78 | 374 | 176190.5 | 374 | 184
375 | 9.8 | 375 | 1.76 | 375 | 179693.87 | 375 | 175
376 | 9.96 | 376 | 1.82 | 376 | 182931.73 | 376 | 165
377 | 9.96 | 377 | 1.78 | 377 | 178915.67 | 377 | 179
378 | 10.05 | 378 | 1.76 | 378 | 175024.87 | 378 | 166
379 | 10.05 | 379 | 1.75 | 379 | 173930.34 | 379 | 173
380 | 9.92 | 380 | 1.82 | 380 | 183064.53 | 380 | 163
381 | 10 | 381 | 1.78 | 381 | 177500.02 | 381 | 168
382 | 9.98 | 382 | 1.8 | 382 | 179959.94 | 382 | 168
383 | 10.15 | 383 | 1.83 | 383 | 179901.5 | 383 | 172
384 | 9.96 | 384 | 1.79 | 384 | 179919.67 | 384 | 172
385 | 9.95 | 385 | 1.8 | 385 | 180703.53 | 385 | 167
386 | 10.15 | 386 | 1.81 | 386 | 178325.12 | 386 | 168
387 | 10.19 | 387 | 1.79 | 387 | 176054.97 | 387 | 146
388 | 9.95 | 388 | 1.76 | 388 | 176482.42 | 388 | 161
389 | 10.21 | 389 | 1.8 | 389 | 175808.05 | 389 | 186
390 | 9.78 | 390 | 1.8 | 390 | 184458.09 | 390 | 205
391 | 9.99 | 391 | 1.76 | 391 | 176176.19 | 391 | 207
392 | 9.95 | 392 | 1.81 | 392 | 181809.05 | 392 | 204
393 | 10 | 393 | 1.83 | 393 | 182800.02 | 393 | 182
394 | 10.05 | 394 | 1.75 | 394 | 173930.34 | 394 | 182
395 | 9.78 | 395 | 1.76 | 395 | 179652.36 | 395 | 190
396 | 9.98 | 396 | 1.82 | 396 | 182064.14 | 396 | 172
397 | 9.98 | 397 | 1.81 | 397 | 181062.14 | 397 | 178
398 | 9.91 | 398 | 1.76 | 398 | 177598.41 | 398 | 174
399 | 9.95 | 399 | 1.8 | 399 | 180603.03 | 399 | 182
400 | 10.17 | 400 | 1.84 | 400 | 181120.97 | 400 | 165
401 | 10.29 | 401 | 1.77 | 401 | 171622.94 | 401 | 165
402 | 10.03 | 402 | 1.79 | 402 | 177966.12 | 402 | 164
403 | 9.86 | 403 | 1.81 | 403 | 183164.31 | 403 | 165
404 | 10.14 | 404 | 1.79 | 404 | 176232.75 | 404 | 164
405 | 9.78 | 405 | 1.78 | 405 | 181697.36 | 405 | 176
406 | 9.95 | 406 | 1.82 | 406 | 182412.08 | 406 | 179
407 | 9.98 | 407 | 1.81 | 407 | 181763.55 | 407 | 151
408 | 10.07 | 408 | 1.76 | 408 | 174776.58 | 408 | 147
409 | 10.09 | 409 | 1.81 | 409 | 178989.11 | 409 | 183
410 | 10 | 410 | 1.82 | 410 | 181700 | 410 | 197
411 | 10.14 | 411 | 1.8 | 411 | 177613.44 | 411 | 200
412 | 9.77 | 412 | 1.79 | 412 | 183213.95 | 412 | 200
413 | 10.09 | 413 | 1.83 | 413 | 180872.16 | 413 | 178
414 | 10 | 414 | 1.8 | 414 | 180200.02 | 414 | 168
415 | 10.06 | 415 | 1.74 | 415 | 172862.84 | 415 | 164
416 | 10.06 | 416 | 1.81 | 416 | 180318.11 | 416 | 167
417 | 9.96 | 417 | 1.78 | 417 | 178815.28 | 417 | 166
418 | 10.21 | 418 | 1.77 | 418 | 173359.47 | 418 | 165
419 | 10.1 | 419 | 1.81 | 419 | 179009.92 | 419 | 189
420 | 9.96 | 420 | 1.81 | 420 | 181626.52 | 420 | 164
421 | 10.03 | 421 | 1.76 | 421 | 175274.19 | 421 | 163
422 | 10 | 422 | 1.77 | 422 | 177300.02 | 422 | 159
423 | 10.45 | 423 | 1.81 | 423 | 173492.83 | 423 | 181
424 | 9.97 | 424 | 1.77 | 424 | 177432.31 | 424 | 157
425 | 9.92 | 425 | 1.75 | 425 | 176411.3 | 425 | 176
426 | 10 | 426 | 1.78 | 426 | 177900 | 426 | 165
427 | 10.06 | 427 | 1.79 | 427 | 177932.42 | 427 | 149
428 | 9.7 | 428 | 1.73 | 428 | 178041.25 | 428 | 166
429 | 9.96 | 429 | 1.79 | 429 | 179216.87 | 429 | 175
430 | 9.76 | 430 | 1.8 | 430 | 184631.16 | 430 | 194
431 | 9.69 | 431 | 1.75 | 431 | 180392.16 | 431 | 200
432 | 9.7 | 432 | 1.8 | 432 | 185773.19 | 432 | 199
433 | 10 | 433 | 1.83 | 433 | 183300 | 433 | 175
434 | 9.86 | 434 | 1.8 | 434 | 182048.69 | 434 | 173
435 | 9.94 | 435 | 1.8 | 435 | 180784.72 | 435 | 173
436 | 10.16 | 436 | 1.8 | 436 | 177559.06 | 436 | 178
437 | 10 | 437 | 1.81 | 437 | 181200.02 | 437 | 181
438 | 10.05 | 438 | 1.77 | 438 | 175920.41 | 438 | 188
439 | 10.18 | 439 | 1.8 | 439 | 176326.14 | 439 | 177
440 | 10.01 | 440 | 1.85 | 440 | 184815.2 | 440 | 161
441 | 9.98 | 441 | 1.77 | 441 | 177454.92 | 441 | 158
442 | 10.65 | 442 | 1.75 | 442 | 164319.27 | 442 | 154
443 | 9.69 | 443 | 1.81 | 443 | 186377.72 | 443 | 159
444 | 10.16 | 444 | 1.77 | 444 | 174606.3 | 444 | 151
445 | 9.88 | 445 | 1.76 | 445 | 178340.09 | 445 | 167
446 | 10.02 | 446 | 1.79 | 446 | 178143.72 | 446 | 166
447 | 9.91 | 447 | 1.8 | 447 | 181836.53 | 447 | 169
448 | 9.99 | 448 | 1.78 | 448 | 178078.08 | 448 | 161
449 | 9.98 | 449 | 1.76 | 449 | 176352.72 | 449 | 178
450 | 10.25 | 450 | 1.84 | 450 | 179414.64 | 450 | 176
451 | 10.15 | 451 | 1.76 | 451 | 173300.5 | 451 | 202
452 | 10.32 | 452 | 1.78 | 452 | 172286.84 | 452 | 191
453 | 10.19 | 453 | 1.79 | 453 | 175760.58 | 453 | 191
454 | 10.15 | 454 | 1.75 | 454 | 172315.28 | 454 | 194
455 | 9.91 | 455 | 1.75 | 455 | 176084.77 | 455 | 169
456 | 9.93 | 456 | 1.76 | 456 | 177039.3 | 456 | 156
457 | 9.98 | 457 | 1.75 | 457 | 175551.11 | 457 | 167
458 | 9.95 | 458 | 1.74 | 458 | 175075.37 | 458 | 177
459 | 10.2 | 459 | 1.77 | 459 | 173137.27 | 459 | 186
460 | 10 | 460 | 1.79 | 460 | 179200.02 | 460 | 168
461 | 10.33 | 461 | 1.74 | 461 | 168828.67 | 461 | 168
462 | 9.87 | 462 | 1.78 | 462 | 180040.53 | 462 | 164
463 | 9.87 | 463 | 1.74 | 463 | 176697.08 | 463 | 156
464 | 9.82 | 464 | 1.73 | 464 | 175865.61 | 464 | 155
465 | 10.03 | 465 | 1.74 | 465 | 173280.17 | 465 | 153
466 | 10.05 | 466 | 1.78 | 466 | 177213.95 | 466 | 179
467 | 9.99 | 467 | 1.77 | 467 | 177177.19 | 467 | 164
468 | 9.82 | 468 | 1.74 | 468 | 176985.75 | 468 | 161
469 | 10.17 | 469 | 1.77 | 469 | 174434.61 | 469 | 177
470 | 9.69 | 470 | 1.79 | 470 | 185036.14 | 470 | 199
471 | 9.75 | 471 | 1.72 | 471 | 176410.27 | 471 | 193
472 | 9.65 | 472 | 1.79 | 472 | 185181.34 | 472 | 198
473 | 10.29 | 473 | 1.82 | 473 | 176579.2 | 473 | 175
474 | 9.92 | 474 | 1.77 | 474 | 178225.81 | 474 | 172
475 | 10.04 | 475 | 1.76 | 475 | 174800.81 | 475 | 173
476 | 10.18 | 476 | 1.8 | 476 | 176915.55 | 476 | 167
477 | 9.95 | 477 | 1.81 | 477 | 181909.56 | 477 | 177
478 | 9.89 | 478 | 1.75 | 478 | 177350.87 | 478 | 179
479 | 10.03 | 479 | 1.76 | 479 | 175872.39 | 479 | 176
480 | 10.23 | 480 | 1.83 | 480 | 178396.87 | 480 | 161
481 | 9.91 | 481 | 1.75 | 481 | 176185.69 | 481 | 160
482 | 10.53 | 482 | 1.76 | 482 | 166666.67 | 482 | 171
483 | 9.66 | 483 | 1.8 | 483 | 186128.37 | 483 | 168
484 | 10.08 | 484 | 1.8 | 484 | 178769.84 | 484 | 172
485 | 10.05 | 485 | 1.73 | 485 | 172238.81 | 485 | 165
486 | 9.96 | 486 | 1.8 | 486 | 180823.3 | 486 | 178
487 | 10.13 | 487 | 1.77 | 487 | 174925.97 | 487 | 157
488 | 10.19 | 488 | 1.73 | 488 | 170068.72 | 488 | 151
489 | 10 | 489 | 1.74 | 489 | 174200.02 | 489 | 181
490 | 9.98 | 490 | 1.8 | 490 | 180460.94 | 490 | 199
491 | 9.92 | 491 | 1.75 | 491 | 176108.87 | 491 | 206
492 | 9.83 | 492 | 1.78 | 492 | 180976.61 | 492 | 196
493 | 10.34 | 493 | 1.8 | 493 | 173694.41 | 493 | 187
494 | 10.13 | 494 | 1.74 | 494 | 172161.91 | 494 | 175
495 | 9.78 | 495 | 1.72 | 495 | 175664.64 | 495 | 177
496 | 10.11 | 496 | 1.8 | 496 | 177547 | 496 | 168
497 | 9.87 | 497 | 1.78 | 497 | 180749.75 | 497 | 177
498 | 9.94 | 498 | 1.74 | 498 | 175352.12 | 498 | 185
499 | 10.08 | 499 | 1.75 | 499 | 174007.95 | 499 | 178
500 | 10.16 | 500 | 1.79 | 500 | 176279.53 | 500 | 157
501 | 9.62 | 501 | 1.75 | 501 | 181808.73 | 501 | 158
502 | 10.22 | 502 | 1.79 | 502 | 175048.94 | 502 | 173
503 | 9.71 | 503 | 1.8 | 503 | 185169.94 | 503 | 158
504 | 10.06 | 504 | 1.74 | 504 | 172465.23 | 504 | 168
505 | 10.03 | 505 | 1.75 | 505 | 174775.69 | 505 | 159
506 | 9.81 | 506 | 1.79 | 506 | 182874.62 | 506 | 159
507 | 10.08 | 507 | 1.78 | 507 | 176884.94 | 507 | 164
508 | 9.87 | 508 | 1.75 | 508 | 177304.98 | 508 | 171
509 | 10.22 | 509 | 1.75 | 509 | 171526.45 | 509 | 182
510 | 9.98 | 510 | 1.8 | 510 | 180360.73 | 510 | 201
511 | 9.9 | 511 | 1.77 | 511 | 178383.86 | 511 | 200
512 | 10.04 | 512 | 1.75 | 512 | 174004 | 512 | 209
513 | 10.1 | 513 | 1.81 | 513 | 178712.89 | 513 | 183
514 | 9.91 | 514 | 1.77 | 514 | 178102.94 | 514 | 185
515 | 10.2 | 515 | 1.74 | 515 | 170980.41 | 515 | 191
516 | 10.01 | 516 | 1.8 | 516 | 179320.67 | 516 | 167
517 | 10.04 | 517 | 1.77 | 517 | 175796.83 | 517 | 182
518 | 10.08 | 518 | 1.73 | 518 | 171130.95 | 518 | 177
519 | 9.78 | 519 | 1.76 | 519 | 179447.86 | 519 | 176
520 | 10.23 | 520 | 1.79 | 520 | 175366.58 | 520 | 171
521 | 9.96 | 521 | 1.76 | 521 | 176204.83 | 521 | 160
522 | 9.86 | 522 | 1.77 | 522 | 179107.52 | 522 | 159
523 | 10.11 | 523 | 1.8 | 523 | 177942.66 | 523 | 176
524 | 9.96 | 524 | 1.75 | 524 | 175702.81 | 524 | 164
525 | 10 | 525 | 1.74 | 525 | 174400.02 | 525 | 152
526 | 10.01 | 526 | 1.78 | 526 | 178221.78 | 526 | 179
527 | 10.01 | 527 | 1.78 | 527 | 177922.08 | 527 | 167
528 | 9.88 | 528 | 1.74 | 528 | 176113.36 | 528 | 168
529 | 10.16 | 529 | 1.77 | 529 | 174409.45 | 529 | 181
530 | 9.83 | 530 | 1.8 | 530 | 182604.28 | 530 | 203
531 | 9.95 | 531 | 1.77 | 531 | 178090.47 | 531 | 187
532 | 9.93 | 532 | 1.74 | 532 | 175125.89 | 532 | 196
533 | 10.41 | 533 | 1.8 | 533 | 172814.62 | 533 | 177
534 | 9.68 | 534 | 1.76 | 534 | 182231.42 | 534 | 181
535 | 10.27 | 535 | 1.74 | 535 | 169328.16 | 535 | 186
536 | 10.17 | 536 | 1.79 | 536 | 176302.86 | 536 | 177
537 | 9.98 | 537 | 1.79 | 537 | 178857.73 | 537 | 190
538 | 10.02 | 538 | 1.73 | 538 | 172754.5 | 538 | 185
539 | 9.91 | 539 | 1.76 | 539 | 177598.41 | 539 | 182
540 | 10.47 | 540 | 1.79 | 540 | 171155.69 | 540 | 171
541 | 9.59 | 541 | 1.75 | 541 | 182690.31 | 541 | 174
542 | 9.83 | 542 | 1.76 | 542 | 179043.75 | 542 | 170
543 | 10.1 | 543 | 1.8 | 543 | 177722.8 | 543 | 179
544 | 9.87 | 544 | 1.81 | 544 | 182978.73 | 544 | 175
545 | 10.05 | 545 | 1.74 | 545 | 172935.33 | 545 | 173
546 | 10.12 | 546 | 1.78 | 546 | 175988.16 | 546 | 164
547 | 9.95 | 547 | 1.77 | 547 | 178090.47 | 547 | 153
548 | 10.26 | 548 | 1.74 | 548 | 169298.27 | 548 | 169
549 | 10.19 | 549 | 1.76 | 549 | 172423.97 | 549 | 182
550 | 9.76 | 550 | 1.77 | 550 | 181659.84 | 550 | 199
551 | 9.9 | 551 | 1.72 | 551 | 173737.39 | 551 | 203
552 | 9.87 | 552 | 1.75 | 552 | 176798.39 | 552 | 199
553 | 10.61 | 553 | 1.78 | 553 | 167483.53 | 553 | 183
554 | 9.69 | 554 | 1.75 | 554 | 180908.17 | 554 | 168
555 | 9.92 | 555 | 1.73 | 555 | 174697.59 | 555 | 177
556 | 10.11 | 556 | 1.78 | 556 | 175964.41 | 556 | 167
557 | 10.06 | 557 | 1.78 | 557 | 177236.61 | 557 | 179
558 | 9.95 | 558 | 1.73 | 558 | 173567.84 | 558 | 191
559 | 9.83 | 559 | 1.73 | 559 | 175991.87 | 559 | 184
560 | 10.26 | 560 | 1.8 | 560 | 174951.27 | 560 | 164
561 | 10.25 | 561 | 1.73 | 561 | 169170.73 | 561 | 173
562 | 9.47 | 562 | 1.75 | 562 | 184371.72 | 562 | 174
563 | 9.85 | 563 | 1.79 | 563 | 182131.98 | 563 | 173
564 | 10.09 | 564 | 1.8 | 564 | 177998.02 | 564 | 174
565 | 10.03 | 565 | 1.73 | 565 | 172083.75 | 565 | 176
566 | 9.98 | 566 | 1.78 | 566 | 178056.14 | 566 | 176
567 | 10.09 | 567 | 1.82 | 567 | 180178.41 | 567 | 173
568 | 9.77 | 568 | 1.74 | 568 | 177789.19 | 568 | 167
569 | 10.06 | 569 | 1.77 | 569 | 176341.97 | 569 | 170
570 | 9.91 | 570 | 1.81 | 570 | 182542.91 | 570 | 198
571 | 10.03 | 571 | 1.74 | 571 | 173678.98 | 571 | 204
572 | 10.07 | 572 | 1.76 | 572 | 174379.34 | 572 | 210
573 | 9.85 | 573 | 1.8 | 573 | 182538.09 | 573 | 186
574 | 10.17 | 574 | 1.75 | 574 | 171878.08 | 574 | 182
575 | 10 | 575 | 1.72 | 575 | 172400.02 | 575 | 177
576 | 10.15 | 576 | 1.8 | 576 | 177339.91 | 576 | 178
577 | 10.13 | 577 | 1.79 | 577 | 176209.28 | 577 | 182
578 | 10.11 | 578 | 1.73 | 578 | 170919.89 | 578 | 183
579 | 9.77 | 579 | 1.72 | 579 | 175639.73 | 579 | 183
580 | 10.06 | 580 | 1.79 | 580 | 177534.81 | 580 | 167
581 | 10.48 | 581 | 1.74 | 581 | 166125.97 | 581 | 182
582 | 9.92 | 582 | 1.74 | 582 | 175604.84 | 582 | 163
583 | 9.93 | 583 | 1.8 | 583 | 180866.08 | 583 | 180
584 | 10.14 | 584 | 1.77 | 584 | 174753.47 | 584 | 167
585 | 9.8 | 585 | 1.73 | 585 | 176428.58 | 585 | 167
586 | 10 | 586 | 1.77 | 586 | 177300.02 | 586 | 171
587 | 9.85 | 587 | 1.76 | 587 | 178477.19 | 587 | 169
588 | 9.96 | 588 | 1.73 | 588 | 174096.39 | 588 | 158
589 | 9.94 | 589 | 1.76 | 589 | 177162.98 | 589 | 185
590 | 9.89 | 590 | 1.79 | 590 | 180990.92 | 590 | 205
591 | 9.83 | 591 | 1.75 | 591 | 178433.37 | 591 | 199
592 | 10.58 | 592 | 1.8 | 592 | 170226.86 | 592 | 215
593 | 9.86 | 593 | 1.77 | 593 | 179614.62 | 593 | 178
594 | 9.97 | 594 | 1.75 | 594 | 175325.98 | 594 | 183
595 | 10.16 | 595 | 1.73 | 595 | 170275.59 | 595 | 181
596 | 10.3 | 596 | 1.78 | 596 | 172718.45 | 596 | 185
597 | 9.97 | 597 | 1.76 | 597 | 176830.52 | 597 | 195
598 | 9.89 | 598 | 1.72 | 598 | 173609.73 | 598 | 192
599 | 9.99 | 599 | 1.71 | 599 | 171371.39 | 599 | 182
600 | 10.06 | 600 | 1.79 | 600 | 177534.81 | 600 | 151
601 | 9.72 | 601 | 1.75 | 601 | 180246.94 | 601 | 162
602 | 9.76 | 602 | 1.75 | 602 | 179508.19 | 602 | 166
603 | 10.15 | 603 | 1.79 | 603 | 176453.22 | 603 | 165
604 | 9.96 | 604 | 1.76 | 604 | 177108.44 | 604 | 183
605 | 10.05 | 605 | 1.73 | 605 | 172039.81 | 605 | 179
606 | 10.02 | 606 | 1.76 | 606 | 175748.52 | 606 | 182
607 | 10.03 | 607 | 1.76 | 607 | 175373.87 | 607 | 149
608 | 10 | 608 | 1.73 | 608 | 173200.02 | 608 | 152
609 | 10.39 | 609 | 1.74 | 609 | 167853.73 | 609 | 180
610 | 10.05 | 610 | 1.77 | 610 | 175721.39 | 610 | 198
611 | 9.83 | 611 | 1.75 | 611 | 178026.47 | 611 | 202
612 | 10.65 | 612 | 1.74 | 612 | 162910.81 | 612 | 203
613 | 9.79 | 613 | 1.74 | 613 | 177936.69 | 613 | 178
614 | 9.94 | 614 | 1.75 | 614 | 175855.14 | 614 | 170
615 | 9.95 | 615 | 1.71 | 615 | 172261.31 | 615 | 182
616 | 10.16 | 616 | 1.77 | 616 | 174015.77 | 616 | 166
617 | 9.91 | 617 | 1.77 | 617 | 178102.94 | 617 | 185
618 | 9.85 | 618 | 1.73 | 618 | 175126.91 | 618 | 193
619 | 9.93 | 619 | 1.7 | 619 | 171198.39 | 619 | 178
620 | 10.18 | 620 | 1.79 | 620 | 175442.06 | 620 | 180
621 | 9.64 | 621 | 1.74 | 621 | 180394.22 | 621 | 159
622 | 9.72 | 622 | 1.75 | 622 | 179835.41 | 622 | 159
623 | 9.86 | 623 | 1.79 | 623 | 181744.42 | 623 | 163
624 | 9.84 | 624 | 1.76 | 624 | 179166.67 | 624 | 175
625 | 10 | 625 | 1.76 | 625 | 175500.02 | 625 | 175
626 | 10.05 | 626 | 1.78 | 626 | 176716.44 | 626 | 171
627 | 10.12 | 627 | 1.76 | 627 | 173616.61 | 627 | 156
628 | 10.09 | 628 | 1.75 | 628 | 173339.95 | 628 | 141
629 | 10.22 | 629 | 1.72 | 629 | 168199.62 | 629 | 187
630 | 10.07 | 630 | 1.78 | 630 | 176266.16 | 630 | 209
631 | 10.01 | 631 | 1.73 | 631 | 173026.98 | 631 | 216
632 | 9.86 | 632 | 1.76 | 632 | 178803.27 | 632 | 217
633 | 10.15 | 633 | 1.77 | 633 | 174285.72 | 633 | 178
634 | 9.91 | 634 | 1.75 | 634 | 176892.05 | 634 | 178
635 | 9.95 | 635 | 1.72 | 635 | 173065.33 | 635 | 171
636 | 10.04 | 636 | 1.8 | 636 | 178984.08 | 636 | 151
637 | 9.83 | 637 | 1.77 | 637 | 180366.23 | 637 | 175
638 | 10.11 | 638 | 1.73 | 638 | 171216.62 | 638 | 189
639 | 9.96 | 639 | 1.75 | 639 | 176104.41 | 639 | 190
640 | 10.03 | 640 | 1.81 | 640 | 180159.53 | 640 | 164
641 | 9.98 | 641 | 1.74 | 641 | 174749.52 | 641 | 166
642 | 10.08 | 642 | 1.69 | 642 | 167658.73 | 642 | 161
643 | 10.55 | 643 | 1.78 | 643 | 168815.17 | 643 | 166
644 | 9.76 | 644 | 1.74 | 644 | 177766.39 | 644 | 165
645 | 10.06 | 645 | 1.73 | 645 | 172266.41 | 645 | 177
646 | 10.03 | 646 | 1.74 | 646 | 173379.87 | 646 | 172
647 | 10.13 | 647 | 1.76 | 647 | 173543.94 | 647 | 154
648 | 9.91 | 648 | 1.73 | 648 | 174167.52 | 648 | 154
649 | 9.74 | 649 | 1.74 | 649 | 178747.45 | 649 | 170
650 | 10.09 | 650 | 1.77 | 650 | 175619.42 | 650 | 193
651 | 10.11 | 651 | 1.76 | 651 | 173788.34 | 651 | 201
652 | 9.76 | 652 | 1.79 | 652 | 183504.11 | 652 | 198
653 | 10.26 | 653 | 1.75 | 653 | 170175.45 | 653 | 190
654 | 10.11 | 654 | 1.74 | 654 | 172106.84 | 654 | 179
655 | 10 | 655 | 1.71 | 655 | 171400.02 | 655 | 178
656 | 10.08 | 656 | 1.8 | 656 | 178273.81 | 656 | 184
657 | 10 | 657 | 1.71 | 657 | 170600.02 | 657 | 180
658 | 10.07 | 658 | 1.72 | 658 | 171201.61 | 658 | 186
659 | 9.88 | 659 | 1.7 | 659 | 172368.42 | 659 | 178
660 | 10.33 | 660 | 1.77 | 660 | 171732.83 | 660 | 159
661 | 9.76 | 661 | 1.73 | 661 | 177151.66 | 661 | 170
662 | 10.15 | 662 | 1.72 | 662 | 169852.23 | 662 | 165
663 | 9.71 | 663 | 1.77 | 663 | 182389.3 | 663 | 174
664 | 9.87 | 664 | 1.78 | 664 | 180040.53 | 664 | 170
665 | 9.88 | 665 | 1.78 | 665 | 179858.3 | 665 | 171
666 | 9.8 | 666 | 1.79 | 666 | 182244.91 | 666 | 166
667 | 10.11 | 667 | 1.76 | 667 | 173887.25 | 667 | 171
668 | 9.95 | 668 | 1.74 | 668 | 174874.37 | 668 | 163
669 | 10.02 | 669 | 1.75 | 669 | 174750.5 | 669 | 170
670 | 10.03 | 670 | 1.78 | 670 | 177068.81 | 670 | 194
671 | 10.08 | 671 | 1.74 | 671 | 172718.25 | 671 | 201
672 | 9.9 | 672 | 1.76 | 672 | 177777.8 | 672 | 182
673 | 10.54 | 673 | 1.75 | 673 | 165654.66 | 673 | 166
674 | 9.69 | 674 | 1.76 | 674 | 181114.56 | 674 | 174
675 | 9.97 | 675 | 1.72 | 675 | 172417.27 | 675 | 176
676 | 10.11 | 676 | 1.77 | 676 | 175469.84 | 676 | 168
677 | 9.97 | 677 | 1.77 | 677 | 177031.11 | 677 | 178
678 | 10.06 | 678 | 1.75 | 678 | 174055.69 | 678 | 183
679 | 9.92 | 679 | 1.68 | 679 | 169556.45 | 679 | 184
680 | 10.31 | 680 | 1.78 | 680 | 172162.97 | 680 | 163
681 | 10 | 681 | 1.74 | 681 | 174300 | 681 | 164
682 | 9.68 | 682 | 1.74 | 682 | 179855.39 | 682 | 157
683 | 9.96 | 683 | 1.78 | 683 | 178714.86 | 683 | 168
684 | 9.81 | 684 | 1.76 | 684 | 179714.59 | 684 | 182
685 | 9.9 | 685 | 1.76 | 685 | 177777.8 | 685 | 178
686 | 10 | 686 | 1.77 | 686 | 176800.02 | 686 | 177
687 | 10.09 | 687 | 1.74 | 687 | 172745.28 | 687 | 156
688 | 10.06 | 688 | 1.74 | 688 | 172564.62 | 688 | 147
689 | 10.1 | 689 | 1.75 | 689 | 172772.3 | 689 | 185
690 | 10.12 | 690 | 1.77 | 690 | 175197.62 | 690 | 197
691 | 10.22 | 691 | 1.73 | 691 | 169275.95 | 691 | 202
692 | 9.8 | 692 | 1.76 | 692 | 180000 | 692 | 203
693 | 10.22 | 693 | 1.74 | 693 | 170547.97 | 693 | 182
694 | 10.08 | 694 | 1.74 | 694 | 172420.64 | 694 | 177
695 | 9.92 | 695 | 1.7 | 695 | 171270.17 | 695 | 171
696 | 9.89 | 696 | 1.77 | 696 | 178665.34 | 696 | 166
697 | 9.93 | 697 | 1.77 | 697 | 178348.45 | 697 | 178
698 | 10.08 | 698 | 1.73 | 698 | 171428.58 | 698 | 188
699 | 9.87 | 699 | 1.74 | 699 | 175886.53 | 699 | 184
700 | 10.33 | 700 | 1.73 | 700 | 167570.19 | 700 | 170
701 | 9.94 | 701 | 1.73 | 701 | 174446.7 | 701 | 160
702 | 10.11 | 702 | 1.74 | 702 | 172304.66 | 702 | 151
703 | 9.79 | 703 | 1.77 | 703 | 181103.19 | 703 | 157
704 | 9.86 | 704 | 1.76 | 704 | 178296.16 | 704 | 168
705 | 10.07 | 705 | 1.76 | 705 | 174577.98 | 705 | 179
706 | 9.85 | 706 | 1.77 | 706 | 179898.5 | 706 | 185
707 | 9.96 | 707 | 1.77 | 707 | 178112.45 | 707 | 149
708 | 10.07 | 708 | 1.71 | 708 | 169513.42 | 708 | 152
709 | 10.08 | 709 | 1.77 | 709 | 175793.66 | 709 | 181
710 | 10.05 | 710 | 1.77 | 710 | 176517.42 | 710 | 198
711 | 9.85 | 711 | 1.74 | 711 | 176345.2 | 711 | 209
712 | 9.68 | 712 | 0.6 | 712 | 61466.95 | 712 | 202
713 | 10.68 | 713 | 0.54 | 713 | 50936.34 | 713 | 187
714 | 9.69 | 714 | 0.64 | 714 | 65634.68 | 714 | 175
715 | 8.11 | 715 | 0.71 | 715 | 87053.03 | 715 | 182
716 | 6.59 | 716 | 0.73 | 716 | 110166.93 | 716 | 180
717 | 5.85 | 717 | 0.59 | 717 | 100683.77 | 717 | 176
718 | 5.48 | 718 | 0.61 | 718 | 111131.39 | 718 | 181
719 | 5.51 | 719 | 0.64 | 719 | 115970.98 | 719 | 197
720 | 5.03 | 720 | 0.66 | 720 | 131013.93 | 720 | 179
721 | 4.87 | 721 | 0.66 | 721 | 135728.97 | 721 | 169
722 | 4.36 | 722 | 0.66 | 722 | 150917.44 | 722 | 168
723 | 4.41 | 723 | 0.67 | 723 | 151700.69 | 723 | 174
724 | 4.65 | 724 | 0.69 | 724 | 148172.03 | 724 | 175
725 | 4.64 | 725 | 0.75 | 725 | 161422.44 | 725 | 173
726 | 4.25 | 726 | 0.73 | 726 | 172705.89 | 726 | 169
727 | 4.4 | 727 | 0.71 | 727 | 161818.17 | 727 | 162
728 | 4.47 | 728 | 0.78 | 728 | 174720.36 | 728 | 159
729 | 4.42 | 729 | 0.79 | 729 | 179411.77 | 729 | 188
730 | 4.48 | 730 | 0.82 | 730 | 182142.87 | 730 | 193
731 | 4.42 | 731 | 0.8 | 731 | 179864.25 | 731 | 192
732 | 4.88 | 732 | 0.83 | 732 | 170286.89 | 732 | 193
733 | 4.69 | 733 | 0.86 | 733 | 182942.44 | 733 | 174
734 | 4.84 | 734 | 0.77 | 734 | 158057.87 | 734 | 168
735 | 4.59 | 735 | 0.83 | 735 | 181699.37 | 735 | 174
736 | 4.85 | 736 | 0.85 | 736 | 175463.92 | 736 | 186
737 | 4.93 | 737 | 0.83 | 737 | 167342.81 | 737 | 167
738 | 5.03 | 738 | 0.83 | 738 | 165805.19 | 738 | 175
739 | 4.89 | 739 | 0.85 | 739 | 173619.64 | 739 | 163
740 | 5.06 | 740 | 0.83 | 740 | 164031.62 | 740 | 164
741 | 4.86 | 741 | 0.84 | 741 | 172222.23 | 741 | 151
742 | 4.93 | 742 | 0.86 | 742 | 174036.52 | 742 | 159
743 | 5.63 | 743 | 0.8 | 743 | 141563.08 | 743 | 157
744 | 4.96 | 744 | 0.84 | 744 | 170161.31 | 744 | 152
745 | 5.19 | 745 | 0.81 | 745 | 156647.41 | 745 | 167
746 | 5.06 | 746 | 0.84 | 746 | 165415.02 | 746 | 162
747 | 5.26 | 747 | 0.87 | 747 | 165019.03 | 747 | 162
748 | 4.86 | 748 | 0.82 | 748 | 169341.58 | 748 | 167
749 | 5.06 | 749 | 0.82 | 749 | 161660.08 | 749 | 186
750 | 5.02 | 750 | 0.83 | 750 | 165537.86 | 750 | 185
751 | 4.75 | 751 | 0.75 | 751 | 157263.16 | 751 | 184
752 | 4.71 | 752 | 0.85 | 752 | 180042.45 | 752 | 172
753 | 4.85 | 753 | 0.84 | 753 | 174020.62 | 753 | 174
754 | 4.54 | 754 | 0.83 | 754 | 183480.19 | 754 | 166
755 | 5.12 | 755 | 0.83 | 755 | 162500.02 | 755 | 172
756 | 5.11 | 756 | 0.84 | 756 | 164187.89 | 756 | 165
757 | 4.99 | 757 | 0.84 | 757 | 169138.3 | 757 | 176
758 | 5 | 758 | 0.83 | 758 | 165800.02 | 758 | 175
759 | 5.09 | 759 | 0.84 | 759 | 165618.87 | 759 | 171
760 | 5.07 | 760 | 0.82 | 760 | 161932.95 | 760 | 157
761 | 5.42 | 761 | 0.82 | 761 | 150369.02 | 761 | 167
762 | 4.87 | 762 | 1.86 | 762 | 382546.22 | 762 | 149
763 | 5.26 | 763 | 1.86 | 763 | 353422.09 | 763 | 154
764 | 5.01 | 764 | 0 | 764 | 0 | 764 | 141
[6 empty] | 765 | 151
[6 empty] | 766 | 155
[6 empty] | 767 | 156
[6 empty] | 768 | 160
[6 empty] | 769 | 177
[6 empty] | 770 | 190
[6 empty] | 771 | 186
[6 empty] | 772 | 184
[6 empty] | 773 | 173
[6 empty] | 774 | 183
[6 empty] | 775 | 185
[6 empty] | 776 | 169
[6 empty] | 777 | 168
[6 empty] | 778 | 177