## lvtemporary_792203
Time - Current | Current (kA) - Current | Time - Voltage | Voltage (V) - Voltage | Time - Resistance | Resistance (Ohm) - Resistance | Time - Force | Force (kg) - Force
1 | 0 | 1 | 0 | 1 | 0 | 1 | 157
2 | 0 | 2 | 0 | 2 | 0 | 2 | 155
3 | 0 | 3 | 0 | 3 | 0 | 3 | 178
4 | 0 | 4 | 0 | 4 | 0 | 4 | 183
5 | 0 | 5 | 0 | 5 | 0 | 5 | 183
6 | 0 | 6 | 0 | 6 | 0 | 6 | 182
7 | 0 | 7 | 0 | 7 | 0 | 7 | 171
8 | 0 | 8 | 0 | 8 | 0 | 8 | 166
9 | 0 | 9 | 0 | 9 | 0 | 9 | 170
10 | 0 | 10 | 0 | 10 | 0 | 10 | 172
11 | 0 | 11 | 0 | 11 | 0 | 11 | 159
12 | 0 | 12 | 0 | 12 | 0 | 12 | 172
13 | 0 | 13 | 0 | 13 | 0 | 13 | 172
14 | 0 | 14 | 0 | 14 | 0 | 14 | 170
15 | 0 | 15 | 0 | 15 | 0 | 15 | 162
16 | 0 | 16 | 0 | 16 | 0 | 16 | 148
17 | 0 | 17 | 0 | 17 | 0 | 17 | 157
18 | 0 | 18 | 0 | 18 | 0 | 18 | 159
19 | 0 | 19 | 0 | 19 | 0 | 19 | 167
20 | 0 | 20 | 0 | 20 | 0 | 20 | 154
21 | 0 | 21 | 0 | 21 | 0 | 21 | 158
22 | 0 | 22 | 0 | 22 | 0 | 22 | 164
23 | 0 | 23 | 0 | 23 | 0 | 23 | 170
24 | 0 | 24 | 0 | 24 | 0 | 24 | 186
25 | 0 | 25 | 0 | 25 | 0 | 25 | 180
26 | 0 | 26 | 0 | 26 | 0 | 26 | 179
27 | 0 | 27 | 0 | 27 | 0 | 27 | 176
28 | 0 | 28 | 0 | 28 | 0 | 28 | 180
29 | 0 | 29 | 0 | 29 | 0 | 29 | 186
30 | 0 | 30 | 0 | 30 | 0 | 30 | 170
31 | 0 | 31 | 0 | 31 | 0 | 31 | 180
32 | 0 | 32 | 0 | 32 | 0 | 32 | 174
33 | 0 | 33 | 0 | 33 | 0 | 33 | 166
34 | 0 | 34 | 0 | 34 | 0 | 34 | 158
35 | 0 | 35 | 0 | 35 | 0 | 35 | 159
36 | 0 | 36 | 0 | 36 | 0 | 36 | 154
37 | 0 | 37 | 0 | 37 | 0 | 37 | 153
38 | 0 | 38 | 0 | 38 | 0 | 38 | 164
39 | 0 | 39 | 0 | 39 | 0 | 39 | 152
40 | 0 | 40 | 0 | 40 | 0 | 40 | 159
41 | 0 | 41 | 0 | 41 | 0 | 41 | 156
42 | 0 | 42 | 0 | 42 | 0 | 42 | 162
43 | 0 | 43 | 0 | 43 | 0 | 43 | 166
44 | 0 | 44 | 0 | 44 | 0 | 44 | 178
45 | 0 | 45 | 0 | 45 | 0 | 45 | 186
46 | 0 | 46 | 0 | 46 | 0 | 46 | 182
47 | 0 | 47 | 0 | 47 | 0 | 47 | 175
48 | 0 | 48 | 0 | 48 | 0 | 48 | 176
49 | 0 | 49 | 0 | 49 | 0 | 49 | 177
50 | 0 | 50 | 0 | 50 | 0 | 50 | 177
51 | 0 | 51 | 0 | 51 | 0 | 51 | 163
52 | 0 | 52 | 0 | 52 | 0 | 52 | 183
53 | 0 | 53 | 0 | 53 | 0 | 53 | 174
54 | 0 | 54 | 0 | 54 | 0 | 54 | 167
55 | 0 | 55 | 0 | 55 | 0 | 55 | 157
56 | 0 | 56 | 0 | 56 | 0 | 56 | 151
57 | 0 | 57 | 0 | 57 | 0 | 57 | 155
58 | 0 | 58 | 0 | 58 | 0 | 58 | 158
59 | 0 | 59 | 0 | 59 | 0 | 59 | 166
60 | 0 | 60 | 0 | 60 | 0 | 60 | 152
61 | 0.34 | 61 | 1.16 | 61 | 0 | 61 | 151
62 | 1.41 | 62 | 1.15 | 62 | 816312.06 | 62 | 154
63 | 2.38 | 63 | 1.13 | 63 | 476470.66 | 63 | 175
64 | 2.61 | 64 | 1.26 | 64 | 484291.22 | 64 | 180
65 | 3.03 | 65 | 1.5 | 65 | 493399.37 | 65 | 179
66 | 3.66 | 66 | 1.5 | 66 | 409836.12 | 66 | 169
67 | 4.19 | 67 | 1.47 | 67 | 351074 | 67 | 162
68 | 4.27 | 68 | 1.52 | 68 | 355035.16 | 68 | 149
69 | 4.6 | 69 | 1.56 | 69 | 340000.03 | 69 | 162
70 | 4.83 | 70 | 1.55 | 70 | 321118.06 | 70 | 157
71 | 5.53 | 71 | 1.57 | 71 | 284267.62 | 71 | 168
72 | 4.68 | 72 | 1.51 | 72 | 323504.31 | 72 | 162
73 | 5.04 | 73 | 1.55 | 73 | 307738.12 | 73 | 157
74 | 5.23 | 74 | 1.56 | 74 | 297514.37 | 74 | 151
75 | 5.21 | 75 | 1.54 | 75 | 295201.56 | 75 | 164
76 | 5.28 | 76 | 1.53 | 76 | 289583.34 | 76 | 152
77 | 5.59 | 77 | 1.51 | 77 | 270840.78 | 77 | 151
78 | 5.5 | 78 | 1.53 | 78 | 278000.03 | 78 | 156
79 | 5.37 | 79 | 1.43 | 79 | 266666.69 | 79 | 144
80 | 4.95 | 80 | 1.49 | 80 | 300606.06 | 80 | 137
81 | 5.5 | 81 | 1.45 | 81 | 264363.69 | 81 | 146
82 | 5.47 | 82 | 1.44 | 82 | 263071.31 | 82 | 159
83 | 5.13 | 83 | 1.44 | 83 | 280116.97 | 83 | 181
84 | 5.3 | 84 | 1.47 | 84 | 277169.81 | 84 | 191
85 | 5.21 | 85 | 1.42 | 85 | 273320.56 | 85 | 190
86 | 5.5 | 86 | 1.39 | 86 | 252545.47 | 86 | 167
87 | 5.08 | 87 | 1.42 | 87 | 279921.25 | 87 | 158
88 | 5.12 | 88 | 1.41 | 88 | 274609.37 | 88 | 145
89 | 4.88 | 89 | 1.38 | 89 | 283401.62 | 89 | 150
90 | 5.2 | 90 | 1.4 | 90 | 268846.19 | 90 | 164
91 | 4.8 | 91 | 1.38 | 91 | 287291.72 | 91 | 172
92 | 5.01 | 92 | 1.4 | 92 | 279640.72 | 92 | 171
93 | 5.27 | 93 | 1.31 | 93 | 249146.14 | 93 | 161
94 | 5.02 | 94 | 1.43 | 94 | 285657.37 | 94 | 161
95 | 5.29 | 95 | 1.39 | 95 | 263138.03 | 95 | 168
96 | 5.13 | 96 | 1.38 | 96 | 269785.59 | 96 | 139
97 | 4.97 | 97 | 1.43 | 97 | 287122.75 | 97 | 145
98 | 5.08 | 98 | 1.37 | 98 | 269881.91 | 98 | 145
99 | 5.15 | 99 | 1.39 | 99 | 269320.41 | 99 | 151
100 | 4.81 | 100 | 1.4 | 100 | 290228.69 | 100 | 164
101 | 5.23 | 101 | 1.31 | 101 | 250286.81 | 101 | 157
102 | 4.98 | 102 | 1.37 | 102 | 275502.03 | 102 | 171
103 | 5.2 | 103 | 1.36 | 103 | 260961.56 | 103 | 186
104 | 5.06 | 104 | 1.38 | 104 | 272727.28 | 104 | 170
105 | 5.03 | 105 | 1.36 | 105 | 269383.69 | 105 | 186
106 | 5 | 106 | 1.37 | 106 | 273200 | 106 | 167
107 | 4.88 | 107 | 1.33 | 107 | 273360.66 | 107 | 143
108 | 5.08 | 108 | 1.34 | 108 | 263385.84 | 108 | 150
109 | 5 | 109 | 1.34 | 109 | 267200.03 | 109 | 151
110 | 5.12 | 110 | 0.58 | 110 | 113085.95 | 110 | 162
111 | 3.88 | 111 | 0 | 111 | 0 | 111 | 174
112 | 1.38 | 112 | 0.6 | 112 | 432608.69 | 112 | 178
113 | 0 | 113 | 2.27 | 113 | 0 | 113 | 172
114 | 0 | 114 | 2.37 | 114 | 0 | 114 | 182
115 | 0.64 | 115 | 2.28 | 115 | 3559375.25 | 115 | 173
116 | 4.32 | 116 | 2.44 | 116 | 564814.87 | 116 | 170
117 | 5.81 | 117 | 2.72 | 117 | 468330.5 | 117 | 165
118 | 6.35 | 118 | 2.72 | 118 | 428818.91 | 118 | 171
119 | 7.13 | 119 | 2.76 | 119 | 387377.28 | 119 | 173
120 | 8.2 | 120 | 2.67 | 120 | 325000.03 | 120 | 159
121 | 8.88 | 121 | 2.74 | 121 | 308558.59 | 121 | 164
122 | 9.58 | 122 | 2.71 | 122 | 282463.47 | 122 | 163
123 | 9.78 | 123 | 2.74 | 123 | 280061.37 | 123 | 177
124 | 9.91 | 124 | 2.55 | 124 | 257719.48 | 124 | 175
125 | 10.41 | 125 | 2.58 | 125 | 248030.75 | 125 | 172
126 | 11.18 | 126 | 2.56 | 126 | 228712 | 126 | 156
127 | 11.05 | 127 | 2.44 | 127 | 221085.98 | 127 | 170
128 | 11.47 | 128 | 2.36 | 128 | 205928.53 | 128 | 144
129 | 11.71 | 129 | 2.34 | 129 | 199487.62 | 129 | 159
130 | 11.81 | 130 | 2.26 | 130 | 191024.58 | 130 | 170
131 | 11.8 | 131 | 2.21 | 131 | 187203.41 | 131 | 152
132 | 11.65 | 132 | 2.24 | 132 | 192103.02 | 132 | 169
133 | 11.69 | 133 | 2.13 | 133 | 182207.03 | 133 | 156
134 | 11.4 | 134 | 2.06 | 134 | 180964.94 | 134 | 157
135 | 12.01 | 135 | 2.11 | 135 | 175603.69 | 135 | 159
136 | 11.18 | 136 | 2.1 | 136 | 187388.2 | 136 | 162
137 | 11.13 | 137 | 1.95 | 137 | 174932.62 | 137 | 144
138 | 11.3 | 138 | 1.91 | 138 | 169380.53 | 138 | 154
139 | 11.02 | 139 | 1.99 | 139 | 180853.03 | 139 | 153
140 | 10.96 | 140 | 1.94 | 140 | 176733.58 | 140 | 151
141 | 10.81 | 141 | 1.87 | 141 | 173173.02 | 141 | 156
142 | 10.55 | 142 | 1.91 | 142 | 181421.8 | 142 | 180
143 | 10.76 | 143 | 1.88 | 143 | 174349.44 | 143 | 184
144 | 10.33 | 144 | 1.86 | 144 | 179961.3 | 144 | 192
145 | 10.21 | 145 | 1.88 | 145 | 184231.14 | 145 | 192
146 | 10.34 | 146 | 1.84 | 146 | 178143.14 | 146 | 178
147 | 10.27 | 147 | 1.84 | 147 | 178967.87 | 147 | 176
148 | 10.15 | 148 | 1.85 | 148 | 182660.12 | 148 | 156
149 | 10.15 | 149 | 1.86 | 149 | 183645.34 | 149 | 151
150 | 10.16 | 150 | 1.79 | 150 | 175885.83 | 150 | 176
151 | 10.11 | 151 | 1.86 | 151 | 183976.28 | 151 | 187
152 | 10.06 | 152 | 1.87 | 152 | 185586.5 | 152 | 168
153 | 9.98 | 153 | 1.84 | 153 | 184168.36 | 153 | 162
154 | 10.64 | 154 | 1.8 | 154 | 168891 | 154 | 163
155 | 9.58 | 155 | 1.85 | 155 | 192588.73 | 155 | 153
156 | 10.01 | 156 | 1.88 | 156 | 187412.59 | 156 | 169
157 | 9.87 | 157 | 1.77 | 157 | 179736.58 | 157 | 165
158 | 10.01 | 158 | 1.86 | 158 | 186213.8 | 158 | 155
159 | 10.09 | 159 | 1.87 | 159 | 185133.8 | 159 | 163
160 | 9.62 | 160 | 1.84 | 160 | 190852.41 | 160 | 175
161 | 10.12 | 161 | 1.82 | 161 | 179545.45 | 161 | 169
162 | 10.1 | 162 | 1.86 | 162 | 183960.41 | 162 | 187
163 | 9.98 | 163 | 1.85 | 163 | 185771.56 | 163 | 191
164 | 9.83 | 164 | 1.83 | 164 | 186571.73 | 164 | 186
165 | 10.1 | 165 | 1.85 | 165 | 183465.36 | 165 | 183
166 | 9.97 | 166 | 1.89 | 166 | 189568.73 | 166 | 158
167 | 10 | 167 | 1.83 | 167 | 182800.02 | 167 | 170
168 | 9.98 | 168 | 1.84 | 168 | 184769.56 | 168 | 174
169 | 9.9 | 169 | 1.88 | 169 | 189697 | 169 | 167
170 | 9.98 | 170 | 1.83 | 170 | 183667.34 | 170 | 166
171 | 10.01 | 171 | 1.82 | 171 | 181318.69 | 171 | 181
172 | 9.96 | 172 | 1.85 | 172 | 185341.37 | 172 | 171
173 | 10.41 | 173 | 1.83 | 173 | 176176.77 | 173 | 141
174 | 9.77 | 174 | 1.83 | 174 | 187410.45 | 174 | 153
175 | 10.15 | 175 | 1.85 | 175 | 182561.59 | 175 | 146
176 | 9.73 | 176 | 1.88 | 176 | 193627.97 | 176 | 171
177 | 9.84 | 177 | 1.84 | 177 | 186483.73 | 177 | 169
178 | 10.05 | 178 | 1.85 | 178 | 184378.12 | 178 | 170
179 | 10.2 | 179 | 1.87 | 179 | 182941.19 | 179 | 158
180 | 9.87 | 180 | 1.83 | 180 | 185410.33 | 180 | 146
181 | 10.1 | 181 | 1.83 | 181 | 181089.14 | 181 | 159
182 | 10.14 | 182 | 1.8 | 182 | 177810.67 | 182 | 176
183 | 9.86 | 183 | 1.86 | 183 | 188843.83 | 183 | 201
184 | 9.98 | 184 | 1.83 | 184 | 182965.95 | 184 | 200
185 | 9.76 | 185 | 1.87 | 185 | 192008.2 | 185 | 185
186 | 10.21 | 186 | 1.86 | 186 | 182370.25 | 186 | 169
187 | 9.88 | 187 | 1.83 | 187 | 184716.59 | 187 | 164
188 | 10.2 | 188 | 1.77 | 188 | 173333.34 | 188 | 154
189 | 10.07 | 189 | 1.87 | 189 | 186097.34 | 189 | 150
190 | 9.96 | 190 | 1.85 | 190 | 185240.95 | 190 | 170
191 | 10.16 | 191 | 1.82 | 191 | 178641.73 | 191 | 185
192 | 10.16 | 192 | 1.86 | 192 | 182874.02 | 192 | 170
193 | 9.97 | 193 | 1.83 | 193 | 183049.16 | 193 | 160
194 | 10.06 | 194 | 1.81 | 194 | 179423.47 | 194 | 163
195 | 10.21 | 195 | 1.85 | 195 | 181390.81 | 195 | 147
196 | 9.96 | 196 | 1.86 | 196 | 187148.59 | 196 | 159
197 | 9.98 | 197 | 1.82 | 197 | 181963.95 | 197 | 145
198 | 10.03 | 198 | 1.84 | 198 | 183050.86 | 198 | 159
199 | 10.23 | 199 | 1.86 | 199 | 181720.45 | 199 | 155
200 | 10.05 | 200 | 1.8 | 200 | 178805.98 | 200 | 148
201 | 9.97 | 201 | 1.79 | 201 | 179638.94 | 201 | 148
202 | 10.03 | 202 | 1.83 | 202 | 182352.95 | 202 | 174
203 | 10.03 | 203 | 1.82 | 203 | 181455.64 | 203 | 195
204 | 9.92 | 204 | 1.78 | 204 | 179133.08 | 204 | 195
205 | 10.09 | 205 | 1.85 | 205 | 182953.42 | 205 | 180
206 | 9.98 | 206 | 1.84 | 206 | 184468.95 | 206 | 157
207 | 10.1 | 207 | 1.75 | 207 | 172970.33 | 207 | 161
208 | 9.95 | 208 | 1.85 | 208 | 186331.67 | 208 | 167
209 | 10.1 | 209 | 1.85 | 209 | 183168.36 | 209 | 163
210 | 9.7 | 210 | 1.81 | 210 | 186701.05 | 210 | 175
211 | 10.25 | 211 | 1.79 | 211 | 174731.72 | 211 | 179
212 | 10.06 | 212 | 1.85 | 212 | 183697.81 | 212 | 171
213 | 10.18 | 213 | 1.85 | 213 | 181434.2 | 213 | 143
214 | 9.59 | 214 | 1.8 | 214 | 187278.42 | 214 | 133
215 | 9.99 | 215 | 1.85 | 215 | 184985 | 215 | 144
216 | 10 | 216 | 1.85 | 216 | 185400.02 | 216 | 166
217 | 9.84 | 217 | 1.82 | 217 | 185365.87 | 217 | 162
218 | 9.75 | 218 | 1.82 | 218 | 186974.36 | 218 | 172
219 | 10.25 | 219 | 1.86 | 219 | 181560.98 | 219 | 161
220 | 10.03 | 220 | 1.82 | 220 | 181256.23 | 220 | 141
221 | 9.96 | 221 | 1.79 | 221 | 179819.28 | 221 | 139
222 | 10.13 | 222 | 1.84 | 222 | 181934.84 | 222 | 183
223 | 10.03 | 223 | 1.79 | 223 | 178863.42 | 223 | 191
224 | 9.83 | 224 | 1.81 | 224 | 183825.03 | 224 | 173
225 | 10.27 | 225 | 1.84 | 225 | 179260 | 225 | 192
226 | 10.03 | 226 | 1.85 | 226 | 184446.67 | 226 | 171
227 | 9.97 | 227 | 1.8 | 227 | 180641.95 | 227 | 162
228 | 9.93 | 228 | 1.81 | 228 | 182175.25 | 228 | 168
229 | 10.12 | 229 | 1.85 | 229 | 182905.14 | 229 | 158
230 | 9.91 | 230 | 1.77 | 230 | 178405.67 | 230 | 166
231 | 10.01 | 231 | 1.85 | 231 | 184815.2 | 231 | 166
232 | 10.08 | 232 | 1.84 | 232 | 182638.91 | 232 | 158
233 | 9.86 | 233 | 1.83 | 233 | 185902.66 | 233 | 164
234 | 10.12 | 234 | 1.8 | 234 | 177371.55 | 234 | 170
235 | 9.72 | 235 | 1.83 | 235 | 188168.75 | 235 | 161
236 | 10.62 | 236 | 1.86 | 236 | 175141.27 | 236 | 171
237 | 9.83 | 237 | 1.8 | 237 | 183112.94 | 237 | 175
238 | 10.09 | 238 | 1.82 | 238 | 180475.73 | 238 | 157
239 | 10.05 | 239 | 1.84 | 239 | 183283.59 | 239 | 144
240 | 10.03 | 240 | 1.8 | 240 | 179262.22 | 240 | 144
241 | 9.98 | 241 | 1.78 | 241 | 178256.53 | 241 | 163
242 | 9.96 | 242 | 1.82 | 242 | 183132.53 | 242 | 189
243 | 10.13 | 243 | 1.83 | 243 | 180454.11 | 243 | 197
244 | 9.96 | 244 | 1.79 | 244 | 180120.48 | 244 | 193
245 | 9.95 | 245 | 1.83 | 245 | 184120.62 | 245 | 181
246 | 10.33 | 246 | 1.83 | 246 | 176863.52 | 246 | 151
247 | 9.98 | 247 | 1.79 | 247 | 178857.73 | 247 | 159
248 | 9.99 | 248 | 1.79 | 248 | 178778.8 | 248 | 156
249 | 10.29 | 249 | 1.81 | 249 | 175704.58 | 249 | 170
250 | 10.04 | 250 | 1.79 | 250 | 177788.86 | 250 | 175
251 | 10.02 | 251 | 1.77 | 251 | 176247.5 | 251 | 176
252 | 10.18 | 252 | 1.83 | 252 | 179862.48 | 252 | 169
253 | 10.01 | 253 | 1.81 | 253 | 180319.69 | 253 | 157
254 | 9.9 | 254 | 1.77 | 254 | 178383.86 | 254 | 166
255 | 10.11 | 255 | 1.8 | 255 | 178338.3 | 255 | 145
256 | 10.23 | 256 | 1.84 | 256 | 179472.14 | 256 | 172
257 | 10.13 | 257 | 1.77 | 257 | 174728.55 | 257 | 145
258 | 9.82 | 258 | 1.78 | 258 | 181262.75 | 258 | 160
259 | 9.9 | 259 | 1.84 | 259 | 185454.56 | 259 | 158
260 | 10.01 | 260 | 1.76 | 260 | 175924.08 | 260 | 144
261 | 9.95 | 261 | 1.76 | 261 | 176381.92 | 261 | 149
262 | 10.09 | 262 | 1.81 | 262 | 178889.98 | 262 | 182
263 | 9.73 | 263 | 1.77 | 263 | 182219.95 | 263 | 191
264 | 10.2 | 264 | 1.77 | 264 | 173823.55 | 264 | 190
265 | 10.03 | 265 | 1.85 | 265 | 184446.67 | 265 | 188
266 | 9.81 | 266 | 1.84 | 266 | 187359.86 | 266 | 164
267 | 9.82 | 267 | 1.72 | 267 | 174949.09 | 267 | 167
268 | 10.11 | 268 | 1.82 | 268 | 179821.97 | 268 | 166
269 | 10.17 | 269 | 1.83 | 269 | 180039.34 | 269 | 175
270 | 9.62 | 270 | 1.79 | 270 | 186486.5 | 270 | 182
271 | 10.07 | 271 | 1.73 | 271 | 171598.83 | 271 | 170
272 | 9.91 | 272 | 1.79 | 272 | 180423.83 | 272 | 155
273 | 10.05 | 273 | 1.78 | 273 | 176815.92 | 273 | 157
274 | 10.04 | 274 | 1.79 | 274 | 178585.67 | 274 | 153
275 | 9.82 | 275 | 1.77 | 275 | 180346.25 | 275 | 152
276 | 9.92 | 276 | 1.84 | 276 | 184979.84 | 276 | 161
277 | 9.87 | 277 | 1.79 | 277 | 181256.34 | 277 | 170
278 | 10.1 | 278 | 1.79 | 278 | 176930.7 | 278 | 161
279 | 10.18 | 279 | 1.84 | 279 | 180844.81 | 279 | 164
280 | 9.91 | 280 | 1.81 | 280 | 182139.27 | 280 | 145
281 | 10.14 | 281 | 1.81 | 281 | 178106.53 | 281 | 157
282 | 10.1 | 282 | 1.79 | 282 | 176930.7 | 282 | 181
283 | 10.13 | 283 | 1.81 | 283 | 178874.64 | 283 | 188
284 | 9.86 | 284 | 1.79 | 284 | 181947.28 | 284 | 191
285 | 9.87 | 285 | 1.82 | 285 | 184397.16 | 285 | 184
286 | 10.1 | 286 | 1.84 | 286 | 181683.19 | 286 | 172
287 | 9.68 | 287 | 1.78 | 287 | 183987.62 | 287 | 170
288 | 10.09 | 288 | 1.83 | 288 | 181466.8 | 288 | 158
289 | 9.94 | 289 | 1.8 | 289 | 180784.72 | 289 | 152
290 | 9.8 | 290 | 1.85 | 290 | 188775.53 | 290 | 161
291 | 9.91 | 291 | 1.78 | 291 | 179112.02 | 291 | 180
292 | 10.01 | 292 | 1.82 | 292 | 181918.08 | 292 | 171
293 | 10.3 | 293 | 1.8 | 293 | 174757.28 | 293 | 157
294 | 10.66 | 294 | 1.76 | 294 | 164915.58 | 294 | 166
295 | 9.72 | 295 | 1.79 | 295 | 184362.16 | 295 | 150
296 | 10.1 | 296 | 1.88 | 296 | 185643.58 | 296 | 162
297 | 10.07 | 297 | 1.75 | 297 | 173882.83 | 297 | 154
298 | 9.99 | 298 | 1.75 | 298 | 174674.69 | 298 | 163
299 | 10.2 | 299 | 1.81 | 299 | 177549.03 | 299 | 174
300 | 10 | 300 | 1.78 | 300 | 178000.02 | 300 | 144
301 | 9.93 | 301 | 1.75 | 301 | 176233.66 | 301 | 149
302 | 10.05 | 302 | 1.79 | 302 | 177810.95 | 302 | 178
303 | 10.16 | 303 | 1.81 | 303 | 177657.48 | 303 | 195
304 | 10.03 | 304 | 1.74 | 304 | 172981.06 | 304 | 180
305 | 9.98 | 305 | 1.79 | 305 | 179258.53 | 305 | 183
306 | 9.96 | 306 | 1.81 | 306 | 181726.91 | 306 | 159
307 | 10.02 | 307 | 1.76 | 307 | 175249.5 | 307 | 168
308 | 10.12 | 308 | 1.76 | 308 | 173814.23 | 308 | 165
309 | 10.25 | 309 | 1.79 | 309 | 174634.14 | 309 | 157
310 | 9.96 | 310 | 1.76 | 310 | 176405.62 | 310 | 172
311 | 9.93 | 311 | 1.78 | 311 | 179154.08 | 311 | 170
312 | 10.18 | 312 | 1.76 | 312 | 173182.72 | 312 | 169
313 | 10.13 | 313 | 1.78 | 313 | 175320.84 | 313 | 150
314 | 10.14 | 314 | 1.73 | 314 | 170611.45 | 314 | 151
315 | 10.55 | 315 | 1.76 | 315 | 167203.78 | 315 | 154
316 | 9.88 | 316 | 1.8 | 316 | 182591.11 | 316 | 163
317 | 10.07 | 317 | 1.72 | 317 | 170506.48 | 317 | 152
318 | 10.1 | 318 | 1.73 | 318 | 171188.14 | 318 | 156
319 | 9.95 | 319 | 1.75 | 319 | 175376.89 | 319 | 164
320 | 10.02 | 320 | 1.75 | 320 | 174950.12 | 320 | 155
321 | 9.99 | 321 | 1.7 | 321 | 170070.08 | 321 | 146
322 | 10.27 | 322 | 1.76 | 322 | 171567.69 | 322 | 178
323 | 9.83 | 323 | 1.71 | 323 | 173957.27 | 323 | 193
324 | 9.89 | 324 | 1.72 | 324 | 173609.73 | 324 | 178
325 | 9.98 | 325 | 1.77 | 325 | 177454.92 | 325 | 197
326 | 10.26 | 326 | 1.77 | 326 | 172222.23 | 326 | 167
327 | 9.95 | 327 | 1.75 | 327 | 175376.89 | 327 | 167
328 | 9.87 | 328 | 1.72 | 328 | 174569.41 | 328 | 171
329 | 10.21 | 329 | 1.79 | 329 | 175710.09 | 329 | 166
330 | 9.76 | 330 | 1.73 | 330 | 177049.17 | 330 | 171
331 | 9.93 | 331 | 1.68 | 331 | 169184.3 | 331 | 167
332 | 10.01 | 332 | 1.75 | 332 | 175224.78 | 332 | 161
333 | 9.87 | 333 | 1.77 | 333 | 179027.36 | 333 | 162
334 | 10.02 | 334 | 1.73 | 334 | 172754.5 | 334 | 140
335 | 10.1 | 335 | 1.75 | 335 | 173465.37 | 335 | 148
336 | 9.96 | 336 | 1.8 | 336 | 180421.69 | 336 | 161
337 | 9.98 | 337 | 1.74 | 337 | 174649.31 | 337 | 159
338 | 10 | 338 | 1.72 | 338 | 172100 | 338 | 159
339 | 10.06 | 339 | 1.76 | 339 | 174850.91 | 339 | 153
340 | 10.09 | 340 | 1.75 | 340 | 172943.52 | 340 | 152
341 | 9.94 | 341 | 1.7 | 341 | 171026.17 | 341 | 148
342 | 9.88 | 342 | 1.79 | 342 | 180769.23 | 342 | 177
343 | 9.93 | 343 | 1.76 | 343 | 176837.87 | 343 | 186
344 | 10.32 | 344 | 1.79 | 344 | 173062.03 | 344 | 197
345 | 10.32 | 345 | 1.73 | 345 | 167635.67 | 345 | 185
346 | 9.71 | 346 | 1.77 | 346 | 181977.34 | 346 | 163
347 | 9.96 | 347 | 1.72 | 347 | 172389.56 | 347 | 173
348 | 10.22 | 348 | 1.72 | 348 | 168395.33 | 348 | 170
349 | 10.08 | 349 | 1.75 | 349 | 173710.33 | 349 | 158
350 | 9.97 | 350 | 1.75 | 350 | 175727.2 | 350 | 161
351 | 9.93 | 351 | 1.65 | 351 | 166565.97 | 351 | 172
352 | 10.08 | 352 | 1.75 | 352 | 173313.5 | 352 | 157
353 | 9.95 | 353 | 1.75 | 353 | 176080.41 | 353 | 157
354 | 9.82 | 354 | 1.71 | 354 | 173828.94 | 354 | 157
355 | 10 | 355 | 1.74 | 355 | 174000.02 | 355 | 170
356 | 10.02 | 356 | 1.79 | 356 | 178742.53 | 356 | 161
357 | 10.06 | 357 | 1.74 | 357 | 172465.23 | 357 | 145
358 | 9.88 | 358 | 1.71 | 358 | 172570.86 | 358 | 144
359 | 9.92 | 359 | 1.76 | 359 | 177217.75 | 359 | 155
360 | 9.9 | 360 | 1.74 | 360 | 175454.58 | 360 | 157
361 | 9.95 | 361 | 1.71 | 361 | 172160.8 | 361 | 159
362 | 10.1 | 362 | 1.75 | 362 | 172871.31 | 362 | 176
363 | 10.22 | 363 | 1.78 | 363 | 173972.62 | 363 | 196
364 | 9.64 | 364 | 1.71 | 364 | 176867.25 | 364 | 179
365 | 10.21 | 365 | 1.72 | 365 | 168756.12 | 365 | 181
366 | 10 | 366 | 1.77 | 366 | 176900.02 | 366 | 175
367 | 10.15 | 367 | 1.72 | 367 | 169753.7 | 367 | 172
368 | 10.03 | 368 | 1.72 | 368 | 171684.97 | 368 | 165
369 | 10.19 | 369 | 1.76 | 369 | 172227.7 | 369 | 169
370 | 10.1 | 370 | 1.73 | 370 | 171188.14 | 370 | 167
371 | 10.02 | 371 | 1.61 | 371 | 160978.05 | 371 | 166
372 | 10.21 | 372 | 1.75 | 372 | 171694.42 | 372 | 162
373 | 9.86 | 373 | 1.75 | 373 | 176977.7 | 373 | 146
374 | 9.82 | 374 | 1.7 | 374 | 173421.61 | 374 | 150
375 | 10.11 | 375 | 1.74 | 375 | 171612.28 | 375 | 151
376 | 9.89 | 376 | 1.77 | 376 | 178665.34 | 376 | 162
377 | 10.18 | 377 | 1.71 | 377 | 168172.91 | 377 | 164
378 | 9.95 | 378 | 1.69 | 378 | 169447.25 | 378 | 158
379 | 9.97 | 379 | 1.75 | 379 | 175426.3 | 379 | 165
380 | 9.97 | 380 | 1.73 | 380 | 173420.28 | 380 | 152
381 | 10.14 | 381 | 1.7 | 381 | 167850.11 | 381 | 157
382 | 9.94 | 382 | 1.73 | 382 | 174245.48 | 382 | 181
383 | 9.75 | 383 | 1.75 | 383 | 179282.05 | 383 | 193
384 | 9.84 | 384 | 1.71 | 384 | 173983.75 | 384 | 194
385 | 9.75 | 385 | 1.74 | 385 | 178153.86 | 385 | 186
386 | 10.1 | 386 | 1.77 | 386 | 174950.52 | 386 | 173
387 | 10.06 | 387 | 1.74 | 387 | 172763.44 | 387 | 173
388 | 10.05 | 388 | 1.72 | 388 | 171243.78 | 388 | 162
389 | 10.08 | 389 | 1.76 | 389 | 174702.39 | 389 | 164
390 | 10.16 | 390 | 1.75 | 390 | 172145.67 | 390 | 162
391 | 10.05 | 391 | 1.7 | 391 | 169452.73 | 391 | 169
392 | 10.28 | 392 | 1.76 | 392 | 171400.8 | 392 | 171
393 | 9.93 | 393 | 1.74 | 393 | 175428.02 | 393 | 165
394 | 10.08 | 394 | 1.68 | 394 | 166865.08 | 394 | 155
395 | 10.03 | 395 | 1.73 | 395 | 172283.16 | 395 | 149
396 | 9.85 | 396 | 1.76 | 396 | 178680.22 | 396 | 166
397 | 9.93 | 397 | 1.74 | 397 | 174823.78 | 397 | 174
398 | 9.98 | 398 | 1.69 | 398 | 169639.3 | 398 | 161
399 | 10.16 | 399 | 1.71 | 399 | 168503.94 | 399 | 159
400 | 9.87 | 400 | 1.74 | 400 | 176291.81 | 400 | 146
401 | 9.99 | 401 | 1.7 | 401 | 170370.37 | 401 | 131
402 | 9.97 | 402 | 1.74 | 402 | 174022.09 | 402 | 184
403 | 10.49 | 403 | 1.77 | 403 | 168446.16 | 403 | 201
404 | 9.9 | 404 | 1.7 | 404 | 172121.23 | 404 | 194
405 | 10.2 | 405 | 1.69 | 405 | 166078.45 | 405 | 177
406 | 9.83 | 406 | 1.76 | 406 | 178535.11 | 406 | 165
407 | 10.16 | 407 | 1.72 | 407 | 168799.2 | 407 | 152
408 | 10.05 | 408 | 1.7 | 408 | 169552.25 | 408 | 168
409 | 9.96 | 409 | 1.74 | 409 | 174899.61 | 409 | 154
410 | 10.02 | 410 | 1.72 | 410 | 171656.7 | 410 | 164
411 | 10.01 | 411 | 1.66 | 411 | 165634.37 | 411 | 167
412 | 9.99 | 412 | 1.73 | 412 | 172772.78 | 412 | 166
413 | 9.89 | 413 | 1.74 | 413 | 175733.08 | 413 | 157
414 | 10.18 | 414 | 1.7 | 414 | 166895.89 | 414 | 154
415 | 10.23 | 415 | 1.71 | 415 | 166666.67 | 415 | 151
416 | 9.94 | 416 | 1.75 | 416 | 176358.16 | 416 | 140
417 | 9.88 | 417 | 1.72 | 417 | 173886.64 | 417 | 151
418 | 10.13 | 418 | 1.67 | 418 | 165153.03 | 418 | 153
419 | 9.93 | 419 | 1.74 | 419 | 174723.08 | 419 | 157
420 | 10.17 | 420 | 1.72 | 420 | 168633.23 | 420 | 132
421 | 10.16 | 421 | 1.67 | 421 | 164468.52 | 421 | 144
422 | 10.18 | 422 | 1.66 | 422 | 162573.69 | 422 | 171
423 | 9.78 | 423 | 1.71 | 423 | 174744.37 | 423 | 189
424 | 9.91 | 424 | 1.68 | 424 | 169424.84 | 424 | 191
425 | 9.77 | 425 | 1.72 | 425 | 176151.52 | 425 | 181
426 | 9.94 | 426 | 1.75 | 426 | 176056.36 | 426 | 169
427 | 9.65 | 427 | 1.71 | 427 | 176891.2 | 427 | 176
428 | 9.91 | 428 | 1.7 | 428 | 171241.17 | 428 | 165
429 | 10.11 | 429 | 1.8 | 429 | 177547 | 429 | 163
430 | 10.13 | 430 | 1.7 | 430 | 167423.5 | 430 | 164
431 | 9.88 | 431 | 1.69 | 431 | 170850.2 | 431 | 176
432 | 10.23 | 432 | 1.74 | 432 | 169696.98 | 432 | 157
433 | 10.26 | 433 | 1.74 | 433 | 169395.72 | 433 | 159
434 | 9.69 | 434 | 1.69 | 434 | 174613.02 | 434 | 160
435 | 10.1 | 435 | 1.72 | 435 | 170198.03 | 435 | 149
436 | 9.91 | 436 | 1.75 | 436 | 176690.22 | 436 | 160
437 | 10.05 | 437 | 1.71 | 437 | 169651.75 | 437 | 165
438 | 9.97 | 438 | 1.69 | 438 | 169809.45 | 438 | 146
439 | 10.03 | 439 | 1.74 | 439 | 173080.77 | 439 | 152
440 | 9.92 | 440 | 1.72 | 440 | 173790.33 | 440 | 149
441 | 10.11 | 441 | 1.68 | 441 | 166468.86 | 441 | 160
442 | 9.89 | 442 | 1.72 | 442 | 174115.28 | 442 | 183
443 | 10.05 | 443 | 1.74 | 443 | 172835.83 | 443 | 199
444 | 10.71 | 444 | 1.65 | 444 | 154341.75 | 444 | 171
445 | 9.61 | 445 | 1.73 | 445 | 179604.59 | 445 | 177
446 | 9.89 | 446 | 1.75 | 446 | 176440.86 | 446 | 158
447 | 9.87 | 447 | 1.7 | 447 | 171833.84 | 447 | 179
448 | 10.1 | 448 | 1.7 | 448 | 168316.86 | 448 | 171
449 | 9.96 | 449 | 1.77 | 449 | 177208.84 | 449 | 157
450 | 9.95 | 450 | 1.67 | 450 | 168241.2 | 450 | 171
451 | 9.95 | 451 | 1.66 | 451 | 166532.67 | 451 | 166
452 | 10.04 | 452 | 1.73 | 452 | 172410.37 | 452 | 155
453 | 9.84 | 453 | 1.75 | 453 | 177743.91 | 453 | 151
454 | 9.71 | 454 | 1.71 | 454 | 176004.12 | 454 | 161
455 | 10.3 | 455 | 1.73 | 455 | 168155.34 | 455 | 152
456 | 10.05 | 456 | 1.8 | 456 | 178606.97 | 456 | 165
457 | 9.88 | 457 | 1.73 | 457 | 175202.42 | 457 | 160
458 | 10.1 | 458 | 1.71 | 458 | 169603.97 | 458 | 159
459 | 10.05 | 459 | 1.75 | 459 | 174328.37 | 459 | 144
460 | 10.21 | 460 | 1.72 | 460 | 168168.47 | 460 | 142
461 | 10 | 461 | 1.68 | 461 | 167700 | 461 | 154
462 | 10.14 | 462 | 1.73 | 462 | 170216.98 | 462 | 175
463 | 10.05 | 463 | 1.69 | 463 | 168457.72 | 463 | 183
464 | 10.1 | 464 | 1.72 | 464 | 170693.09 | 464 | 189
465 | 9.75 | 465 | 1.74 | 465 | 178153.86 | 465 | 193
466 | 9.64 | 466 | 1.78 | 466 | 184336.12 | 466 | 152
467 | 10.25 | 467 | 1.71 | 467 | 166341.47 | 467 | 165
468 | 9.95 | 468 | 1.7 | 468 | 171155.78 | 468 | 164
469 | 10.21 | 469 | 1.73 | 469 | 169539.67 | 469 | 162
470 | 10.24 | 470 | 1.68 | 470 | 164257.81 | 470 | 170
471 | 9.9 | 471 | 1.66 | 471 | 168080.83 | 471 | 163
472 | 10.32 | 472 | 1.69 | 472 | 163565.91 | 472 | 167
473 | 10.26 | 473 | 1.71 | 473 | 166764.14 | 473 | 168
474 | 9.6 | 474 | 1.67 | 474 | 173541.69 | 474 | 149
475 | 9.98 | 475 | 1.71 | 475 | 170941.91 | 475 | 156
476 | 10.01 | 476 | 1.73 | 476 | 173126.87 | 476 | 162
477 | 10.06 | 477 | 1.7 | 477 | 168588.48 | 477 | 160
478 | 10.09 | 478 | 1.68 | 478 | 166501.5 | 478 | 164
479 | 10.2 | 479 | 1.71 | 479 | 167745.11 | 479 | 167
480 | 9.88 | 480 | 1.7 | 480 | 171558.7 | 480 | 144
481 | 9.91 | 481 | 1.66 | 481 | 167507.58 | 481 | 146
482 | 10.05 | 482 | 1.68 | 482 | 167263.7 | 482 | 174
483 | 10.02 | 483 | 1.72 | 483 | 171157.69 | 483 | 193
484 | 9.73 | 484 | 1.69 | 484 | 173381.3 | 484 | 195
485 | 9.89 | 485 | 1.71 | 485 | 173306.39 | 485 | 188
486 | 10.03 | 486 | 1.74 | 486 | 173180.47 | 486 | 169
487 | 10.23 | 487 | 1.68 | 487 | 163929.62 | 487 | 155
488 | 9.93 | 488 | 1.68 | 488 | 169285.02 | 488 | 155
489 | 10 | 489 | 1.73 | 489 | 173200.02 | 489 | 150
490 | 9.86 | 490 | 1.71 | 490 | 173225.17 | 490 | 176
491 | 9.87 | 491 | 1.67 | 491 | 169098.28 | 491 | 171
492 | 10.03 | 492 | 1.71 | 492 | 170588.23 | 492 | 174
493 | 10.13 | 493 | 1.78 | 493 | 176011.86 | 493 | 151
494 | 9.56 | 494 | 1.66 | 494 | 174058.59 | 494 | 156
495 | 10.16 | 495 | 1.71 | 495 | 168700.8 | 495 | 150
496 | 9.85 | 496 | 1.76 | 496 | 178274.12 | 496 | 154
497 | 10.08 | 497 | 1.71 | 497 | 169246.05 | 497 | 151
498 | 10.06 | 498 | 1.69 | 498 | 167793.27 | 498 | 157
499 | 10.22 | 499 | 1.77 | 499 | 173287.69 | 499 | 166
500 | 9.95 | 500 | 1.7 | 500 | 171055.28 | 500 | 151
501 | 10 | 501 | 1.67 | 501 | 167400 | 501 | 141
502 | 10.18 | 502 | 1.7 | 502 | 167387.05 | 502 | 165
503 | 10.37 | 503 | 1.72 | 503 | 166055.95 | 503 | 181
504 | 9.93 | 504 | 1.68 | 504 | 169083.61 | 504 | 183
505 | 10.06 | 505 | 1.69 | 505 | 167992.06 | 505 | 191
506 | 10 | 506 | 1.72 | 506 | 171500.02 | 506 | 178
507 | 10.21 | 507 | 1.69 | 507 | 165132.23 | 507 | 173
508 | 10.15 | 508 | 1.67 | 508 | 164827.59 | 508 | 165
509 | 10.23 | 509 | 1.7 | 509 | 166373.42 | 509 | 162
510 | 10.06 | 510 | 1.69 | 510 | 168290.27 | 510 | 170
511 | 10.02 | 511 | 1.6 | 511 | 159481.05 | 511 | 185
512 | 10.05 | 512 | 1.68 | 512 | 167363.2 | 512 | 167
513 | 10 | 513 | 1.7 | 513 | 170000 | 513 | 165
514 | 10.11 | 514 | 1.66 | 514 | 164391.7 | 514 | 156
515 | 10.01 | 515 | 1.68 | 515 | 167732.28 | 515 | 164
516 | 9.76 | 516 | 1.72 | 516 | 176434.42 | 516 | 170
517 | 10.05 | 517 | 1.69 | 517 | 168258.73 | 517 | 166
518 | 9.85 | 518 | 1.66 | 518 | 168020.33 | 518 | 172
519 | 10.04 | 519 | 1.71 | 519 | 170717.16 | 519 | 155
520 | 9.73 | 520 | 1.7 | 520 | 174922.92 | 520 | 134
521 | 9.8 | 521 | 1.68 | 521 | 171122.45 | 521 | 149
522 | 9.86 | 522 | 1.7 | 522 | 172515.23 | 522 | 182
523 | 10.15 | 523 | 1.73 | 523 | 170443.37 | 523 | 189
524 | 9.81 | 524 | 1.67 | 524 | 169826.73 | 524 | 192
525 | 10.1 | 525 | 1.71 | 525 | 168910.92 | 525 | 179
526 | 9.8 | 526 | 1.73 | 526 | 176326.53 | 526 | 172
527 | 10.1 | 527 | 1.69 | 527 | 167623.78 | 527 | 165
528 | 9.9 | 528 | 1.68 | 528 | 170101.03 | 528 | 177
529 | 10 | 529 | 1.74 | 529 | 173500.02 | 529 | 171
530 | 10.05 | 530 | 1.68 | 530 | 167164.19 | 530 | 172
531 | 10.09 | 531 | 1.68 | 531 | 166204.17 | 531 | 190
532 | 10.08 | 532 | 1.7 | 532 | 169047.64 | 532 | 163
533 | 10.44 | 533 | 1.72 | 533 | 165038.33 | 533 | 142
534 | 9.78 | 534 | 1.67 | 534 | 170552.16 | 534 | 154
535 | 10.13 | 535 | 1.71 | 535 | 169200.41 | 535 | 151
536 | 9.86 | 536 | 1.7 | 536 | 172515.23 | 536 | 172
537 | 10.08 | 537 | 1.68 | 537 | 166468.27 | 537 | 159
538 | 9.99 | 538 | 1.66 | 538 | 165665.67 | 538 | 158
539 | 10.04 | 539 | 1.68 | 539 | 167330.69 | 539 | 154
540 | 10 | 540 | 1.7 | 540 | 170200 | 540 | 149
541 | 10.06 | 541 | 1.69 | 541 | 167693.86 | 541 | 152
542 | 10 | 542 | 1.67 | 542 | 166700 | 542 | 171
543 | 9.96 | 543 | 1.7 | 543 | 170281.12 | 543 | 193
544 | 9.98 | 544 | 1.68 | 544 | 168737.5 | 544 | 192
545 | 10.02 | 545 | 1.69 | 545 | 169061.89 | 545 | 187
546 | 9.97 | 546 | 1.72 | 546 | 172016.05 | 546 | 163
547 | 10.07 | 547 | 1.68 | 547 | 167030.8 | 547 | 154
548 | 9.99 | 548 | 1.71 | 548 | 170970.97 | 548 | 171
549 | 10.14 | 549 | 1.69 | 549 | 166568.08 | 549 | 161
550 | 9.94 | 550 | 1.69 | 550 | 169919.53 | 550 | 175
551 | 9.93 | 551 | 1.66 | 551 | 167069.5 | 551 | 178
552 | 10.29 | 552 | 1.71 | 552 | 165986.41 | 552 | 155
553 | 9.9 | 553 | 1.69 | 553 | 170505.06 | 553 | 156
554 | 9.96 | 554 | 1.67 | 554 | 167570.28 | 554 | 149
555 | 9.63 | 555 | 1.67 | 555 | 173001.05 | 555 | 154
556 | 10.15 | 556 | 1.72 | 556 | 169064.06 | 556 | 161
557 | 10.07 | 557 | 1.69 | 557 | 168023.84 | 557 | 157
558 | 9.81 | 558 | 1.67 | 558 | 170132.53 | 558 | 160
559 | 9.92 | 559 | 1.74 | 559 | 175806.47 | 559 | 163
560 | 10.11 | 560 | 1.7 | 560 | 167853.62 | 560 | 152
561 | 10.19 | 561 | 1.68 | 561 | 164475 | 561 | 148
562 | 9.86 | 562 | 1.68 | 562 | 169979.73 | 562 | 172
563 | 10.02 | 563 | 1.71 | 563 | 170558.91 | 563 | 197
564 | 10.24 | 564 | 1.67 | 564 | 163378.91 | 564 | 185
565 | 10.21 | 565 | 1.7 | 565 | 166797.27 | 565 | 191
566 | 10.14 | 566 | 1.7 | 566 | 167258.39 | 566 | 169
567 | 10.25 | 567 | 1.67 | 567 | 162634.16 | 567 | 167
568 | 9.83 | 568 | 1.65 | 568 | 168056.98 | 568 | 160
569 | 10.03 | 569 | 1.7 | 569 | 169192.44 | 569 | 157
570 | 10.04 | 570 | 1.68 | 570 | 167330.69 | 570 | 159
571 | 9.78 | 571 | 1.65 | 571 | 168200.42 | 571 | 167
572 | 9.96 | 572 | 1.69 | 572 | 169678.72 | 572 | 172
573 | 10.15 | 573 | 1.71 | 573 | 168571.44 | 573 | 162
574 | 9.66 | 574 | 1.66 | 574 | 171325.06 | 574 | 166
575 | 10.02 | 575 | 1.68 | 575 | 167864.28 | 575 | 155
576 | 9.61 | 576 | 1.73 | 576 | 180020.83 | 576 | 167
577 | 10.17 | 577 | 1.69 | 577 | 165978.37 | 577 | 155
578 | 9.93 | 578 | 1.67 | 578 | 168378.67 | 578 | 163
579 | 10.01 | 579 | 1.71 | 579 | 170629.37 | 579 | 167
580 | 10.1 | 580 | 1.69 | 580 | 167029.72 | 580 | 149
581 | 9.86 | 581 | 1.67 | 581 | 169168.37 | 581 | 143
582 | 9.92 | 582 | 1.69 | 582 | 170362.91 | 582 | 159
583 | 9.81 | 583 | 1.71 | 583 | 174515.81 | 583 | 185
584 | 9.95 | 584 | 1.68 | 584 | 169246.23 | 584 | 196
585 | 9.92 | 585 | 1.69 | 585 | 170665.34 | 585 | 196
586 | 10.46 | 586 | 1.72 | 586 | 164244.75 | 586 | 177
587 | 10.03 | 587 | 1.69 | 587 | 167996.02 | 587 | 160
588 | 9.75 | 588 | 1.67 | 588 | 171589.77 | 588 | 158
589 | 9.94 | 589 | 1.71 | 589 | 172334.02 | 589 | 160
590 | 10.18 | 590 | 1.7 | 590 | 166994.11 | 590 | 167
591 | 9.92 | 591 | 1.69 | 591 | 169858.87 | 591 | 176
592 | 10.16 | 592 | 1.69 | 592 | 166732.3 | 592 | 173
593 | 9.96 | 593 | 1.72 | 593 | 172991.97 | 593 | 151
594 | 9.79 | 594 | 1.68 | 594 | 171501.55 | 594 | 157
595 | 10.18 | 595 | 1.7 | 595 | 166502.95 | 595 | 146
596 | 10.78 | 596 | 1.73 | 596 | 160760.67 | 596 | 169
597 | 9.86 | 597 | 1.69 | 597 | 171805.3 | 597 | 169
598 | 10.16 | 598 | 1.64 | 598 | 161122.05 | 598 | 163
599 | 10 | 599 | 1.67 | 599 | 167400 | 599 | 162
600 | 10.06 | 600 | 1.7 | 600 | 168687.87 | 600 | 153
601 | 9.78 | 601 | 1.65 | 601 | 168404.92 | 601 | 153
602 | 10.18 | 602 | 1.68 | 602 | 164538.33 | 602 | 170
603 | 9.77 | 603 | 1.72 | 603 | 175946.8 | 603 | 198
604 | 9.83 | 604 | 1.65 | 604 | 168056.98 | 604 | 195
605 | 9.7 | 605 | 1.67 | 605 | 171958.78 | 605 | 193
606 | 10.43 | 606 | 1.72 | 606 | 164525.42 | 606 | 159
607 | 9.85 | 607 | 1.67 | 607 | 169644.7 | 607 | 168
608 | 9.75 | 608 | 1.67 | 608 | 170871.81 | 608 | 172
609 | 10.15 | 609 | 1.72 | 609 | 169064.06 | 609 | 168
610 | 9.85 | 610 | 1.71 | 610 | 173502.56 | 610 | 175
611 | 10.03 | 611 | 1.65 | 611 | 164307.09 | 611 | 169
612 | 10.01 | 612 | 1.7 | 612 | 169730.28 | 612 | 164
613 | 10.11 | 613 | 1.71 | 613 | 169337.3 | 613 | 153
614 | 9.8 | 614 | 1.68 | 614 | 171632.64 | 614 | 151
615 | 9.95 | 615 | 1.68 | 615 | 169246.23 | 615 | 150
616 | 10.51 | 616 | 1.74 | 616 | 165937.2 | 616 | 151
617 | 9.86 | 617 | 1.68 | 617 | 170081.14 | 617 | 168
618 | 10.15 | 618 | 1.66 | 618 | 163645.34 | 618 | 173
619 | 10.01 | 619 | 1.71 | 619 | 170529.48 | 619 | 157
620 | 9.94 | 620 | 1.69 | 620 | 169919.53 | 620 | 163
621 | 10.05 | 621 | 1.65 | 621 | 163980.11 | 621 | 137
622 | 10.11 | 622 | 1.68 | 622 | 166073.22 | 622 | 168
623 | 9.95 | 623 | 1.68 | 623 | 169045.22 | 623 | 203
624 | 9.86 | 624 | 1.65 | 624 | 167545.64 | 624 | 170
625 | 10.66 | 625 | 1.67 | 625 | 156848.03 | 625 | 180
626 | 9.95 | 626 | 1.7 | 626 | 171256.28 | 626 | 176
627 | 10.17 | 627 | 1.68 | 627 | 164700.11 | 627 | 162
628 | 10.03 | 628 | 1.66 | 628 | 165304.09 | 628 | 161
629 | 9.96 | 629 | 1.69 | 629 | 169979.92 | 629 | 158
630 | 10.18 | 630 | 1.66 | 630 | 162770.16 | 630 | 183
631 | 9.94 | 631 | 1.63 | 631 | 163983.92 | 631 | 182
632 | 9.9 | 632 | 1.67 | 632 | 168787.89 | 632 | 161
633 | 9.95 | 633 | 1.69 | 633 | 170251.27 | 633 | 153
634 | 9.98 | 634 | 1.68 | 634 | 168537.09 | 634 | 151
635 | 9.86 | 635 | 1.68 | 635 | 170385.41 | 635 | 162
636 | 9.99 | 636 | 1.69 | 636 | 169169.17 | 636 | 154
637 | 9.89 | 637 | 1.68 | 637 | 169565.23 | 637 | 156
638 | 9.95 | 638 | 1.66 | 638 | 166834.17 | 638 | 158
639 | 10.12 | 639 | 1.7 | 639 | 167588.94 | 639 | 164
640 | 10.06 | 640 | 1.69 | 640 | 167793.27 | 640 | 161
641 | 9.98 | 641 | 1.66 | 641 | 166232.48 | 641 | 142
642 | 10.04 | 642 | 1.65 | 642 | 164243.05 | 642 | 153
643 | 10.03 | 643 | 1.7 | 643 | 169092.73 | 643 | 180
644 | 9.76 | 644 | 1.67 | 644 | 170696.73 | 644 | 195
645 | 10.01 | 645 | 1.68 | 645 | 167432.58 | 645 | 191
646 | 10.06 | 646 | 1.71 | 646 | 169582.52 | 646 | 173
647 | 9.93 | 647 | 1.7 | 647 | 170997 | 647 | 163
648 | 10.1 | 648 | 1.65 | 648 | 162871.31 | 648 | 171
649 | 9.98 | 649 | 1.68 | 649 | 168136.3 | 649 | 156
650 | 10.08 | 650 | 1.68 | 650 | 166666.67 | 650 | 169
651 | 9.93 | 651 | 1.65 | 651 | 165659.64 | 651 | 170
652 | 10.11 | 652 | 1.68 | 652 | 166073.22 | 652 | 179
653 | 9.84 | 653 | 1.71 | 653 | 174187 | 653 | 158
654 | 10 | 654 | 1.66 | 654 | 165600.02 | 654 | 155
655 | 10.07 | 655 | 1.64 | 655 | 163157.91 | 655 | 142
656 | 10.06 | 656 | 1.72 | 656 | 170775.36 | 656 | 135
657 | 9.81 | 657 | 1.68 | 657 | 171355.77 | 657 | 148
658 | 10.02 | 658 | 1.65 | 658 | 164271.45 | 658 | 155
659 | 10.15 | 659 | 1.69 | 659 | 166108.39 | 659 | 167
660 | 10.16 | 660 | 1.71 | 660 | 168405.52 | 660 | 158
661 | 9.9 | 661 | 1.61 | 661 | 162222.23 | 661 | 161
662 | 10.14 | 662 | 1.65 | 662 | 162228.81 | 662 | 163
663 | 10.05 | 663 | 1.69 | 663 | 167860.7 | 663 | 183
664 | 10.16 | 664 | 1.66 | 664 | 163287.41 | 664 | 194
665 | 9.76 | 665 | 1.68 | 665 | 171721.33 | 665 | 192
666 | 9.77 | 666 | 1.72 | 666 | 175639.73 | 666 | 171
667 | 9.88 | 667 | 1.68 | 667 | 169939.28 | 667 | 161
668 | 9.98 | 668 | 1.6 | 668 | 160120.25 | 668 | 163
669 | 10.15 | 669 | 1.7 | 669 | 167290.66 | 669 | 150
670 | 10.05 | 670 | 1.68 | 670 | 167363.2 | 670 | 149
671 | 9.83 | 671 | 1.65 | 671 | 167344.87 | 671 | 180
672 | 10.08 | 672 | 1.67 | 672 | 166071.44 | 672 | 177
673 | 9.98 | 673 | 1.72 | 673 | 171843.7 | 673 | 161
674 | 9.95 | 674 | 1.64 | 674 | 165025.12 | 674 | 164
675 | 9.78 | 675 | 1.64 | 675 | 167177.94 | 675 | 170
676 | 10.11 | 676 | 1.73 | 676 | 170623.16 | 676 | 157
677 | 10.01 | 677 | 1.69 | 677 | 168431.58 | 677 | 152
678 | 9.96 | 678 | 1.66 | 678 | 166666.67 | 678 | 161
679 | 10.08 | 679 | 1.7 | 679 | 168849.22 | 679 | 169
680 | 10.2 | 680 | 1.69 | 680 | 165588.25 | 680 | 151
681 | 9.91 | 681 | 1.68 | 681 | 169929.39 | 681 | 140
682 | 10.22 | 682 | 1.66 | 682 | 162720.17 | 682 | 174
683 | 9.79 | 683 | 1.71 | 683 | 174770.17 | 683 | 186
684 | 10.21 | 684 | 1.68 | 684 | 164348.69 | 684 | 181
685 | 9.88 | 685 | 1.67 | 685 | 169433.19 | 685 | 175
686 | 10.08 | 686 | 1.71 | 686 | 169642.86 | 686 | 167
687 | 10.23 | 687 | 1.67 | 687 | 162952.11 | 687 | 162
688 | 9.88 | 688 | 1.63 | 688 | 164979.77 | 688 | 169
689 | 10.15 | 689 | 1.7 | 689 | 167684.73 | 689 | 160
690 | 10.03 | 690 | 1.65 | 690 | 164307.09 | 690 | 165
691 | 9.96 | 691 | 1.61 | 691 | 162048.19 | 691 | 170
692 | 9.85 | 692 | 1.66 | 692 | 168527.94 | 692 | 165
693 | 10.27 | 693 | 1.7 | 693 | 165433.31 | 693 | 152
694 | 9.93 | 694 | 1.64 | 694 | 164954.7 | 694 | 145
695 | 10.03 | 695 | 1.67 | 695 | 166101.7 | 695 | 145
696 | 10.41 | 696 | 1.71 | 696 | 164361.2 | 696 | 158
697 | 10.05 | 697 | 1.66 | 697 | 164776.12 | 697 | 168
698 | 9.91 | 698 | 1.65 | 698 | 166397.59 | 698 | 157
699 | 10.14 | 699 | 1.68 | 699 | 165187.39 | 699 | 148
700 | 9.97 | 700 | 1.66 | 700 | 166499.52 | 700 | 144
701 | 9.95 | 701 | 1.62 | 701 | 163115.58 | 701 | 156
702 | 9.96 | 702 | 1.65 | 702 | 165562.25 | 702 | 173
703 | 9.87 | 703 | 1.68 | 703 | 170516.73 | 703 | 190
704 | 9.68 | 704 | 1.66 | 704 | 171281.03 | 704 | 191
705 | 10.1 | 705 | 1.7 | 705 | 168415.86 | 705 | 185
706 | 9.78 | 706 | 1.68 | 706 | 172188.14 | 706 | 168
707 | 10.14 | 707 | 1.66 | 707 | 163708.11 | 707 | 149
708 | 9.96 | 708 | 1.65 | 708 | 165562.25 | 708 | 164
709 | 10.08 | 709 | 1.68 | 709 | 166666.67 | 709 | 161
710 | 10.16 | 710 | 1.63 | 710 | 160826.77 | 710 | 159
711 | 9.97 | 711 | 1.66 | 711 | 166900.7 | 711 | 169
712 | 9.85 | 712 | 0.53 | 712 | 53401.02 | 712 | 165
713 | 10.34 | 713 | 0.52 | 713 | 50676.99 | 713 | 143
714 | 9.97 | 714 | 0.63 | 714 | 63289.88 | 714 | 156
715 | 8.04 | 715 | 0.69 | 715 | 85447.77 | 715 | 160
716 | 6.48 | 716 | 0.67 | 716 | 103549.38 | 716 | 153
717 | 6.33 | 717 | 0.56 | 717 | 89257.5 | 717 | 165
718 | 5.76 | 718 | 0.57 | 718 | 98437.51 | 718 | 166
719 | 5.44 | 719 | 0.63 | 719 | 115625 | 719 | 159
720 | 4.98 | 720 | 0.6 | 720 | 119879.52 | 720 | 145
721 | 5.05 | 721 | 0.62 | 721 | 121980.22 | 721 | 155
722 | 4.77 | 722 | 0.64 | 722 | 133333.34 | 722 | 198
723 | 4.75 | 723 | 0.65 | 723 | 137684.22 | 723 | 186
724 | 4.2 | 724 | 0.68 | 724 | 161666.67 | 724 | 184
725 | 4.4 | 725 | 0.73 | 725 | 164772.73 | 725 | 175
726 | 4.18 | 726 | 0.73 | 726 | 175598.09 | 726 | 158
727 | 4.15 | 727 | 0.72 | 727 | 174457.83 | 727 | 161
728 | 4.29 | 728 | 0.76 | 728 | 177389.3 | 728 | 159
729 | 4.24 | 729 | 0.82 | 729 | 192924.55 | 729 | 164
730 | 4.41 | 730 | 0.82 | 730 | 185941.06 | 730 | 170
731 | 4.34 | 731 | 0.83 | 731 | 191474.67 | 731 | 160
732 | 4.89 | 732 | 0.81 | 732 | 165439.69 | 732 | 154
733 | 4.42 | 733 | 0.84 | 733 | 190724 | 733 | 163
734 | 4.46 | 734 | 0.88 | 734 | 196412.56 | 734 | 162
735 | 4.72 | 735 | 0.86 | 735 | 182415.28 | 735 | 142
736 | 4.73 | 736 | 0.88 | 736 | 184989.44 | 736 | 142
737 | 4.96 | 737 | 0.88 | 737 | 176814.53 | 737 | 161
738 | 4.81 | 738 | 0.88 | 738 | 182536.39 | 738 | 160
739 | 4.93 | 739 | 0.91 | 739 | 184178.52 | 739 | 135
740 | 4.95 | 740 | 0.88 | 740 | 177777.8 | 740 | 142
741 | 4.93 | 741 | 0.9 | 741 | 182961.48 | 741 | 155
742 | 5.3 | 742 | 0.82 | 742 | 154905.67 | 742 | 178
743 | 4.8 | 743 | 0.89 | 743 | 184583.34 | 743 | 177
744 | 5.02 | 744 | 0.87 | 744 | 174103.59 | 744 | 178
745 | 4.8 | 745 | 0.88 | 745 | 184166.69 | 745 | 176
746 | 5.03 | 746 | 0.88 | 746 | 175546.73 | 746 | 175
747 | 4.9 | 747 | 0.88 | 747 | 178979.59 | 747 | 155
748 | 5.11 | 748 | 0.87 | 748 | 170645.81 | 748 | 151
749 | 5.09 | 749 | 0.9 | 749 | 177210.23 | 749 | 162
750 | 4.9 | 750 | 0.87 | 750 | 177755.11 | 750 | 162
751 | 5.07 | 751 | 0.85 | 751 | 167850.11 | 751 | 162
752 | 5.23 | 752 | 0.89 | 752 | 169598.47 | 752 | 158
753 | 4.99 | 753 | 0.88 | 753 | 175350.72 | 753 | 140
754 | 5.05 | 754 | 0.86 | 754 | 169504.97 | 754 | 146
755 | 4.92 | 755 | 0.87 | 755 | 176829.28 | 755 | 137
756 | 5.34 | 756 | 0.88 | 756 | 164981.3 | 756 | 145
757 | 5.05 | 757 | 0.86 | 757 | 170099.03 | 757 | 145
758 | 4.96 | 758 | 0.86 | 758 | 173387.09 | 758 | 149
759 | 5.01 | 759 | 0.86 | 759 | 171856.3 | 759 | 131
760 | 5.06 | 760 | 0.88 | 760 | 174505.94 | 760 | 145
761 | 4.85 | 761 | 0.86 | 761 | 177731.97 | 761 | 147
762 | 4.92 | 762 | 1.86 | 762 | 378658.53 | 762 | 163
763 | 5.33 | 763 | 1.86 | 763 | 348780.47 | 763 | 192
764 | 5.18 | 764 | 0 | 764 | 0 | 764 | 185
[6 empty] | 765 | 185
[6 empty] | 766 | 148
[6 empty] | 767 | 135
[6 empty] | 768 | 158
[6 empty] | 769 | 152
[6 empty] | 770 | 151
[6 empty] | 771 | 157
[6 empty] | 772 | 161