## lvtemporary_582303
Time - Current | Current (kA) - Current | Time - Voltage | Voltage (V) - Voltage | Time - Resistance | Resistance (Ohm) - Resistance | Time - Force | Force (kg) - Force
1 | 0 | 1 | 0 | 1 | 0 | 1 | 165
2 | 0 | 2 | 0 | 2 | 0 | 2 | 160
3 | 0 | 3 | 0 | 3 | 0 | 3 | 166
4 | 0 | 4 | 0 | 4 | 0 | 4 | 168
5 | 0 | 5 | 0 | 5 | 0 | 5 | 190
6 | 0 | 6 | 0 | 6 | 0 | 6 | 194
7 | 0 | 7 | 0 | 7 | 0 | 7 | 191
8 | 0 | 8 | 0 | 8 | 0 | 8 | 184
9 | 0 | 9 | 0 | 9 | 0 | 9 | 182
10 | 0 | 10 | 0 | 10 | 0 | 10 | 183
11 | 0 | 11 | 0 | 11 | 0 | 11 | 170
12 | 0 | 12 | 0 | 12 | 0 | 12 | 166
13 | 0 | 13 | 0 | 13 | 0 | 13 | 175
14 | 0 | 14 | 0 | 14 | 0 | 14 | 174
15 | 0 | 15 | 0 | 15 | 0 | 15 | 179
16 | 0 | 16 | 0 | 16 | 0 | 16 | 169
17 | 0 | 17 | 0 | 17 | 0 | 17 | 155
18 | 0 | 18 | 0 | 18 | 0 | 18 | 154
19 | 0 | 19 | 0 | 19 | 0 | 19 | 157
20 | 0 | 20 | 0 | 20 | 0 | 20 | 168
21 | 0 | 21 | 0 | 21 | 0 | 21 | 163
22 | 0 | 22 | 0 | 22 | 0 | 22 | 163
23 | 0 | 23 | 0 | 23 | 0 | 23 | 157
24 | 0 | 24 | 0 | 24 | 0 | 24 | 167
25 | 0 | 25 | 0 | 25 | 0 | 25 | 178
26 | 0 | 26 | 0 | 26 | 0 | 26 | 190
27 | 0 | 27 | 0 | 27 | 0 | 27 | 181
28 | 0 | 28 | 0 | 28 | 0 | 28 | 177
29 | 0 | 29 | 0 | 29 | 0 | 29 | 178
30 | 0 | 30 | 0 | 30 | 0 | 30 | 169
31 | 0 | 31 | 0 | 31 | 0 | 31 | 170
32 | 0 | 32 | 0 | 32 | 0 | 32 | 160
33 | 0 | 33 | 0 | 33 | 0 | 33 | 170
34 | 0 | 34 | 0 | 34 | 0 | 34 | 171
35 | 0 | 35 | 0 | 35 | 0 | 35 | 170
36 | 0 | 36 | 0 | 36 | 0 | 36 | 170
37 | 0 | 37 | 0 | 37 | 0 | 37 | 157
38 | 0 | 38 | 0 | 38 | 0 | 38 | 156
39 | 0 | 39 | 0 | 39 | 0 | 39 | 160
40 | 0 | 40 | 0 | 40 | 0 | 40 | 152
41 | 0 | 41 | 0 | 41 | 0 | 41 | 163
42 | 0 | 42 | 0 | 42 | 0 | 42 | 162
43 | 0 | 43 | 0 | 43 | 0 | 43 | 163
44 | 0 | 44 | 0 | 44 | 0 | 44 | 175
45 | 0 | 45 | 0 | 45 | 0 | 45 | 193
46 | 0 | 46 | 0 | 46 | 0 | 46 | 192
47 | 0 | 47 | 0 | 47 | 0 | 47 | 192
48 | 0 | 48 | 0 | 48 | 0 | 48 | 179
49 | 0 | 49 | 0 | 49 | 0 | 49 | 180
50 | 0 | 50 | 0 | 50 | 0 | 50 | 178
51 | 0 | 51 | 0 | 51 | 0 | 51 | 180
52 | 0 | 52 | 0 | 52 | 0 | 52 | 171
53 | 0 | 53 | 0 | 53 | 0 | 53 | 173
54 | 0 | 54 | 0 | 54 | 0 | 54 | 177
55 | 0 | 55 | 0 | 55 | 0 | 55 | 170
56 | 0 | 56 | 0 | 56 | 0 | 56 | 159
57 | 0 | 57 | 0 | 57 | 0 | 57 | 156
58 | 0 | 58 | 0 | 58 | 0 | 58 | 154
59 | 0 | 59 | 0 | 59 | 0 | 59 | 158
60 | 0 | 60 | 0 | 60 | 0 | 60 | 165
61 | 0.57 | 61 | 1.07 | 61 | 1880701.75 | 61 | 153
62 | 1.76 | 62 | 1.14 | 62 | 644886.44 | 62 | 146
63 | 2.35 | 63 | 1.08 | 63 | 458723.47 | 63 | 155
64 | 3.11 | 64 | 1.19 | 64 | 381350.56 | 64 | 170
65 | 3.59 | 65 | 1.39 | 65 | 387743.78 | 65 | 190
66 | 3.96 | 66 | 1.39 | 66 | 351010.16 | 66 | 184
67 | 4.49 | 67 | 1.36 | 67 | 302449.91 | 67 | 186
68 | 4.71 | 68 | 1.39 | 68 | 294267.5 | 68 | 166
69 | 4.77 | 69 | 1.44 | 69 | 302096.47 | 69 | 162
70 | 5.03 | 70 | 1.36 | 70 | 270178.94 | 70 | 165
71 | 5.26 | 71 | 1.42 | 71 | 270342.22 | 71 | 147
72 | 5.15 | 72 | 1.42 | 72 | 275339.81 | 72 | 178
73 | 5.26 | 73 | 1.39 | 73 | 264638.81 | 73 | 182
74 | 5.3 | 74 | 1.38 | 74 | 260566.06 | 74 | 176
75 | 5.47 | 75 | 1.39 | 75 | 253382.09 | 75 | 171
76 | 5.28 | 76 | 1.39 | 76 | 263825.78 | 76 | 169
77 | 5.37 | 77 | 1.35 | 77 | 251210.45 | 77 | 152
78 | 5.21 | 78 | 1.29 | 78 | 247024.97 | 78 | 143
79 | 5.32 | 79 | 1.34 | 79 | 251127.84 | 79 | 146
80 | 5.08 | 80 | 1.34 | 80 | 264173.22 | 80 | 163
81 | 5.17 | 81 | 1.29 | 81 | 249709.87 | 81 | 158
82 | 5.58 | 82 | 1.32 | 82 | 236917.56 | 82 | 153
83 | 5.64 | 83 | 1.31 | 83 | 232446.83 | 83 | 162
84 | 4.81 | 84 | 1.3 | 84 | 269438.69 | 84 | 179
85 | 5.16 | 85 | 1.26 | 85 | 243992.27 | 85 | 177
86 | 5.11 | 86 | 1.32 | 86 | 258512.77 | 86 | 175
87 | 5.43 | 87 | 1.3 | 87 | 239410.7 | 87 | 182
88 | 5.26 | 88 | 1.26 | 88 | 239923.98 | 88 | 156
89 | 4.98 | 89 | 1.27 | 89 | 254618.47 | 89 | 148
90 | 5.21 | 90 | 1.23 | 90 | 235316.7 | 90 | 155
91 | 5.07 | 91 | 1.22 | 91 | 241420.16 | 91 | 166
92 | 5 | 92 | 1.25 | 92 | 250800.02 | 92 | 177
93 | 5.13 | 93 | 1.22 | 93 | 238011.72 | 93 | 169
94 | 4.66 | 94 | 1.27 | 94 | 271459.25 | 94 | 180
95 | 5.12 | 95 | 1.26 | 95 | 245507.84 | 95 | 167
96 | 5.03 | 96 | 1.24 | 96 | 246719.7 | 96 | 169
97 | 5.06 | 97 | 1.24 | 97 | 245652.17 | 97 | 148
98 | 4.95 | 98 | 1.27 | 98 | 256969.72 | 98 | 149
99 | 5 | 99 | 1.25 | 99 | 249000 | 99 | 142
100 | 5.14 | 100 | 1.23 | 100 | 239883.28 | 100 | 158
101 | 5.19 | 101 | 1.26 | 101 | 242196.55 | 101 | 143
102 | 4.86 | 102 | 1.26 | 102 | 259670.83 | 102 | 153
103 | 5.39 | 103 | 1.24 | 103 | 230426.73 | 103 | 163
104 | 5.1 | 104 | 1.22 | 104 | 238823.55 | 104 | 168
105 | 5.24 | 105 | 1.23 | 105 | 235305.37 | 105 | 188
106 | 4.93 | 106 | 1.24 | 106 | 252129.83 | 106 | 194
107 | 5 | 107 | 1.21 | 107 | 242800.03 | 107 | 183
108 | 4.91 | 108 | 1.23 | 108 | 250305.53 | 108 | 164
109 | 5.15 | 109 | 1.26 | 109 | 243883.48 | 109 | 159
110 | 5.14 | 110 | 0.54 | 110 | 104863.82 | 110 | 168
111 | 4.19 | 111 | 0 | 111 | 0 | 111 | 164
112 | 1.45 | 112 | 0.6 | 112 | 413793.12 | 112 | 169
113 | 0 | 113 | 2.27 | 113 | 0 | 113 | 173
114 | 0 | 114 | 2.34 | 114 | 0 | 114 | 180
115 | 0.78 | 115 | 2.24 | 115 | 2870513 | 115 | 185
116 | 4.17 | 116 | 2.41 | 116 | 578417.31 | 116 | 181
117 | 6.01 | 117 | 2.67 | 117 | 444093.22 | 117 | 157
118 | 6.69 | 118 | 2.67 | 118 | 398355.78 | 118 | 162
119 | 7.61 | 119 | 2.57 | 119 | 337582.16 | 119 | 168
120 | 8.71 | 120 | 2.72 | 120 | 312055.16 | 120 | 166
121 | 9.37 | 121 | 2.7 | 121 | 288367.16 | 121 | 160
122 | 9.77 | 122 | 2.6 | 122 | 265916.09 | 122 | 154
123 | 10.37 | 123 | 2.61 | 123 | 251880.44 | 123 | 153
124 | 10.5 | 124 | 2.55 | 124 | 243238.11 | 124 | 185
125 | 10.86 | 125 | 2.44 | 125 | 224401.47 | 125 | 180
126 | 11.14 | 126 | 2.41 | 126 | 216696.61 | 126 | 183
127 | 10.69 | 127 | 2.45 | 127 | 229466.8 | 127 | 163
128 | 11.04 | 128 | 2.32 | 128 | 209873.2 | 128 | 168
129 | 11.27 | 129 | 2.22 | 129 | 197249.34 | 129 | 163
130 | 11.39 | 130 | 2.19 | 130 | 192098.34 | 130 | 153
131 | 11.53 | 131 | 2.27 | 131 | 197224.64 | 131 | 172
132 | 11.58 | 132 | 2.12 | 132 | 183160.62 | 132 | 163
133 | 10.91 | 133 | 2.08 | 133 | 190467.48 | 133 | 162
134 | 12.08 | 134 | 1.99 | 134 | 164900.67 | 134 | 155
135 | 11.37 | 135 | 2.08 | 135 | 182673.72 | 135 | 166
136 | 11.19 | 136 | 2.09 | 136 | 186863.27 | 136 | 151
137 | 10.77 | 137 | 2.01 | 137 | 186629.53 | 137 | 157
138 | 11.41 | 138 | 1.84 | 138 | 160823.86 | 138 | 154
139 | 11.14 | 139 | 1.96 | 139 | 175763.05 | 139 | 160
140 | 10.91 | 140 | 1.95 | 140 | 178276.83 | 140 | 175
141 | 10.61 | 141 | 1.87 | 141 | 176248.83 | 141 | 165
142 | 10.76 | 142 | 1.84 | 142 | 170910.78 | 142 | 151
143 | 10.73 | 143 | 1.86 | 143 | 173159.37 | 143 | 166
144 | 10.1 | 144 | 1.88 | 144 | 186336.66 | 144 | 196
145 | 10.48 | 145 | 1.81 | 145 | 172996.2 | 145 | 193
146 | 10.31 | 146 | 1.84 | 146 | 178855.5 | 146 | 198
147 | 10.25 | 147 | 1.89 | 147 | 183902.44 | 147 | 164
148 | 10.24 | 148 | 1.84 | 148 | 179882.83 | 148 | 173
149 | 9.94 | 149 | 1.81 | 149 | 182394.39 | 149 | 167
150 | 10.03 | 150 | 1.85 | 150 | 184047.86 | 150 | 159
151 | 9.88 | 151 | 1.83 | 151 | 184817.83 | 151 | 161
152 | 9.95 | 152 | 1.81 | 152 | 181909.56 | 152 | 183
153 | 10.03 | 153 | 1.84 | 153 | 183349.97 | 153 | 168
154 | 10.08 | 154 | 1.87 | 154 | 185416.69 | 154 | 169
155 | 9.9 | 155 | 1.8 | 155 | 181616.19 | 155 | 153
156 | 10.25 | 156 | 1.83 | 156 | 178341.47 | 156 | 158
157 | 9.88 | 157 | 1.87 | 157 | 189271.25 | 157 | 171
158 | 10.05 | 158 | 1.82 | 158 | 180995.05 | 158 | 167
159 | 9.89 | 159 | 1.81 | 159 | 183215.37 | 159 | 170
160 | 10.03 | 160 | 1.86 | 160 | 185244.28 | 160 | 165
161 | 9.94 | 161 | 1.85 | 161 | 185915.5 | 161 | 153
162 | 9.98 | 162 | 1.8 | 162 | 180661.34 | 162 | 162
163 | 9.95 | 163 | 1.83 | 163 | 184020.11 | 163 | 175
164 | 10.15 | 164 | 1.85 | 164 | 182660.12 | 164 | 198
165 | 9.88 | 165 | 1.81 | 165 | 182894.73 | 165 | 206
166 | 9.99 | 166 | 1.83 | 166 | 183383.39 | 166 | 203
167 | 9.78 | 167 | 1.86 | 167 | 190184.06 | 167 | 190
168 | 9.82 | 168 | 1.83 | 168 | 186048.91 | 168 | 178
169 | 10 | 169 | 1.82 | 169 | 181900.02 | 169 | 175
170 | 10.1 | 170 | 1.88 | 170 | 186534.67 | 170 | 169
171 | 10.05 | 171 | 1.82 | 171 | 181194.03 | 171 | 165
172 | 9.91 | 172 | 1.81 | 172 | 182139.27 | 172 | 167
173 | 10.23 | 173 | 1.85 | 173 | 180351.91 | 173 | 188
174 | 10.1 | 174 | 1.85 | 174 | 182970.31 | 174 | 175
175 | 10.33 | 175 | 1.81 | 175 | 175121.03 | 175 | 153
176 | 9.86 | 176 | 1.84 | 176 | 186105.48 | 176 | 144
177 | 10.13 | 177 | 1.88 | 177 | 185192.52 | 177 | 158
178 | 9.69 | 178 | 1.86 | 178 | 191950.48 | 178 | 153
179 | 10.17 | 179 | 1.8 | 179 | 177384.48 | 179 | 160
180 | 10.1 | 180 | 1.83 | 180 | 181287.16 | 180 | 153
181 | 9.95 | 181 | 1.83 | 181 | 183819.11 | 181 | 151
182 | 10.11 | 182 | 1.79 | 182 | 176854.61 | 182 | 156
183 | 9.96 | 183 | 1.77 | 183 | 177811.23 | 183 | 186
184 | 10.38 | 184 | 1.9 | 184 | 182562.64 | 184 | 190
185 | 9.85 | 185 | 1.81 | 185 | 183857.89 | 185 | 194
186 | 9.61 | 186 | 1.83 | 186 | 190322.59 | 186 | 198
187 | 10.97 | 187 | 1.84 | 187 | 167639.05 | 187 | 167
188 | 9.91 | 188 | 1.81 | 188 | 182845.62 | 188 | 170
189 | 10.15 | 189 | 1.78 | 189 | 174975.39 | 189 | 172
190 | 9.93 | 190 | 1.82 | 190 | 183685.83 | 190 | 178
191 | 9.85 | 191 | 1.77 | 191 | 180000.02 | 191 | 181
192 | 9.91 | 192 | 1.77 | 192 | 179011.11 | 192 | 186
193 | 10.23 | 193 | 1.8 | 193 | 176148.59 | 193 | 175
194 | 10.19 | 194 | 1.81 | 194 | 177919.55 | 194 | 157
195 | 9.56 | 195 | 1.74 | 195 | 181799.17 | 195 | 156
196 | 9.96 | 196 | 1.81 | 196 | 181827.31 | 196 | 160
197 | 9.86 | 197 | 1.86 | 197 | 188742.41 | 197 | 166
198 | 9.96 | 198 | 1.74 | 198 | 174899.61 | 198 | 173
199 | 9.85 | 199 | 1.83 | 199 | 185279.2 | 199 | 165
200 | 9.98 | 200 | 1.85 | 200 | 185070.16 | 200 | 166
201 | 9.87 | 201 | 1.83 | 201 | 184903.75 | 201 | 160
202 | 10.16 | 202 | 1.78 | 202 | 175492.14 | 202 | 150
203 | 10.15 | 203 | 1.82 | 203 | 179310.36 | 203 | 181
204 | 10 | 204 | 1.8 | 204 | 180000 | 204 | 199
205 | 9.83 | 205 | 1.79 | 205 | 182197.36 | 205 | 189
206 | 10.25 | 206 | 1.8 | 206 | 175902.44 | 206 | 194
207 | 10.08 | 207 | 1.84 | 207 | 182936.52 | 207 | 183
208 | 10.12 | 208 | 1.8 | 208 | 178260.87 | 208 | 180
209 | 9.89 | 209 | 1.78 | 209 | 180283.12 | 209 | 185
210 | 10.08 | 210 | 1.83 | 210 | 181349.22 | 210 | 171
211 | 10 | 211 | 1.8 | 211 | 179700 | 211 | 170
212 | 10.05 | 212 | 1.82 | 212 | 180796.03 | 212 | 191
213 | 9.97 | 213 | 1.83 | 213 | 183550.67 | 213 | 177
214 | 10.01 | 214 | 1.83 | 214 | 182717.3 | 214 | 158
215 | 9.97 | 215 | 1.79 | 215 | 179137.44 | 215 | 166
216 | 10.3 | 216 | 1.82 | 216 | 176504.84 | 216 | 170
217 | 9.72 | 217 | 1.84 | 217 | 189711.95 | 217 | 173
218 | 10 | 218 | 1.8 | 218 | 180100.02 | 218 | 176
219 | 9.96 | 219 | 1.8 | 219 | 180421.69 | 219 | 176
220 | 10.06 | 220 | 1.86 | 220 | 184493.05 | 220 | 163
221 | 10.07 | 221 | 1.81 | 221 | 179642.53 | 221 | 164
222 | 10.1 | 222 | 1.74 | 222 | 172475.28 | 222 | 165
223 | 9.9 | 223 | 1.8 | 223 | 181818.2 | 223 | 189
224 | 10.03 | 224 | 1.82 | 224 | 181754.73 | 224 | 199
225 | 10.08 | 225 | 1.78 | 225 | 176488.09 | 225 | 200
226 | 9.98 | 226 | 1.8 | 226 | 180160.34 | 226 | 208
227 | 9.85 | 227 | 1.85 | 227 | 187512.7 | 227 | 191
228 | 10.05 | 228 | 1.8 | 228 | 179402.98 | 228 | 174
229 | 9.99 | 229 | 1.78 | 229 | 177777.8 | 229 | 172
230 | 10.14 | 230 | 1.8 | 230 | 177810.67 | 230 | 171
231 | 10.05 | 231 | 1.8 | 231 | 178805.98 | 231 | 175
232 | 10.18 | 232 | 1.78 | 232 | 174361.52 | 232 | 179
233 | 9.93 | 233 | 1.8 | 233 | 181671.72 | 233 | 184
234 | 10.08 | 234 | 1.83 | 234 | 181150.81 | 234 | 169
235 | 10.21 | 235 | 1.74 | 235 | 170127.33 | 235 | 165
236 | 9.85 | 236 | 1.79 | 236 | 181319.81 | 236 | 164
237 | 10.02 | 237 | 1.83 | 237 | 182934.14 | 237 | 158
238 | 9.96 | 238 | 1.8 | 238 | 180522.08 | 238 | 152
239 | 10 | 239 | 1.76 | 239 | 176200.02 | 239 | 162
240 | 10.19 | 240 | 1.82 | 240 | 178115.81 | 240 | 176
241 | 10.13 | 241 | 1.8 | 241 | 177295.17 | 241 | 151
242 | 9.97 | 242 | 1.72 | 242 | 172918.78 | 242 | 155
243 | 10.19 | 243 | 1.78 | 243 | 174877.34 | 243 | 181
244 | 9.93 | 244 | 1.84 | 244 | 184994.98 | 244 | 185
245 | 9.88 | 245 | 1.75 | 245 | 177429.16 | 245 | 201
246 | 10.25 | 246 | 1.81 | 246 | 176097.56 | 246 | 206
247 | 9.96 | 247 | 1.81 | 247 | 181425.7 | 247 | 178
248 | 10.06 | 248 | 1.78 | 248 | 177137.2 | 248 | 170
249 | 9.8 | 249 | 1.76 | 249 | 179081.64 | 249 | 173
250 | 10.03 | 250 | 1.85 | 250 | 184147.56 | 250 | 167
251 | 9.99 | 251 | 1.79 | 251 | 179179.19 | 251 | 170
252 | 10.12 | 252 | 1.74 | 252 | 172233.19 | 252 | 164
253 | 10.22 | 253 | 1.78 | 253 | 174461.86 | 253 | 170
254 | 9.98 | 254 | 1.8 | 254 | 180561.14 | 254 | 164
255 | 9.95 | 255 | 1.77 | 255 | 177688.45 | 255 | 167
256 | 10.16 | 256 | 1.77 | 256 | 174015.77 | 256 | 145
257 | 9.56 | 257 | 1.82 | 257 | 190690.39 | 257 | 159
258 | 9.98 | 258 | 1.77 | 258 | 177755.53 | 258 | 177
259 | 9.82 | 259 | 1.73 | 259 | 175763.77 | 259 | 175
260 | 10.11 | 260 | 1.82 | 260 | 180019.8 | 260 | 158
261 | 9.98 | 261 | 1.81 | 261 | 181062.14 | 261 | 153
262 | 9.95 | 262 | 1.81 | 262 | 181407.05 | 262 | 152
263 | 10.05 | 263 | 1.76 | 263 | 174825.87 | 263 | 170
264 | 9.93 | 264 | 1.81 | 264 | 181873.12 | 264 | 192
265 | 9.88 | 265 | 1.77 | 265 | 179352.22 | 265 | 200
266 | 10.22 | 266 | 1.79 | 266 | 174657.55 | 266 | 196
267 | 9.91 | 267 | 1.82 | 267 | 183451.08 | 267 | 174
268 | 10.14 | 268 | 1.8 | 268 | 177712.03 | 268 | 159
269 | 9.96 | 269 | 1.78 | 269 | 179016.06 | 269 | 168
270 | 10.15 | 270 | 1.77 | 270 | 174679.81 | 270 | 164
271 | 10.08 | 271 | 1.78 | 271 | 176587.31 | 271 | 182
272 | 9.89 | 272 | 1.75 | 272 | 177249.78 | 272 | 181
273 | 10.19 | 273 | 1.78 | 273 | 174288.55 | 273 | 178
274 | 10.31 | 274 | 1.78 | 274 | 172938.91 | 274 | 161
275 | 9.65 | 275 | 1.8 | 275 | 186010.37 | 275 | 161
276 | 9.95 | 276 | 1.82 | 276 | 183015.09 | 276 | 163
277 | 9.9 | 277 | 1.81 | 277 | 182727.3 | 277 | 161
278 | 10.11 | 278 | 1.81 | 278 | 179426.33 | 278 | 159
279 | 9.86 | 279 | 1.76 | 279 | 178093.31 | 279 | 169
280 | 10.18 | 280 | 1.8 | 280 | 177013.75 | 280 | 168
281 | 10.31 | 281 | 1.78 | 281 | 172841.92 | 281 | 161
282 | 9.94 | 282 | 1.74 | 282 | 175251.53 | 282 | 163
283 | 10.06 | 283 | 1.77 | 283 | 175745.55 | 283 | 167
284 | 9.96 | 284 | 1.76 | 284 | 176506.03 | 284 | 196
285 | 9.78 | 285 | 1.74 | 285 | 178118.61 | 285 | 194
286 | 10.66 | 286 | 1.76 | 286 | 165103.2 | 286 | 191
287 | 10.15 | 287 | 1.79 | 287 | 176256.17 | 287 | 178
288 | 10.05 | 288 | 1.76 | 288 | 174825.87 | 288 | 168
289 | 9.92 | 289 | 1.74 | 289 | 175604.84 | 289 | 186
290 | 10.05 | 290 | 1.79 | 290 | 178009.95 | 290 | 160
291 | 10.11 | 291 | 1.76 | 291 | 174183.98 | 291 | 168
292 | 9.77 | 292 | 1.74 | 292 | 177891.52 | 292 | 176
293 | 9.91 | 293 | 1.77 | 293 | 178809.3 | 293 | 173
294 | 9.78 | 294 | 1.79 | 294 | 182719.84 | 294 | 160
295 | 10.38 | 295 | 1.76 | 295 | 169075.16 | 295 | 161
296 | 9.46 | 296 | 1.78 | 296 | 188160.67 | 296 | 166
297 | 10.01 | 297 | 1.84 | 297 | 183616.39 | 297 | 176
298 | 9.88 | 298 | 1.75 | 298 | 176619.44 | 298 | 158
299 | 10.01 | 299 | 1.78 | 299 | 177522.48 | 299 | 171
300 | 10.08 | 300 | 1.79 | 300 | 177976.19 | 300 | 170
301 | 10.29 | 301 | 1.78 | 301 | 172691.94 | 301 | 162
302 | 9.88 | 302 | 1.73 | 302 | 175303.66 | 302 | 154
303 | 10.24 | 303 | 1.78 | 303 | 174218.77 | 303 | 177
304 | 9.74 | 304 | 1.82 | 304 | 186961.02 | 304 | 204
305 | 9.93 | 305 | 1.75 | 305 | 176435.06 | 305 | 195
306 | 9.87 | 306 | 1.79 | 306 | 180851.08 | 306 | 197
307 | 10.1 | 307 | 1.8 | 307 | 178217.84 | 307 | 168
308 | 9.94 | 308 | 1.76 | 308 | 176961.78 | 308 | 159
309 | 9.91 | 309 | 1.74 | 309 | 175782.05 | 309 | 180
310 | 10.05 | 310 | 1.8 | 310 | 178606.97 | 310 | 160
311 | 10.13 | 311 | 1.79 | 311 | 176209.28 | 311 | 182
312 | 10.03 | 312 | 1.78 | 312 | 177168.5 | 312 | 168
313 | 10 | 313 | 1.76 | 313 | 175700.02 | 313 | 179
314 | 9.96 | 314 | 1.8 | 314 | 180622.5 | 314 | 159
315 | 10.18 | 315 | 1.75 | 315 | 171709.23 | 315 | 156
316 | 9.9 | 316 | 1.79 | 316 | 180808.09 | 316 | 156
317 | 9.93 | 317 | 1.81 | 317 | 182477.36 | 317 | 167
318 | 9.85 | 318 | 1.76 | 318 | 178984.8 | 318 | 171
319 | 10 | 319 | 1.74 | 319 | 174400.02 | 319 | 173
320 | 10.15 | 320 | 1.79 | 320 | 176551.73 | 320 | 174
321 | 10.2 | 321 | 1.76 | 321 | 172156.87 | 321 | 157
322 | 9.77 | 322 | 1.74 | 322 | 177584.47 | 322 | 165
323 | 9.98 | 323 | 1.77 | 323 | 177655.34 | 323 | 182
324 | 10.53 | 324 | 1.8 | 324 | 171035.16 | 324 | 201
325 | 9.96 | 325 | 1.77 | 325 | 177610.44 | 325 | 213
326 | 9.96 | 326 | 1.75 | 326 | 175200.81 | 326 | 204
327 | 10.15 | 327 | 1.77 | 327 | 174581.3 | 327 | 179
328 | 10.05 | 328 | 1.75 | 328 | 174328.37 | 328 | 184
329 | 9.88 | 329 | 1.74 | 329 | 175607.3 | 329 | 176
330 | 10.12 | 330 | 1.79 | 330 | 176778.66 | 330 | 148
331 | 10.09 | 331 | 1.75 | 331 | 173538.16 | 331 | 163
332 | 9.78 | 332 | 1.74 | 332 | 177709.61 | 332 | 166
333 | 9.81 | 333 | 1.77 | 333 | 180428.14 | 333 | 186
334 | 9.96 | 334 | 1.78 | 334 | 178614.45 | 334 | 170
335 | 9.95 | 335 | 1.74 | 335 | 174773.87 | 335 | 154
336 | 9.95 | 336 | 1.77 | 336 | 178190.97 | 336 | 161
337 | 9.94 | 337 | 1.82 | 337 | 182696.19 | 337 | 164
338 | 9.88 | 338 | 1.79 | 338 | 180870.44 | 338 | 160
339 | 10 | 339 | 1.76 | 339 | 175500.02 | 339 | 162
340 | 10.08 | 340 | 1.82 | 340 | 180257.95 | 340 | 152
341 | 10.08 | 341 | 1.76 | 341 | 174603.19 | 341 | 148
342 | 9.93 | 342 | 1.73 | 342 | 174320.25 | 342 | 164
343 | 10.18 | 343 | 1.76 | 343 | 173084.5 | 343 | 181
344 | 10.28 | 344 | 1.79 | 344 | 173638.16 | 344 | 204
345 | 9.86 | 345 | 1.74 | 345 | 176267.77 | 345 | 204
346 | 10.16 | 346 | 1.78 | 346 | 175590.55 | 346 | 207
347 | 9.91 | 347 | 1.77 | 347 | 178910.2 | 347 | 168
348 | 10.06 | 348 | 1.75 | 348 | 173956.28 | 348 | 165
349 | 9.96 | 349 | 1.74 | 349 | 174297.19 | 349 | 179
350 | 9.94 | 350 | 1.77 | 350 | 178370.23 | 350 | 161
351 | 9.98 | 351 | 1.76 | 351 | 176653.33 | 351 | 184
352 | 10.11 | 352 | 1.75 | 352 | 172898.12 | 352 | 186
353 | 9.9 | 353 | 1.81 | 353 | 182929.31 | 353 | 179
354 | 10.05 | 354 | 1.78 | 354 | 176616.92 | 354 | 175
355 | 10.54 | 355 | 1.74 | 355 | 164800.78 | 355 | 147
356 | 9.88 | 356 | 1.75 | 356 | 177429.16 | 356 | 154
357 | 10.65 | 357 | 1.78 | 357 | 167042.27 | 357 | 167
358 | 9.74 | 358 | 1.73 | 358 | 177310.08 | 358 | 162
359 | 10.03 | 359 | 1.7 | 359 | 169391.84 | 359 | 172
360 | 10.05 | 360 | 1.74 | 360 | 173333.34 | 360 | 175
361 | 10.1 | 361 | 1.74 | 361 | 172574.27 | 361 | 140
362 | 10.07 | 362 | 1.7 | 362 | 169215.52 | 362 | 147
363 | 10.03 | 363 | 1.74 | 363 | 172981.06 | 363 | 175
364 | 9.73 | 364 | 1.76 | 364 | 181089.44 | 364 | 182
365 | 10.1 | 365 | 1.75 | 365 | 172871.31 | 365 | 195
366 | 9.73 | 366 | 1.72 | 366 | 176978.44 | 366 | 198
367 | 10.27 | 367 | 1.77 | 367 | 172638.78 | 367 | 174
368 | 9.86 | 368 | 1.74 | 368 | 175963.5 | 368 | 166
369 | 9.91 | 369 | 1.72 | 369 | 173360.25 | 369 | 175
370 | 10.09 | 370 | 1.77 | 370 | 174925.67 | 370 | 151
371 | 10.09 | 371 | 1.74 | 371 | 172051.53 | 371 | 178
372 | 9.8 | 372 | 1.7 | 372 | 173571.44 | 372 | 181
373 | 10.16 | 373 | 1.73 | 373 | 170472.44 | 373 | 168
374 | 9.84 | 374 | 1.76 | 374 | 178963.42 | 374 | 151
375 | 9.77 | 375 | 1.72 | 375 | 176049.14 | 375 | 166
376 | 10.06 | 376 | 1.75 | 376 | 174155.09 | 376 | 160
377 | 9.91 | 377 | 1.81 | 377 | 182240.17 | 377 | 164
378 | 10.05 | 378 | 1.74 | 378 | 172935.33 | 378 | 164
379 | 9.92 | 379 | 1.72 | 379 | 173588.72 | 379 | 150
380 | 9.97 | 380 | 1.77 | 380 | 177332.02 | 380 | 169
381 | 10.2 | 381 | 1.76 | 381 | 172058.83 | 381 | 152
382 | 10.08 | 382 | 1.71 | 382 | 169642.86 | 382 | 157
383 | 9.83 | 383 | 1.75 | 383 | 178229.91 | 383 | 175
384 | 10.03 | 384 | 1.8 | 384 | 179062.83 | 384 | 196
385 | 10.59 | 385 | 1.71 | 385 | 161661.95 | 385 | 204
386 | 9.49 | 386 | 1.76 | 386 | 185247.64 | 386 | 186
387 | 9.98 | 387 | 1.79 | 387 | 179358.73 | 387 | 172
388 | 9.76 | 388 | 1.76 | 388 | 180225.42 | 388 | 169
389 | 10.08 | 389 | 1.72 | 389 | 170932.55 | 389 | 170
390 | 9.95 | 390 | 1.78 | 390 | 178391.98 | 390 | 165
391 | 9.91 | 391 | 1.76 | 391 | 177497.48 | 391 | 177
392 | 9.95 | 392 | 1.75 | 392 | 176080.41 | 392 | 178
393 | 10.1 | 393 | 1.75 | 393 | 173069.33 | 393 | 181
394 | 10.11 | 394 | 1.79 | 394 | 176854.61 | 394 | 166
395 | 9.91 | 395 | 1.73 | 395 | 174268.42 | 395 | 170
396 | 9.78 | 396 | 1.73 | 396 | 177300.61 | 396 | 157
397 | 10.19 | 397 | 1.8 | 397 | 176447.53 | 397 | 169
398 | 10.04 | 398 | 1.77 | 398 | 175896.42 | 398 | 166
399 | 10.09 | 399 | 1.71 | 399 | 169871.17 | 399 | 160
400 | 10.23 | 400 | 1.76 | 400 | 171554.27 | 400 | 172
401 | 9.9 | 401 | 1.75 | 401 | 176666.67 | 401 | 160
402 | 10.05 | 402 | 1.71 | 402 | 170447.77 | 402 | 159
403 | 10.21 | 403 | 1.74 | 403 | 170225.28 | 403 | 176
404 | 9.83 | 404 | 1.77 | 404 | 179654.12 | 404 | 187
405 | 9.93 | 405 | 1.75 | 405 | 176535.77 | 405 | 193
406 | 9.68 | 406 | 1.74 | 406 | 180165.33 | 406 | 197
407 | 10.71 | 407 | 1.77 | 407 | 165079.39 | 407 | 183
408 | 9.84 | 408 | 1.74 | 408 | 176829.28 | 408 | 187
409 | 10.14 | 409 | 1.71 | 409 | 168441.83 | 409 | 172
410 | 10.18 | 410 | 1.76 | 410 | 172396.87 | 410 | 154
411 | 9.98 | 411 | 1.74 | 411 | 174448.91 | 411 | 178
412 | 9.95 | 412 | 1.73 | 412 | 174070.36 | 412 | 185
413 | 9.96 | 413 | 1.7 | 413 | 170381.52 | 413 | 166
414 | 10.34 | 414 | 1.75 | 414 | 169148.95 | 414 | 166
415 | 9.53 | 415 | 1.71 | 415 | 179118.59 | 415 | 164
416 | 10.39 | 416 | 1.73 | 416 | 166795.02 | 416 | 151
417 | 10.05 | 417 | 1.77 | 417 | 175721.39 | 417 | 170
418 | 9.83 | 418 | 1.75 | 418 | 177619.53 | 418 | 160
419 | 10.06 | 419 | 1.71 | 419 | 170377.75 | 419 | 165
420 | 10 | 420 | 1.74 | 420 | 173600 | 420 | 158
421 | 10.05 | 421 | 1.74 | 421 | 172636.84 | 421 | 142
422 | 10.18 | 422 | 1.7 | 422 | 166502.95 | 422 | 151
423 | 10.12 | 423 | 1.72 | 423 | 169664.05 | 423 | 184
424 | 9.76 | 424 | 1.75 | 424 | 179508.19 | 424 | 197
425 | 9.78 | 425 | 1.73 | 425 | 176380.36 | 425 | 207
426 | 10.02 | 426 | 1.71 | 426 | 170359.3 | 426 | 188
427 | 10.53 | 427 | 1.77 | 427 | 167616.34 | 427 | 166
428 | 9.86 | 428 | 1.72 | 428 | 174847.89 | 428 | 169
429 | 10.11 | 429 | 1.69 | 429 | 167556.89 | 429 | 172
430 | 10.11 | 430 | 1.73 | 430 | 171216.62 | 430 | 167
431 | 10.07 | 431 | 1.73 | 431 | 172194.66 | 431 | 177
432 | 9.81 | 432 | 1.69 | 432 | 172680.95 | 432 | 181
433 | 10.09 | 433 | 1.7 | 433 | 167988.11 | 433 | 177
434 | 9.67 | 434 | 1.75 | 434 | 180765.25 | 434 | 165
435 | 10.31 | 435 | 1.71 | 435 | 165955.39 | 435 | 163
436 | 10.36 | 436 | 1.73 | 436 | 166795.39 | 436 | 171
437 | 9.95 | 437 | 1.75 | 437 | 176281.42 | 437 | 163
438 | 10.13 | 438 | 1.71 | 438 | 168608.09 | 438 | 171
439 | 9.75 | 439 | 1.66 | 439 | 169743.59 | 439 | 166
440 | 9.98 | 440 | 1.75 | 440 | 175651.33 | 440 | 155
441 | 10.2 | 441 | 1.71 | 441 | 168039.23 | 441 | 138
442 | 10.07 | 442 | 1.69 | 442 | 167328.72 | 442 | 150
443 | 9.9 | 443 | 1.71 | 443 | 172727.28 | 443 | 177
444 | 10.1 | 444 | 1.76 | 444 | 174158.44 | 444 | 194
445 | 9.45 | 445 | 1.7 | 445 | 180211.64 | 445 | 205
446 | 9.88 | 446 | 1.74 | 446 | 175910.94 | 446 | 193
447 | 9.93 | 447 | 1.76 | 447 | 176737.17 | 447 | 173
448 | 9.53 | 448 | 1.73 | 448 | 181322.14 | 448 | 171
449 | 10.04 | 449 | 1.71 | 449 | 170418.34 | 449 | 176
450 | 10.05 | 450 | 1.77 | 450 | 175820.91 | 450 | 165
451 | 9.87 | 451 | 1.75 | 451 | 177710.23 | 451 | 176
452 | 10.04 | 452 | 1.69 | 452 | 168326.7 | 452 | 176
453 | 9.93 | 453 | 1.72 | 453 | 173413.92 | 453 | 172
454 | 10.22 | 454 | 1.74 | 454 | 170450.12 | 454 | 163
455 | 9.95 | 455 | 1.72 | 455 | 172864.33 | 455 | 158
456 | 10.41 | 456 | 1.74 | 456 | 166666.69 | 456 | 156
457 | 10.38 | 457 | 1.78 | 457 | 171868.98 | 457 | 168
458 | 10.01 | 458 | 1.68 | 458 | 168131.87 | 458 | 173
459 | 10.07 | 459 | 1.68 | 459 | 166335.66 | 459 | 169
460 | 9.93 | 460 | 1.73 | 460 | 173917.44 | 460 | 179
461 | 10.23 | 461 | 1.71 | 461 | 167546.45 | 461 | 163
462 | 9.78 | 462 | 1.68 | 462 | 171983.64 | 462 | 142
463 | 9.86 | 463 | 1.72 | 463 | 174137.95 | 463 | 178
464 | 10 | 464 | 1.79 | 464 | 178500.02 | 464 | 189
465 | 9.94 | 465 | 1.69 | 465 | 169517.11 | 465 | 196
466 | 9.81 | 466 | 1.72 | 466 | 175535.19 | 466 | 192
467 | 10.13 | 467 | 1.75 | 467 | 172458.05 | 467 | 178
468 | 9.75 | 468 | 1.73 | 468 | 176923.08 | 468 | 179
469 | 10.05 | 469 | 1.7 | 469 | 168855.73 | 469 | 176
470 | 10.18 | 470 | 1.75 | 470 | 172298.64 | 470 | 164
471 | 9.93 | 471 | 1.71 | 471 | 171701.92 | 471 | 170
472 | 9.89 | 472 | 1.7 | 472 | 171688.59 | 472 | 163
473 | 10.01 | 473 | 1.74 | 473 | 173626.37 | 473 | 171
474 | 10.03 | 474 | 1.77 | 474 | 176869.39 | 474 | 165
475 | 9.96 | 475 | 1.71 | 475 | 171285.14 | 475 | 153
476 | 10.14 | 476 | 1.73 | 476 | 170808.7 | 476 | 148
477 | 9.98 | 477 | 1.76 | 477 | 175851.73 | 477 | 157
478 | 10.11 | 478 | 1.7 | 478 | 167952.53 | 478 | 154
479 | 9.86 | 479 | 1.7 | 479 | 172210.97 | 479 | 171
480 | 9.98 | 480 | 1.75 | 480 | 175050.12 | 480 | 170
481 | 10.14 | 481 | 1.74 | 481 | 171400.41 | 481 | 154
482 | 10.13 | 482 | 1.7 | 482 | 167522.22 | 482 | 151
483 | 9.83 | 483 | 1.73 | 483 | 176195.34 | 483 | 182
484 | 10.09 | 484 | 1.76 | 484 | 174033.7 | 484 | 192
485 | 10.09 | 485 | 1.68 | 485 | 166897.92 | 485 | 191
486 | 9.67 | 486 | 1.72 | 486 | 177973.12 | 486 | 183
487 | 9.9 | 487 | 1.76 | 487 | 177979.81 | 487 | 176
488 | 10.08 | 488 | 1.73 | 488 | 171230.17 | 488 | 179
489 | 10.03 | 489 | 1.72 | 489 | 171585.25 | 489 | 177
490 | 10 | 490 | 1.78 | 490 | 178000.02 | 490 | 165
491 | 10.14 | 491 | 1.71 | 491 | 168540.45 | 491 | 161
492 | 9.98 | 492 | 1.7 | 492 | 170741.5 | 492 | 165
493 | 10.1 | 493 | 1.73 | 493 | 171089.12 | 493 | 173
494 | 9.82 | 494 | 1.75 | 494 | 178004.09 | 494 | 166
495 | 10.16 | 495 | 1.7 | 495 | 167618.11 | 495 | 158
496 | 9.83 | 496 | 1.71 | 496 | 173550.37 | 496 | 169
497 | 10.3 | 497 | 1.78 | 497 | 173203.89 | 497 | 148
498 | 10 | 498 | 1.7 | 498 | 169700.02 | 498 | 161
499 | 9.95 | 499 | 1.69 | 499 | 169748.75 | 499 | 161
500 | 10.22 | 500 | 1.74 | 500 | 170450.12 | 500 | 164
501 | 9.97 | 501 | 1.73 | 501 | 173019.06 | 501 | 157
502 | 9.88 | 502 | 1.68 | 502 | 170344.12 | 502 | 157
503 | 10.1 | 503 | 1.74 | 503 | 172475.28 | 503 | 178
504 | 10.15 | 504 | 1.76 | 504 | 173596.06 | 504 | 196
505 | 9.67 | 505 | 1.67 | 505 | 172699.08 | 505 | 192
506 | 9.99 | 506 | 1.72 | 506 | 171671.67 | 506 | 185
507 | 10.36 | 507 | 1.75 | 507 | 168918.94 | 507 | 179
508 | 10.33 | 508 | 1.71 | 508 | 165924.5 | 508 | 181
509 | 10.13 | 509 | 1.68 | 509 | 165646.59 | 509 | 188
510 | 10.03 | 510 | 1.72 | 510 | 171585.25 | 510 | 172
511 | 10.08 | 511 | 1.68 | 511 | 166468.27 | 511 | 170
512 | 10.02 | 512 | 1.67 | 512 | 166866.27 | 512 | 170
513 | 10.01 | 513 | 1.69 | 513 | 169030.97 | 513 | 172
514 | 10.35 | 514 | 1.7 | 514 | 164444.45 | 514 | 159
515 | 10.03 | 515 | 1.68 | 515 | 167397.83 | 515 | 166
516 | 10.11 | 516 | 1.73 | 516 | 171414.45 | 516 | 154
517 | 9.55 | 517 | 1.71 | 517 | 179371.73 | 517 | 157
518 | 9.99 | 518 | 1.7 | 518 | 170370.37 | 518 | 161
519 | 9.94 | 519 | 1.65 | 519 | 165593.56 | 519 | 158
520 | 10.16 | 520 | 1.72 | 520 | 168897.64 | 520 | 147
521 | 10.01 | 521 | 1.7 | 521 | 170129.86 | 521 | 165
522 | 9.9 | 522 | 1.68 | 522 | 169595.98 | 522 | 148
523 | 10.1 | 523 | 1.68 | 523 | 165940.61 | 523 | 176
524 | 9.9 | 524 | 1.73 | 524 | 174949.52 | 524 | 196
525 | 9.8 | 525 | 1.7 | 525 | 173265.31 | 525 | 196
526 | 9.95 | 526 | 1.68 | 526 | 168743.73 | 526 | 179
527 | 9.91 | 527 | 1.74 | 527 | 175075.69 | 527 | 167
528 | 9.86 | 528 | 1.7 | 528 | 172718.06 | 528 | 171
529 | 9.9 | 529 | 1.69 | 529 | 170808.11 | 529 | 169
530 | 10.13 | 530 | 1.72 | 530 | 169299.11 | 530 | 164
531 | 10.15 | 531 | 1.72 | 531 | 169458.14 | 531 | 165
532 | 10.02 | 532 | 1.7 | 532 | 169461.09 | 532 | 172
533 | 10.19 | 533 | 1.7 | 533 | 167124.64 | 533 | 166
534 | 9.75 | 534 | 1.73 | 534 | 177025.64 | 534 | 158
535 | 9.9 | 535 | 1.69 | 535 | 170707.09 | 535 | 161
536 | 10.23 | 536 | 1.69 | 536 | 164809.41 | 536 | 171
537 | 10.46 | 537 | 1.73 | 537 | 165583.19 | 537 | 166
538 | 9.75 | 538 | 1.67 | 538 | 171692.31 | 538 | 159
539 | 9.82 | 539 | 1.68 | 539 | 171486.78 | 539 | 172
540 | 10.1 | 540 | 1.72 | 540 | 170198.03 | 540 | 178
541 | 10.05 | 541 | 1.72 | 541 | 171044.78 | 541 | 145
542 | 9.93 | 542 | 1.65 | 542 | 166163.16 | 542 | 158
543 | 10.16 | 543 | 1.7 | 543 | 167125.98 | 543 | 177
544 | 9.75 | 544 | 1.75 | 544 | 179487.2 | 544 | 184
545 | 9.98 | 545 | 1.72 | 545 | 172645.3 | 545 | 193
546 | 9.8 | 546 | 1.71 | 546 | 174387.75 | 546 | 184
547 | 10.39 | 547 | 1.77 | 547 | 170741.11 | 547 | 161
548 | 9.97 | 548 | 1.68 | 548 | 168505.53 | 548 | 161
549 | 9.98 | 549 | 1.66 | 549 | 166633.3 | 549 | 164
550 | 10.15 | 550 | 1.71 | 550 | 168177.36 | 550 | 163
551 | 10.01 | 551 | 1.7 | 551 | 169630.37 | 551 | 189
552 | 10.03 | 552 | 1.69 | 552 | 168095.72 | 552 | 178
553 | 9.86 | 553 | 1.72 | 553 | 174137.95 | 553 | 168
554 | 10.12 | 554 | 1.7 | 554 | 167687.75 | 554 | 165
555 | 9.97 | 555 | 1.68 | 555 | 168104.33 | 555 | 164
556 | 9.93 | 556 | 1.7 | 556 | 171097.7 | 556 | 170
557 | 10.01 | 557 | 1.74 | 557 | 173326.69 | 557 | 164
558 | 10.11 | 558 | 1.7 | 558 | 167853.62 | 558 | 160
559 | 9.84 | 559 | 1.7 | 559 | 172560.98 | 559 | 167
560 | 9.95 | 560 | 1.69 | 560 | 170050.25 | 560 | 156
561 | 9.97 | 561 | 1.71 | 561 | 171013.06 | 561 | 156
562 | 10.04 | 562 | 1.67 | 562 | 166035.86 | 562 | 144
563 | 10.28 | 563 | 1.7 | 563 | 164883.28 | 563 | 172
564 | 10.3 | 564 | 1.73 | 564 | 167766.98 | 564 | 190
565 | 9.95 | 565 | 1.69 | 565 | 169346.73 | 565 | 200
566 | 9.91 | 566 | 1.67 | 566 | 168415.73 | 566 | 193
567 | 9.89 | 567 | 1.72 | 567 | 173811.94 | 567 | 174
568 | 10.41 | 568 | 1.69 | 568 | 162151.8 | 568 | 172
569 | 10.14 | 569 | 1.66 | 569 | 163510.87 | 569 | 173
570 | 9.93 | 570 | 1.71 | 570 | 171701.92 | 570 | 167
571 | 10.02 | 571 | 1.67 | 571 | 166866.27 | 571 | 183
572 | 9.85 | 572 | 1.66 | 572 | 168527.94 | 572 | 171
573 | 9.88 | 573 | 1.7 | 573 | 171558.7 | 573 | 168
574 | 9.98 | 574 | 1.71 | 574 | 171242.5 | 574 | 158
575 | 9.76 | 575 | 1.67 | 575 | 170696.73 | 575 | 158
576 | 9.87 | 576 | 1.7 | 576 | 172137.8 | 576 | 170
577 | 9.73 | 577 | 1.77 | 577 | 182117.17 | 577 | 166
578 | 9.89 | 578 | 1.67 | 578 | 168958.56 | 578 | 167
579 | 9.89 | 579 | 1.68 | 579 | 169363 | 579 | 161
580 | 10.15 | 580 | 1.73 | 580 | 170640.41 | 580 | 151
581 | 9.75 | 581 | 1.72 | 581 | 176307.7 | 581 | 161
582 | 10.05 | 582 | 1.68 | 582 | 166766.19 | 582 | 160
583 | 9.96 | 583 | 1.71 | 583 | 171285.14 | 583 | 171
584 | 10.2 | 584 | 1.77 | 584 | 173137.27 | 584 | 189
585 | 10.1 | 585 | 1.67 | 585 | 164851.5 | 585 | 200
586 | 10.01 | 586 | 1.73 | 586 | 173126.87 | 586 | 197
587 | 9.84 | 587 | 1.73 | 587 | 175813.02 | 587 | 161
588 | 10.28 | 588 | 1.7 | 588 | 165272.41 | 588 | 185
589 | 10.08 | 589 | 1.67 | 589 | 165277.8 | 589 | 182
590 | 10.21 | 590 | 1.72 | 590 | 168854.08 | 590 | 168
591 | 9.94 | 591 | 1.68 | 591 | 169215.31 | 591 | 174
592 | 10 | 592 | 1.64 | 592 | 164400.02 | 592 | 179
593 | 10.04 | 593 | 1.7 | 593 | 169223.12 | 593 | 173
594 | 10.36 | 594 | 1.7 | 594 | 164478.8 | 594 | 157
595 | 10.26 | 595 | 1.67 | 595 | 162475.64 | 595 | 158
596 | 9.76 | 596 | 1.69 | 596 | 172848.36 | 596 | 149
597 | 9.93 | 597 | 1.73 | 597 | 174118.84 | 597 | 167
598 | 9.79 | 598 | 1.68 | 598 | 171297.25 | 598 | 169
599 | 10.01 | 599 | 1.66 | 599 | 165534.47 | 599 | 177
600 | 10.11 | 600 | 1.7 | 600 | 168348.17 | 600 | 168
601 | 9.96 | 601 | 1.71 | 601 | 171485.95 | 601 | 153
602 | 9.83 | 602 | 1.66 | 602 | 169176 | 602 | 160
603 | 10.11 | 603 | 1.7 | 603 | 168249.27 | 603 | 179
604 | 9.94 | 604 | 1.7 | 604 | 170623.77 | 604 | 187
605 | 9.95 | 605 | 1.7 | 605 | 171055.28 | 605 | 183
606 | 9.64 | 606 | 1.69 | 606 | 174896.28 | 606 | 181
607 | 9.96 | 607 | 1.74 | 607 | 174698.8 | 607 | 155
608 | 10.1 | 608 | 1.7 | 608 | 168712.91 | 608 | 172
609 | 10.02 | 609 | 1.68 | 609 | 167465.08 | 609 | 174
610 | 10 | 610 | 1.69 | 610 | 169400.02 | 610 | 165
611 | 10.19 | 611 | 1.72 | 611 | 168596.69 | 611 | 179
612 | 9.96 | 612 | 1.68 | 612 | 168875.5 | 612 | 177
613 | 9.76 | 613 | 1.68 | 613 | 172028.69 | 613 | 172
614 | 10.11 | 614 | 1.71 | 614 | 168842.75 | 614 | 157
615 | 10.08 | 615 | 1.71 | 615 | 169940.48 | 615 | 141
616 | 10.11 | 616 | 1.67 | 616 | 164787.36 | 616 | 153
617 | 9.76 | 617 | 1.73 | 617 | 177356.56 | 617 | 163
618 | 10.17 | 618 | 1.69 | 618 | 165683.39 | 618 | 169
619 | 10.12 | 619 | 1.67 | 619 | 165415.02 | 619 | 162
620 | 9.91 | 620 | 1.74 | 620 | 175983.86 | 620 | 164
621 | 10.04 | 621 | 1.7 | 621 | 169621.53 | 621 | 148
622 | 9.98 | 622 | 1.64 | 622 | 164529.06 | 622 | 149
623 | 10 | 623 | 1.68 | 623 | 168400.02 | 623 | 174
624 | 10.26 | 624 | 1.72 | 624 | 167641.33 | 624 | 184
625 | 10.08 | 625 | 1.67 | 625 | 165575.41 | 625 | 196
626 | 10.2 | 626 | 1.67 | 626 | 163235.31 | 626 | 184
627 | 10.63 | 627 | 1.74 | 627 | 163499.53 | 627 | 159
628 | 9.7 | 628 | 1.66 | 628 | 171443.31 | 628 | 164
629 | 10 | 629 | 1.64 | 629 | 164300.02 | 629 | 159
630 | 10.01 | 630 | 1.69 | 630 | 168631.37 | 630 | 166
631 | 10.14 | 631 | 1.68 | 631 | 165779.11 | 631 | 178
632 | 10.12 | 632 | 1.65 | 632 | 163339.92 | 632 | 177
633 | 10.04 | 633 | 1.68 | 633 | 167231.09 | 633 | 168
634 | 9.86 | 634 | 1.66 | 634 | 168661.27 | 634 | 152
635 | 9.93 | 635 | 1.65 | 635 | 165861.05 | 635 | 147
636 | 9.71 | 636 | 1.68 | 636 | 173223.48 | 636 | 155
637 | 10.05 | 637 | 1.72 | 637 | 171243.78 | 637 | 157
638 | 9.83 | 638 | 1.69 | 638 | 171414.05 | 638 | 167
639 | 9.9 | 639 | 1.67 | 639 | 168383.86 | 639 | 172
640 | 9.95 | 640 | 1.72 | 640 | 173266.34 | 640 | 179
641 | 9.93 | 641 | 1.7 | 641 | 171097.7 | 641 | 151
642 | 9.88 | 642 | 1.66 | 642 | 168016.19 | 642 | 147
643 | 10.1 | 643 | 1.69 | 643 | 167029.72 | 643 | 180
644 | 10.11 | 644 | 1.71 | 644 | 169535.12 | 644 | 198
645 | 10.16 | 645 | 1.68 | 645 | 164862.2 | 645 | 194
646 | 9.78 | 646 | 1.7 | 646 | 174130.89 | 646 | 186
647 | 10.15 | 647 | 1.71 | 647 | 168571.44 | 647 | 164
648 | 9.93 | 648 | 1.68 | 648 | 168882.19 | 648 | 153
649 | 10.05 | 649 | 1.66 | 649 | 165572.16 | 649 | 159
650 | 9.92 | 650 | 1.7 | 650 | 171471.8 | 650 | 156
651 | 9.87 | 651 | 1.7 | 651 | 171732.53 | 651 | 173
652 | 10.06 | 652 | 1.67 | 652 | 165506.97 | 652 | 190
653 | 10.03 | 653 | 1.69 | 653 | 168893.34 | 653 | 176
654 | 10.15 | 654 | 1.69 | 654 | 166009.86 | 654 | 163
655 | 9.97 | 655 | 1.68 | 655 | 168104.33 | 655 | 151
656 | 9.93 | 656 | 1.68 | 656 | 169587.14 | 656 | 142
657 | 10.3 | 657 | 1.72 | 657 | 166504.86 | 657 | 164
658 | 10.05 | 658 | 1.68 | 658 | 166965.19 | 658 | 162
659 | 10.06 | 659 | 1.66 | 659 | 165009.95 | 659 | 165
660 | 10.12 | 660 | 1.67 | 660 | 164822.14 | 660 | 166
661 | 9.95 | 661 | 1.67 | 661 | 167638.2 | 661 | 152
662 | 10.16 | 662 | 1.64 | 662 | 161220.47 | 662 | 143
663 | 10.07 | 663 | 1.66 | 663 | 165144.02 | 663 | 163
664 | 10.25 | 664 | 1.7 | 664 | 166048.78 | 664 | 183
665 | 9.65 | 665 | 1.66 | 665 | 172331.61 | 665 | 185
666 | 9.98 | 666 | 1.64 | 666 | 164328.67 | 666 | 193
667 | 9.98 | 667 | 1.72 | 667 | 171943.91 | 667 | 178
668 | 9.93 | 668 | 1.69 | 668 | 170594.17 | 668 | 177
669 | 10.12 | 669 | 1.65 | 669 | 162845.86 | 669 | 168
670 | 10.18 | 670 | 1.68 | 670 | 165422.41 | 670 | 166
671 | 9.9 | 671 | 1.68 | 671 | 169798 | 671 | 169
672 | 9.85 | 672 | 1.64 | 672 | 165989.86 | 672 | 177
673 | 9.93 | 673 | 1.68 | 673 | 169385.72 | 673 | 170
674 | 9.91 | 674 | 1.69 | 674 | 170534.81 | 674 | 173
675 | 9.76 | 675 | 1.67 | 675 | 171311.48 | 675 | 146
676 | 10.02 | 676 | 1.68 | 676 | 167864.28 | 676 | 151
677 | 10.01 | 677 | 1.75 | 677 | 175024.97 | 677 | 167
678 | 10.16 | 678 | 1.67 | 678 | 164665.36 | 678 | 169
679 | 9.94 | 679 | 1.66 | 679 | 166599.61 | 679 | 171
680 | 9.91 | 680 | 1.71 | 680 | 172754.81 | 680 | 169
681 | 9.93 | 681 | 1.7 | 681 | 170795.59 | 681 | 151
682 | 10.15 | 682 | 1.65 | 682 | 162167.48 | 682 | 152
683 | 10.05 | 683 | 1.68 | 683 | 167462.69 | 683 | 180
684 | 10.1 | 684 | 1.75 | 684 | 173564.39 | 684 | 187
685 | 9.73 | 685 | 1.66 | 685 | 170709.16 | 685 | 200
686 | 9.89 | 686 | 1.68 | 686 | 170171.91 | 686 | 196
687 | 10.11 | 687 | 1.74 | 687 | 172007.92 | 687 | 170
688 | 10.26 | 688 | 1.69 | 688 | 164619.89 | 688 | 164
689 | 10.13 | 689 | 1.67 | 689 | 164560.72 | 689 | 161
690 | 10.13 | 690 | 1.69 | 690 | 166436.34 | 690 | 156
691 | 9.93 | 691 | 1.67 | 691 | 167774.44 | 691 | 176
692 | 9.94 | 692 | 1.66 | 692 | 166901.42 | 692 | 169
693 | 9.85 | 693 | 1.69 | 693 | 171370.58 | 693 | 167
694 | 9.8 | 694 | 1.71 | 694 | 174591.84 | 694 | 148
695 | 9.77 | 695 | 1.68 | 695 | 172159.69 | 695 | 152
696 | 10.12 | 696 | 1.71 | 696 | 169169.97 | 696 | 163
697 | 9.85 | 697 | 1.71 | 697 | 173401.03 | 697 | 159
698 | 10.2 | 698 | 1.69 | 698 | 165784.33 | 698 | 167
699 | 9.98 | 699 | 1.66 | 699 | 166332.69 | 699 | 166
700 | 10.14 | 700 | 1.7 | 700 | 167554.27 | 700 | 163
701 | 10.06 | 701 | 1.67 | 701 | 166302.2 | 701 | 160
702 | 10.11 | 702 | 1.67 | 702 | 165578.66 | 702 | 143
703 | 10 | 703 | 1.67 | 703 | 166800 | 703 | 165
704 | 10.05 | 704 | 1.71 | 704 | 169651.75 | 704 | 185
705 | 10.26 | 705 | 1.67 | 705 | 162475.64 | 705 | 202
706 | 9.68 | 706 | 1.68 | 706 | 173243.83 | 706 | 187
707 | 9.89 | 707 | 1.71 | 707 | 173205.27 | 707 | 180
708 | 10.15 | 708 | 1.71 | 708 | 168669.97 | 708 | 162
709 | 9.89 | 709 | 1.69 | 709 | 170879.69 | 709 | 160
710 | 10.08 | 710 | 1.68 | 710 | 166567.47 | 710 | 152
711 | 10.05 | 711 | 1.69 | 711 | 168557.23 | 711 | 164
712 | 10.03 | 712 | 0.56 | 712 | 55732.8 | 712 | 165
713 | 10.21 | 713 | 0.54 | 713 | 52399.61 | 713 | 171
714 | 10.05 | 714 | 0.64 | 714 | 63383.09 | 714 | 164
715 | 8.04 | 715 | 0.68 | 715 | 84328.36 | 715 | 155
716 | 6.68 | 716 | 0.68 | 716 | 101796.41 | 716 | 174
717 | 6.33 | 717 | 0.57 | 717 | 89573.47 | 717 | 160
718 | 5.91 | 718 | 0.56 | 718 | 95600.68 | 718 | 157
719 | 5.36 | 719 | 0.6 | 719 | 111567.18 | 719 | 160
720 | 5.05 | 720 | 0.64 | 720 | 126138.62 | 720 | 172
721 | 4.73 | 721 | 0.65 | 721 | 137209.31 | 721 | 150
722 | 4.51 | 722 | 0.63 | 722 | 139689.59 | 722 | 174
723 | 4.83 | 723 | 0.65 | 723 | 135403.73 | 723 | 178
724 | 4.36 | 724 | 0.68 | 724 | 156651.37 | 724 | 196
725 | 4.38 | 725 | 0.73 | 725 | 165753.42 | 725 | 193
726 | 4.03 | 726 | 0.75 | 726 | 185359.83 | 726 | 182
727 | 4.07 | 727 | 0.74 | 727 | 181081.11 | 727 | 163
728 | 4.37 | 728 | 0.76 | 728 | 174828.39 | 728 | 163
729 | 4.33 | 729 | 0.82 | 729 | 190069.28 | 729 | 147
730 | 4.43 | 730 | 0.83 | 730 | 187810.39 | 730 | 167
731 | 4.43 | 731 | 0.84 | 731 | 188713.33 | 731 | 183
732 | 4.41 | 732 | 0.85 | 732 | 192063.52 | 732 | 168
733 | 4.43 | 733 | 0.84 | 733 | 190067.73 | 733 | 162
734 | 4.3 | 734 | 0.89 | 734 | 207441.87 | 734 | 158
735 | 4.83 | 735 | 0.86 | 735 | 178882 | 735 | 156
736 | 4.41 | 736 | 0.89 | 736 | 201587.31 | 736 | 151
737 | 5.1 | 737 | 0.9 | 737 | 175882.36 | 737 | 160
738 | 5.06 | 738 | 0.88 | 738 | 173517.8 | 738 | 174
739 | 4.85 | 739 | 0.88 | 739 | 181649.48 | 739 | 155
740 | 5.04 | 740 | 0.91 | 740 | 181349.22 | 740 | 161
741 | 5.07 | 741 | 0.92 | 741 | 180670.64 | 741 | 155
742 | 4.97 | 742 | 0.85 | 742 | 170824.95 | 742 | 150
743 | 5.04 | 743 | 0.87 | 743 | 172619.06 | 743 | 177
744 | 4.99 | 744 | 0.87 | 744 | 173747.52 | 744 | 176
745 | 4.79 | 745 | 0.86 | 745 | 179123.17 | 745 | 188
746 | 5.8 | 746 | 0.87 | 746 | 149137.94 | 746 | 183
747 | 5.16 | 747 | 0.87 | 747 | 168410.86 | 747 | 173
748 | 5.01 | 748 | 0.86 | 748 | 171257.5 | 748 | 162
749 | 5.18 | 749 | 0.88 | 749 | 169691.14 | 749 | 173
750 | 5.04 | 750 | 0.82 | 750 | 162698.44 | 750 | 169
751 | 4.95 | 751 | 0.85 | 751 | 171313.16 | 751 | 172
752 | 5.26 | 752 | 0.84 | 752 | 160456.28 | 752 | 164
753 | 4.83 | 753 | 0.85 | 753 | 175362.33 | 753 | 145
754 | 5.74 | 754 | 0.82 | 754 | 143554.02 | 754 | 144
755 | 4.48 | 755 | 0.82 | 755 | 183035.73 | 755 | 156
756 | 4.81 | 756 | 0.86 | 756 | 177754.69 | 756 | 152
757 | 4.94 | 757 | 0.87 | 757 | 175910.94 | 757 | 167
758 | 4.79 | 758 | 0.87 | 758 | 181628.41 | 758 | 154
759 | 4.93 | 759 | 0.86 | 759 | 173630.84 | 759 | 162
760 | 4.91 | 760 | 0.82 | 760 | 167413.45 | 760 | 147
761 | 4.95 | 761 | 0.86 | 761 | 174343.45 | 761 | 156
762 | 5.11 | 762 | 1.86 | 762 | 364579.28 | 762 | 161
763 | 5.21 | 763 | 1.86 | 763 | 356813.84 | 763 | 168
764 | 4.7 | 764 | 0 | 764 | 0 | 764 | 186
[6 empty] | 765 | 184
[6 empty] | 766 | 173
[6 empty] | 767 | 158
[6 empty] | 768 | 154
[6 empty] | 769 | 152
[6 empty] | 770 | 161
[6 empty] | 771 | 184
[6 empty] | 772 | 164