## lvtemporary_28144
Time - Current | Current (kA) - Current | Time - Voltage | Voltage (V) - Voltage | Time - Resistance | Resistance (Ohm) - Resistance | Time - Force | Force (kg) - Force
1 | 0 | 1 | 0 | 1 | 0 | 1 | 195
2 | 0 | 2 | 0 | 2 | 0 | 2 | 193
3 | 0 | 3 | 0 | 3 | 0 | 3 | 186
4 | 0 | 4 | 0 | 4 | 0 | 4 | 169
5 | 0 | 5 | 0 | 5 | 0 | 5 | 172
6 | 0 | 6 | 0 | 6 | 0 | 6 | 180
7 | 0 | 7 | 0 | 7 | 0 | 7 | 165
8 | 0 | 8 | 0 | 8 | 0 | 8 | 173
9 | 0 | 9 | 0 | 9 | 0 | 9 | 171
10 | 0 | 10 | 0 | 10 | 0 | 10 | 162
11 | 0 | 11 | 0 | 11 | 0 | 11 | 167
12 | 0 | 12 | 0 | 12 | 0 | 12 | 157
13 | 0 | 13 | 0 | 13 | 0 | 13 | 156
14 | 0 | 14 | 0 | 14 | 0 | 14 | 156
15 | 0 | 15 | 0 | 15 | 0 | 15 | 161
16 | 0 | 16 | 0 | 16 | 0 | 16 | 155
17 | 0 | 17 | 0 | 17 | 0 | 17 | 161
18 | 0 | 18 | 0 | 18 | 0 | 18 | 160
19 | 0 | 19 | 0 | 19 | 0 | 19 | 173
20 | 0 | 20 | 0 | 20 | 0 | 20 | 181
21 | 0 | 21 | 0 | 21 | 0 | 21 | 191
22 | 0 | 22 | 0 | 22 | 0 | 22 | 187
23 | 0 | 23 | 0 | 23 | 0 | 23 | 176
24 | 0 | 24 | 0 | 24 | 0 | 24 | 179
25 | 0 | 25 | 0 | 25 | 0 | 25 | 169
26 | 0 | 26 | 0 | 26 | 0 | 26 | 183
27 | 0 | 27 | 0 | 27 | 0 | 27 | 172
28 | 0 | 28 | 0 | 28 | 0 | 28 | 161
29 | 0 | 29 | 0 | 29 | 0 | 29 | 169
30 | 0 | 30 | 0 | 30 | 0 | 30 | 166
31 | 0 | 31 | 0 | 31 | 0 | 31 | 170
32 | 0 | 32 | 0 | 32 | 0 | 32 | 158
33 | 0 | 33 | 0 | 33 | 0 | 33 | 163
34 | 0 | 34 | 0 | 34 | 0 | 34 | 164
35 | 0 | 35 | 0 | 35 | 0 | 35 | 163
36 | 0 | 36 | 0 | 36 | 0 | 36 | 151
37 | 0 | 37 | 0 | 37 | 0 | 37 | 157
38 | 0 | 38 | 0 | 38 | 0 | 38 | 166
39 | 0 | 39 | 0 | 39 | 0 | 39 | 174
40 | 0 | 40 | 0 | 40 | 0 | 40 | 181
41 | 0 | 41 | 0 | 41 | 0 | 41 | 190
42 | 0 | 42 | 0 | 42 | 0 | 42 | 191
43 | 0 | 43 | 0 | 43 | 0 | 43 | 191
44 | 0 | 44 | 0 | 44 | 0 | 44 | 179
45 | 0 | 45 | 0 | 45 | 0 | 45 | 184
46 | 0 | 46 | 0 | 46 | 0 | 46 | 180
47 | 0 | 47 | 0 | 47 | 0 | 47 | 179
48 | 0 | 48 | 0 | 48 | 0 | 48 | 175
49 | 0 | 49 | 0 | 49 | 0 | 49 | 176
50 | 0 | 50 | 0 | 50 | 0 | 50 | 157
51 | 0 | 51 | 0 | 51 | 0 | 51 | 158
52 | 0 | 52 | 0 | 52 | 0 | 52 | 156
53 | 0 | 53 | 0 | 53 | 0 | 53 | 140
54 | 0 | 54 | 0 | 54 | 0 | 54 | 153
55 | 0 | 55 | 0 | 55 | 0 | 55 | 165
56 | 0 | 56 | 0 | 56 | 0 | 56 | 173
57 | 0 | 57 | 0 | 57 | 0 | 57 | 162
58 | 0 | 58 | 0 | 58 | 0 | 58 | 160
59 | 0 | 59 | 0 | 59 | 0 | 59 | 170
60 | 0 | 60 | 0 | 60 | 0 | 60 | 180
61 | 0.27 | 61 | 1.12 | 61 | 0 | 61 | 190
62 | 1.87 | 62 | 1.17 | 62 | 624064.19 | 62 | 174
63 | 2.68 | 63 | 1.12 | 63 | 417164.22 | 63 | 144
64 | 2.82 | 64 | 1.2 | 64 | 425177.31 | 64 | 157
65 | 3.37 | 65 | 1.42 | 65 | 421068.28 | 65 | 167
66 | 3.9 | 66 | 1.42 | 66 | 364359.03 | 66 | 168
67 | 4.05 | 67 | 1.41 | 67 | 349135.84 | 67 | 187
68 | 4.52 | 68 | 1.45 | 68 | 319690.28 | 68 | 164
69 | 4.6 | 69 | 1.5 | 69 | 326739.12 | 69 | 157
70 | 4.94 | 70 | 1.54 | 70 | 311133.62 | 70 | 157
71 | 5.01 | 71 | 1.47 | 71 | 292814.41 | 71 | 137
72 | 4.88 | 72 | 1.51 | 72 | 309631.12 | 72 | 146
73 | 5.1 | 73 | 1.51 | 73 | 296470.62 | 73 | 159
74 | 5.26 | 74 | 1.51 | 74 | 286311.81 | 74 | 156
75 | 4.93 | 75 | 1.49 | 75 | 301419.87 | 75 | 165
76 | 5.08 | 76 | 1.5 | 76 | 295866.12 | 76 | 157
77 | 4.82 | 77 | 1.52 | 77 | 314937.81 | 77 | 162
78 | 5.34 | 78 | 1.42 | 78 | 266479.44 | 78 | 167
79 | 5.01 | 79 | 1.52 | 79 | 302794.44 | 79 | 171
80 | 5.33 | 80 | 1.48 | 80 | 278424.03 | 80 | 191
81 | 5.24 | 81 | 1.48 | 81 | 282442.78 | 81 | 190
82 | 5.18 | 82 | 1.46 | 82 | 281467.19 | 82 | 196
83 | 5.15 | 83 | 1.48 | 83 | 286990.28 | 83 | 162
84 | 5.07 | 84 | 1.48 | 84 | 292110.47 | 84 | 168
85 | 5.31 | 85 | 1.45 | 85 | 272693.03 | 85 | 175
86 | 5.36 | 86 | 1.41 | 86 | 263246.28 | 86 | 172
87 | 5.37 | 87 | 1.43 | 87 | 266294.25 | 87 | 168
88 | 5.12 | 88 | 1.41 | 88 | 275000.03 | 88 | 169
89 | 5 | 89 | 1.41 | 89 | 282000.03 | 89 | 157
90 | 5.1 | 90 | 1.41 | 90 | 277058.84 | 90 | 152
91 | 5.09 | 91 | 1.41 | 91 | 277013.78 | 91 | 160
92 | 5.13 | 92 | 1.42 | 92 | 276608.19 | 92 | 151
93 | 4.91 | 93 | 1.33 | 93 | 271283.12 | 93 | 173
94 | 5.01 | 94 | 1.43 | 94 | 285429.16 | 94 | 164
95 | 5.14 | 95 | 1.39 | 95 | 270038.94 | 95 | 172
96 | 4.89 | 96 | 1.4 | 96 | 285685.09 | 96 | 148
97 | 5.56 | 97 | 1.42 | 97 | 255395.7 | 97 | 141
98 | 5.46 | 98 | 1.41 | 98 | 258424.91 | 98 | 158
99 | 4.74 | 99 | 1.38 | 99 | 291139.28 | 99 | 174
100 | 4.89 | 100 | 1.41 | 100 | 287321.09 | 100 | 187
101 | 5.05 | 101 | 1.41 | 101 | 279009.94 | 101 | 189
102 | 5.08 | 102 | 1.33 | 102 | 261417.33 | 102 | 176
103 | 5.12 | 103 | 1.38 | 103 | 269140.62 | 103 | 179
104 | 4.9 | 104 | 1.39 | 104 | 283265.28 | 104 | 173
105 | 4.95 | 105 | 1.37 | 105 | 277575.78 | 105 | 178
106 | 4.96 | 106 | 1.37 | 106 | 275201.62 | 106 | 171
107 | 4.85 | 107 | 1.37 | 107 | 281443.31 | 107 | 165
108 | 4.97 | 108 | 1.41 | 108 | 283098.59 | 108 | 165
109 | 4.96 | 109 | 1.41 | 109 | 283871 | 109 | 159
110 | 4.95 | 110 | 0.6 | 110 | 120404.05 | 110 | 159
111 | 4.06 | 111 | 0 | 111 | 0 | 111 | 153
112 | 1.48 | 112 | 0.6 | 112 | 405405.44 | 112 | 156
113 | 0 | 113 | 2.27 | 113 | 0 | 113 | 166
114 | 0 | 114 | 2.39 | 114 | 0 | 114 | 196
115 | 0.72 | 115 | 2.28 | 115 | 3172222.5 | 115 | 170
116 | 4.26 | 116 | 2.43 | 116 | 571361.56 | 116 | 166
117 | 5.74 | 117 | 2.78 | 117 | 484494.81 | 117 | 171
118 | 6.26 | 118 | 2.81 | 118 | 449201.28 | 118 | 173
119 | 6.93 | 119 | 2.72 | 119 | 392063.53 | 119 | 184
120 | 8.2 | 120 | 2.68 | 120 | 326707.34 | 120 | 197
121 | 8.85 | 121 | 2.74 | 121 | 309943.53 | 121 | 192
122 | 9.55 | 122 | 2.72 | 122 | 285130.87 | 122 | 179
123 | 9.74 | 123 | 2.53 | 123 | 260164.3 | 123 | 170
124 | 10.61 | 124 | 2.59 | 124 | 243638.08 | 124 | 171
125 | 10.95 | 125 | 2.52 | 125 | 229863.03 | 125 | 167
126 | 11.08 | 126 | 2.42 | 126 | 218411.55 | 126 | 158
127 | 11.8 | 127 | 2.34 | 127 | 198474.59 | 127 | 153
128 | 11.88 | 128 | 2.35 | 128 | 197895.61 | 128 | 155
129 | 12 | 129 | 2.24 | 129 | 186416.67 | 129 | 154
130 | 11.67 | 130 | 2.18 | 130 | 186889.47 | 130 | 159
131 | 12.06 | 131 | 2.17 | 131 | 180265.34 | 131 | 153
132 | 11.8 | 132 | 2.16 | 132 | 183305.09 | 132 | 141
133 | 11.96 | 133 | 1.99 | 133 | 166137.12 | 133 | 155
134 | 11.78 | 134 | 1.91 | 134 | 161884.56 | 134 | 163
135 | 11.66 | 135 | 2 | 135 | 171698.12 | 135 | 169
136 | 11.56 | 136 | 1.95 | 136 | 168252.61 | 136 | 151
137 | 11.25 | 137 | 1.83 | 137 | 162222.23 | 137 | 169
138 | 11.09 | 138 | 1.84 | 138 | 165554.55 | 138 | 179
139 | 10.96 | 139 | 1.88 | 139 | 171167.87 | 139 | 191
140 | 10.56 | 140 | 1.83 | 140 | 173674.27 | 140 | 201
141 | 10.71 | 141 | 1.83 | 141 | 170494.89 | 141 | 204
142 | 10.5 | 142 | 1.83 | 142 | 174571.44 | 142 | 172
143 | 10.86 | 143 | 1.8 | 143 | 165653.8 | 143 | 179
144 | 10.26 | 144 | 1.79 | 144 | 174853.8 | 144 | 168
145 | 10.2 | 145 | 1.81 | 145 | 177352.95 | 145 | 170
146 | 10.19 | 146 | 1.78 | 146 | 174288.55 | 146 | 176
147 | 10.11 | 147 | 1.77 | 147 | 175469.84 | 147 | 196
148 | 10.07 | 148 | 1.8 | 148 | 178252.25 | 148 | 193
149 | 10.16 | 149 | 1.82 | 149 | 179232.28 | 149 | 161
150 | 9.61 | 150 | 1.78 | 150 | 184703.44 | 150 | 162
151 | 9.96 | 151 | 1.81 | 151 | 182128.52 | 151 | 171
152 | 9.94 | 152 | 1.84 | 152 | 185412.48 | 152 | 171
153 | 10.15 | 153 | 1.8 | 153 | 177536.97 | 153 | 176
154 | 9.87 | 154 | 1.81 | 154 | 182978.73 | 154 | 178
155 | 9.93 | 155 | 1.81 | 155 | 181873.12 | 155 | 172
156 | 10.08 | 156 | 1.8 | 156 | 178869.05 | 156 | 165
157 | 9.96 | 157 | 1.76 | 157 | 177008.03 | 157 | 141
158 | 9.94 | 158 | 1.83 | 158 | 183903.44 | 158 | 191
159 | 10.16 | 159 | 1.82 | 159 | 179330.72 | 159 | 200
160 | 9.8 | 160 | 1.78 | 160 | 181632.66 | 160 | 199
161 | 10.55 | 161 | 1.82 | 161 | 172891 | 161 | 200
162 | 9.8 | 162 | 1.8 | 162 | 183775.52 | 162 | 179
163 | 10 | 163 | 1.77 | 163 | 177100 | 163 | 168
164 | 9.96 | 164 | 1.81 | 164 | 181224.89 | 164 | 170
165 | 9.83 | 165 | 1.83 | 165 | 185859.64 | 165 | 163
166 | 9.95 | 166 | 1.8 | 166 | 180402.03 | 166 | 166
167 | 9.95 | 167 | 1.75 | 167 | 175879.41 | 167 | 176
168 | 9.97 | 168 | 1.82 | 168 | 182547.66 | 168 | 171
169 | 10.05 | 169 | 1.83 | 169 | 182288.58 | 169 | 163
170 | 9.94 | 170 | 1.77 | 170 | 178269.62 | 170 | 164
171 | 9.78 | 171 | 1.81 | 171 | 185378.33 | 171 | 157
172 | 10.35 | 172 | 1.87 | 172 | 180772.95 | 172 | 165
173 | 10.03 | 173 | 1.81 | 173 | 180159.53 | 173 | 164
174 | 9.79 | 174 | 1.79 | 174 | 183248.22 | 174 | 165
175 | 10.18 | 175 | 1.81 | 175 | 177799.61 | 175 | 168
176 | 9.95 | 176 | 1.81 | 176 | 182010.06 | 176 | 154
177 | 10.08 | 177 | 1.77 | 177 | 175297.64 | 177 | 167
178 | 9.96 | 178 | 1.8 | 178 | 181024.11 | 178 | 187
179 | 10.16 | 179 | 1.82 | 179 | 178937.02 | 179 | 191
180 | 10.32 | 180 | 1.76 | 180 | 170348.86 | 180 | 191
181 | 10.1 | 181 | 1.81 | 181 | 179207.94 | 181 | 191
182 | 10.03 | 182 | 1.8 | 182 | 179262.22 | 182 | 174
183 | 9.91 | 183 | 1.79 | 183 | 180121.09 | 183 | 174
184 | 10.03 | 184 | 1.74 | 184 | 173479.58 | 184 | 175
185 | 10.08 | 185 | 1.82 | 185 | 180059.53 | 185 | 178
186 | 10.08 | 186 | 1.78 | 186 | 176884.94 | 186 | 183
187 | 10.07 | 187 | 1.75 | 187 | 174180.75 | 187 | 169
188 | 9.86 | 188 | 1.83 | 188 | 185902.66 | 188 | 176
189 | 9.65 | 189 | 1.82 | 189 | 188082.91 | 189 | 167
190 | 9.74 | 190 | 1.8 | 190 | 184394.27 | 190 | 154
191 | 9.83 | 191 | 1.8 | 191 | 183011.2 | 191 | 157
192 | 10.21 | 192 | 1.9 | 192 | 185700.31 | 192 | 167
193 | 10.02 | 193 | 1.8 | 193 | 179341.33 | 193 | 168
194 | 9.9 | 194 | 1.79 | 194 | 180707.08 | 194 | 175
195 | 10.16 | 195 | 1.84 | 195 | 180807.09 | 195 | 177
196 | 9.97 | 196 | 1.81 | 196 | 181143.45 | 196 | 155
197 | 10 | 197 | 1.79 | 197 | 178700.02 | 197 | 159
198 | 10.12 | 198 | 1.75 | 198 | 172727.27 | 198 | 166
199 | 9.85 | 199 | 1.86 | 199 | 188832.5 | 199 | 190
200 | 9.72 | 200 | 1.8 | 200 | 184670.81 | 200 | 206
201 | 9.78 | 201 | 1.83 | 201 | 186912.08 | 201 | 203
202 | 10.22 | 202 | 1.85 | 202 | 180821.94 | 202 | 181
203 | 10 | 203 | 1.8 | 203 | 179800.02 | 203 | 180
204 | 9.83 | 204 | 1.8 | 204 | 182604.28 | 204 | 181
205 | 10.1 | 205 | 1.85 | 205 | 182673.3 | 205 | 168
206 | 9.85 | 206 | 1.8 | 206 | 182233.53 | 206 | 163
207 | 9.91 | 207 | 1.83 | 207 | 184661.97 | 207 | 171
208 | 9.94 | 208 | 1.85 | 208 | 185915.5 | 208 | 167
209 | 9.58 | 209 | 1.86 | 209 | 194258.87 | 209 | 176
210 | 10.03 | 210 | 1.82 | 210 | 181156.53 | 210 | 160
211 | 9.92 | 211 | 1.85 | 211 | 186391.14 | 211 | 158
212 | 10.41 | 212 | 1.88 | 212 | 180499.53 | 212 | 157
213 | 9.93 | 213 | 1.86 | 213 | 187009.08 | 213 | 152
214 | 10.1 | 214 | 1.78 | 214 | 175841.61 | 214 | 150
215 | 10.08 | 215 | 1.86 | 215 | 184424.61 | 215 | 162
216 | 10 | 216 | 1.83 | 216 | 183100.02 | 216 | 168
217 | 10 | 217 | 1.8 | 217 | 179500.02 | 217 | 164
218 | 10.01 | 218 | 1.83 | 218 | 183216.8 | 218 | 178
219 | 9.85 | 219 | 1.84 | 219 | 186294.44 | 219 | 199
220 | 9.88 | 220 | 1.82 | 220 | 183805.67 | 220 | 200
221 | 9.98 | 221 | 1.78 | 221 | 178657.34 | 221 | 194
222 | 9.98 | 222 | 1.92 | 222 | 191984 | 222 | 177
223 | 10.11 | 223 | 1.81 | 223 | 179030.67 | 223 | 172
224 | 9.87 | 224 | 1.82 | 224 | 183890.58 | 224 | 184
225 | 10.28 | 225 | 1.84 | 225 | 179377.45 | 225 | 184
226 | 10.03 | 226 | 1.82 | 226 | 181854.45 | 226 | 190
227 | 10.03 | 227 | 1.79 | 227 | 178863.42 | 227 | 188
228 | 10.12 | 228 | 1.82 | 228 | 179446.66 | 228 | 179
229 | 9.95 | 229 | 1.85 | 229 | 185427.14 | 229 | 172
230 | 10.28 | 230 | 1.83 | 230 | 177918.31 | 230 | 169
231 | 9.71 | 231 | 1.82 | 231 | 187744.61 | 231 | 175
232 | 10.07 | 232 | 1.86 | 232 | 184508.45 | 232 | 171
233 | 10.11 | 233 | 1.82 | 233 | 180019.8 | 233 | 176
234 | 10.01 | 234 | 1.81 | 234 | 180819.19 | 234 | 176
235 | 10.08 | 235 | 1.79 | 235 | 177182.56 | 235 | 180
236 | 10.15 | 236 | 1.88 | 236 | 185024.66 | 236 | 171
237 | 9.95 | 237 | 1.8 | 237 | 180804.03 | 237 | 160
238 | 9.8 | 238 | 1.82 | 238 | 185204.08 | 238 | 191
239 | 10.34 | 239 | 1.83 | 239 | 176982.59 | 239 | 202
240 | 10.54 | 240 | 1.79 | 240 | 169924.11 | 240 | 206
241 | 9.78 | 241 | 1.83 | 241 | 187525.58 | 241 | 202
242 | 9.97 | 242 | 1.77 | 242 | 177833.53 | 242 | 188
243 | 9.99 | 243 | 1.82 | 243 | 182582.61 | 243 | 171
244 | 9.88 | 244 | 1.79 | 244 | 180971.67 | 244 | 177
245 | 9.58 | 245 | 1.89 | 245 | 197181.62 | 245 | 168
246 | 10.38 | 246 | 1.8 | 246 | 173795.78 | 246 | 180
247 | 9.85 | 247 | 1.8 | 247 | 182436.56 | 247 | 168
248 | 10.13 | 248 | 1.83 | 248 | 180848.97 | 248 | 174
249 | 9.73 | 249 | 1.84 | 249 | 189414.19 | 249 | 178
250 | 10.08 | 250 | 1.79 | 250 | 177380.97 | 250 | 168
251 | 9.82 | 251 | 1.87 | 251 | 189918.56 | 251 | 170
252 | 10.45 | 252 | 1.85 | 252 | 177129.19 | 252 | 168
253 | 9.73 | 253 | 1.79 | 253 | 183967.12 | 253 | 159
254 | 10.25 | 254 | 1.78 | 254 | 173951.22 | 254 | 167
255 | 10.03 | 255 | 1.84 | 255 | 183250.27 | 255 | 155
256 | 10.13 | 256 | 1.81 | 256 | 178775.92 | 256 | 162
257 | 9.99 | 257 | 1.78 | 257 | 178578.58 | 257 | 162
258 | 10 | 258 | 1.79 | 258 | 179000 | 258 | 186
259 | 9.83 | 259 | 1.82 | 259 | 185147.52 | 259 | 200
260 | 10.02 | 260 | 1.79 | 260 | 179041.92 | 260 | 202
261 | 10.01 | 261 | 1.82 | 261 | 182117.87 | 261 | 186
262 | 9.9 | 262 | 1.86 | 262 | 187676.78 | 262 | 166
263 | 9.9 | 263 | 1.81 | 263 | 182626.28 | 263 | 163
264 | 10.06 | 264 | 1.8 | 264 | 178429.44 | 264 | 186
265 | 9.96 | 265 | 1.83 | 265 | 183835.34 | 265 | 175
266 | 10.17 | 266 | 1.81 | 266 | 177482.8 | 266 | 176
267 | 9.91 | 267 | 1.77 | 267 | 178203.84 | 267 | 179
268 | 9.89 | 268 | 1.82 | 268 | 184125.39 | 268 | 178
269 | 9.9 | 269 | 1.83 | 269 | 184747.5 | 269 | 160
270 | 10.1 | 270 | 1.78 | 270 | 176138.62 | 270 | 169
271 | 9.6 | 271 | 1.82 | 271 | 189479.19 | 271 | 164
272 | 10.13 | 272 | 1.88 | 272 | 185291.23 | 272 | 161
273 | 9.84 | 273 | 1.79 | 273 | 182113.83 | 273 | 172
274 | 10.1 | 274 | 1.79 | 274 | 177524.78 | 274 | 178
275 | 10.29 | 275 | 1.84 | 275 | 178620.03 | 275 | 173
276 | 10.21 | 276 | 1.81 | 276 | 177571.02 | 276 | 157
277 | 10.02 | 277 | 1.76 | 277 | 175449.12 | 277 | 159
278 | 10.31 | 278 | 1.8 | 278 | 174781.78 | 278 | 184
279 | 10.09 | 279 | 1.81 | 279 | 179187.31 | 279 | 192
280 | 10.09 | 280 | 1.73 | 280 | 171754.22 | 280 | 176
281 | 10.56 | 281 | 1.78 | 281 | 168844.72 | 281 | 194
282 | 10.16 | 282 | 1.8 | 282 | 177165.36 | 282 | 183
283 | 9.92 | 283 | 1.76 | 283 | 176915.33 | 283 | 167
284 | 10.02 | 284 | 1.75 | 284 | 174850.31 | 284 | 176
285 | 10.13 | 285 | 1.81 | 285 | 178183.61 | 285 | 168
286 | 9.95 | 286 | 1.78 | 286 | 178994.98 | 286 | 168
287 | 9.97 | 287 | 1.72 | 287 | 172718.19 | 287 | 168
288 | 10 | 288 | 1.78 | 288 | 177600.02 | 288 | 154
289 | 10.03 | 289 | 1.8 | 289 | 178963.12 | 289 | 158
290 | 9.91 | 290 | 1.75 | 290 | 176992.95 | 290 | 164
291 | 9.65 | 291 | 1.78 | 291 | 184248.72 | 291 | 156
292 | 9.94 | 292 | 1.82 | 292 | 182595.58 | 292 | 170
293 | 9.97 | 293 | 1.8 | 293 | 180742.23 | 293 | 183
294 | 10.06 | 294 | 1.71 | 294 | 169681.92 | 294 | 167
295 | 10.13 | 295 | 1.84 | 295 | 181342.56 | 295 | 177
296 | 9.97 | 296 | 1.78 | 296 | 178635.92 | 296 | 166
297 | 10.1 | 297 | 1.74 | 297 | 172277.25 | 297 | 169
298 | 10.18 | 298 | 1.78 | 298 | 174361.52 | 298 | 182
299 | 9.82 | 299 | 1.8 | 299 | 182790.25 | 299 | 188
300 | 9.9 | 300 | 1.79 | 300 | 180505.06 | 300 | 199
301 | 9.94 | 301 | 1.77 | 301 | 178169.03 | 301 | 202
302 | 10.72 | 302 | 1.78 | 302 | 166044.78 | 302 | 188
303 | 9.94 | 303 | 1.76 | 303 | 177062.39 | 303 | 155
304 | 10.17 | 304 | 1.74 | 304 | 171189.78 | 304 | 166
305 | 10.12 | 305 | 1.79 | 305 | 176581.03 | 305 | 167
306 | 9.92 | 306 | 1.76 | 306 | 177620.98 | 306 | 180
307 | 9.96 | 307 | 1.73 | 307 | 173493.98 | 307 | 178
308 | 10 | 308 | 1.78 | 308 | 178100.02 | 308 | 177
309 | 10.16 | 309 | 1.78 | 309 | 175492.14 | 309 | 164
310 | 9.85 | 310 | 1.76 | 310 | 178477.19 | 310 | 160
311 | 10.44 | 311 | 1.76 | 311 | 168869.75 | 311 | 154
312 | 9.94 | 312 | 1.8 | 312 | 181187.14 | 312 | 173
313 | 9.98 | 313 | 1.75 | 313 | 174949.92 | 313 | 181
314 | 10.16 | 314 | 1.74 | 314 | 170767.72 | 314 | 174
315 | 10 | 315 | 1.75 | 315 | 174800.02 | 315 | 161
316 | 10.08 | 316 | 1.75 | 316 | 173908.73 | 316 | 149
317 | 10.19 | 317 | 1.7 | 317 | 166830.23 | 317 | 155
318 | 9.92 | 318 | 1.75 | 318 | 176411.3 | 318 | 191
319 | 10.03 | 319 | 1.73 | 319 | 172482.56 | 319 | 200
320 | 9.78 | 320 | 1.75 | 320 | 178629.86 | 320 | 192
321 | 9.83 | 321 | 1.76 | 321 | 179450.66 | 321 | 197
322 | 10.28 | 322 | 1.76 | 322 | 170914.41 | 322 | 183
323 | 9.73 | 323 | 1.74 | 323 | 178417.28 | 323 | 167
324 | 10.11 | 324 | 1.73 | 324 | 171216.62 | 324 | 192
325 | 10 | 325 | 1.76 | 325 | 175900.02 | 325 | 169
326 | 9.88 | 326 | 1.75 | 326 | 177125.52 | 326 | 174
327 | 9.88 | 327 | 1.72 | 327 | 173987.86 | 327 | 178
328 | 9.97 | 328 | 1.75 | 328 | 175325.98 | 328 | 181
329 | 10.13 | 329 | 1.78 | 329 | 175419.55 | 329 | 171
330 | 9.93 | 330 | 1.74 | 330 | 174723.08 | 330 | 163
331 | 10.19 | 331 | 1.76 | 331 | 172522.11 | 331 | 150
332 | 10.05 | 332 | 1.83 | 332 | 181890.56 | 332 | 173
333 | 9.96 | 333 | 1.74 | 333 | 174397.59 | 333 | 153
334 | 10.04 | 334 | 1.73 | 334 | 172310.77 | 334 | 157
335 | 10.02 | 335 | 1.75 | 335 | 174251.52 | 335 | 161
336 | 10.1 | 336 | 1.76 | 336 | 173861.41 | 336 | 151
337 | 9.67 | 337 | 1.72 | 337 | 178283.34 | 337 | 154
338 | 9.88 | 338 | 1.76 | 338 | 178238.87 | 338 | 174
339 | 9.86 | 339 | 1.78 | 339 | 180223.14 | 339 | 198
340 | 9.99 | 340 | 1.73 | 340 | 173173.19 | 340 | 194
341 | 9.96 | 341 | 1.77 | 341 | 177710.84 | 341 | 186
342 | 9.98 | 342 | 1.79 | 342 | 179559.14 | 342 | 175
343 | 10.1 | 343 | 1.75 | 343 | 173069.33 | 343 | 171
344 | 9.7 | 344 | 1.74 | 344 | 179793.81 | 344 | 171
345 | 10.14 | 345 | 1.79 | 345 | 176331.39 | 345 | 178
346 | 10.08 | 346 | 1.76 | 346 | 174107.17 | 346 | 172
347 | 10.11 | 347 | 1.69 | 347 | 166864.5 | 347 | 173
348 | 9.81 | 348 | 1.73 | 348 | 176554.55 | 348 | 186
349 | 10.12 | 349 | 1.77 | 349 | 174703.56 | 349 | 159
350 | 10.6 | 350 | 1.73 | 350 | 162735.84 | 350 | 173
351 | 10.37 | 351 | 1.74 | 351 | 167888.16 | 351 | 158
352 | 9.82 | 352 | 1.79 | 352 | 181771.92 | 352 | 160
353 | 10.03 | 353 | 1.75 | 353 | 174476.58 | 353 | 179
354 | 9.96 | 354 | 1.68 | 354 | 168574.3 | 354 | 167
355 | 9.99 | 355 | 1.76 | 355 | 176076.08 | 355 | 175
356 | 10.07 | 356 | 1.75 | 356 | 173584.91 | 356 | 152
357 | 10 | 357 | 1.72 | 357 | 171500.02 | 357 | 154
358 | 10.02 | 358 | 1.75 | 358 | 174151.7 | 358 | 182
359 | 9.98 | 359 | 1.78 | 359 | 177955.94 | 359 | 210
360 | 9.66 | 360 | 1.71 | 360 | 176915.12 | 360 | 196
361 | 10.55 | 361 | 1.75 | 361 | 165781.98 | 361 | 197
362 | 9.55 | 362 | 1.78 | 362 | 186387.44 | 362 | 166
363 | 10.1 | 363 | 1.73 | 363 | 171683.19 | 363 | 165
364 | 10.06 | 364 | 1.73 | 364 | 172167.02 | 364 | 176
365 | 9.85 | 365 | 1.77 | 365 | 180101.55 | 365 | 173
366 | 9.9 | 366 | 1.76 | 366 | 177272.75 | 366 | 180
367 | 9.84 | 367 | 1.73 | 367 | 175609.77 | 367 | 192
368 | 10.01 | 368 | 1.76 | 368 | 176023.97 | 368 | 172
369 | 10.36 | 369 | 1.76 | 369 | 169498.09 | 369 | 174
370 | 9.94 | 370 | 1.73 | 370 | 174245.48 | 370 | 177
371 | 9.73 | 371 | 1.75 | 371 | 180164.45 | 371 | 166
372 | 10.3 | 372 | 1.78 | 372 | 172815.53 | 372 | 170
373 | 9.91 | 373 | 1.76 | 373 | 177093.86 | 373 | 176
374 | 10 | 374 | 1.71 | 374 | 171300.02 | 374 | 180
375 | 10.03 | 375 | 1.74 | 375 | 173778.67 | 375 | 179
376 | 9.78 | 376 | 1.77 | 376 | 180674.84 | 376 | 168
377 | 10.06 | 377 | 1.72 | 377 | 170775.36 | 377 | 165
378 | 9.95 | 378 | 1.76 | 378 | 176683.42 | 378 | 175
379 | 10.2 | 379 | 1.78 | 379 | 174901.97 | 379 | 209
380 | 9.68 | 380 | 1.78 | 380 | 183884.33 | 380 | 195
381 | 10.17 | 381 | 1.74 | 381 | 171189.78 | 381 | 196
382 | 9.93 | 382 | 1.78 | 382 | 178851.98 | 382 | 175
383 | 10.14 | 383 | 1.75 | 383 | 172189.37 | 383 | 176
384 | 9.89 | 384 | 1.73 | 384 | 175328.62 | 384 | 172
385 | 10.05 | 385 | 1.77 | 385 | 176417.94 | 385 | 170
386 | 10.12 | 386 | 1.76 | 386 | 173715.42 | 386 | 170
387 | 10.1 | 387 | 1.73 | 387 | 170792.09 | 387 | 181
388 | 9.92 | 388 | 1.79 | 388 | 180040.34 | 388 | 184
389 | 10.03 | 389 | 1.76 | 389 | 175872.39 | 389 | 173
390 | 10.07 | 390 | 1.71 | 390 | 169910.64 | 390 | 154
391 | 10 | 391 | 1.75 | 391 | 175300.02 | 391 | 155
392 | 10.12 | 392 | 1.8 | 392 | 178063.25 | 392 | 153
393 | 9.8 | 393 | 1.72 | 393 | 175612.23 | 393 | 166
394 | 10.07 | 394 | 1.75 | 394 | 173982.14 | 394 | 174
395 | 9.89 | 395 | 1.77 | 395 | 179170.89 | 395 | 165
396 | 10.09 | 396 | 1.73 | 396 | 171853.31 | 396 | 156
397 | 9.95 | 397 | 1.72 | 397 | 172663.31 | 397 | 159
398 | 10.07 | 398 | 1.75 | 398 | 173684.22 | 398 | 170
399 | 9.83 | 399 | 1.81 | 399 | 184130.22 | 399 | 205
400 | 9.8 | 400 | 1.74 | 400 | 177448.98 | 400 | 207
401 | 9.96 | 401 | 1.76 | 401 | 176706.83 | 401 | 206
402 | 10.24 | 402 | 1.79 | 402 | 174414.06 | 402 | 175
403 | 10.2 | 403 | 1.74 | 403 | 170588.25 | 403 | 158
404 | 9.78 | 404 | 1.74 | 404 | 177402.87 | 404 | 187
405 | 9.94 | 405 | 1.78 | 405 | 178772.64 | 405 | 180
406 | 9.98 | 406 | 1.76 | 406 | 176252.53 | 406 | 185
407 | 9.92 | 407 | 1.76 | 407 | 177318.56 | 407 | 182
408 | 10.14 | 408 | 1.77 | 408 | 174654.84 | 408 | 165
409 | 9.96 | 409 | 1.8 | 409 | 180321.3 | 409 | 159
410 | 10.05 | 410 | 1.73 | 410 | 172238.81 | 410 | 148
411 | 10.32 | 411 | 1.74 | 411 | 168507.77 | 411 | 150
412 | 10.1 | 412 | 1.79 | 412 | 177425.75 | 412 | 162
413 | 10.07 | 413 | 1.74 | 413 | 172492.56 | 413 | 183
414 | 9.85 | 414 | 1.72 | 414 | 174619.3 | 414 | 169
415 | 10.04 | 415 | 1.77 | 415 | 176394.44 | 415 | 163
416 | 9.99 | 416 | 1.77 | 416 | 176977 | 416 | 170
417 | 10.09 | 417 | 1.7 | 417 | 168087.22 | 417 | 154
418 | 10.03 | 418 | 1.75 | 418 | 174576.28 | 418 | 177
419 | 10.08 | 419 | 1.76 | 419 | 174702.39 | 419 | 197
420 | 9.85 | 420 | 1.73 | 420 | 175736.06 | 420 | 190
421 | 10.08 | 421 | 1.75 | 421 | 173809.53 | 421 | 194
422 | 9.98 | 422 | 1.78 | 422 | 178256.53 | 422 | 176
423 | 10.06 | 423 | 1.71 | 423 | 169483.11 | 423 | 180
424 | 9.83 | 424 | 1.72 | 424 | 175279.77 | 424 | 190
425 | 10.08 | 425 | 1.77 | 425 | 175595.25 | 425 | 165
426 | 9.97 | 426 | 1.75 | 426 | 175125.39 | 426 | 171
427 | 10.04 | 427 | 1.71 | 427 | 170517.95 | 427 | 179
428 | 9.92 | 428 | 1.76 | 428 | 177620.98 | 428 | 177
429 | 10.05 | 429 | 1.77 | 429 | 175820.91 | 429 | 169
430 | 10.03 | 430 | 1.72 | 430 | 171485.55 | 430 | 170
431 | 10.16 | 431 | 1.75 | 431 | 171948.83 | 431 | 154
432 | 10.02 | 432 | 1.79 | 432 | 178243.53 | 432 | 158
433 | 9.91 | 433 | 1.74 | 433 | 175176.61 | 433 | 183
434 | 9.93 | 434 | 1.72 | 434 | 173111.8 | 434 | 177
435 | 10.06 | 435 | 1.78 | 435 | 176540.78 | 435 | 169
436 | 9.96 | 436 | 1.74 | 436 | 174497.98 | 436 | 152
437 | 9.98 | 437 | 1.72 | 437 | 172745.52 | 437 | 152
438 | 9.91 | 438 | 1.76 | 438 | 177699.3 | 438 | 167
439 | 9.97 | 439 | 1.77 | 439 | 177131.41 | 439 | 202
440 | 9.66 | 440 | 1.74 | 440 | 180434.8 | 440 | 200
441 | 10.06 | 441 | 1.77 | 441 | 175844.94 | 441 | 194
442 | 9.76 | 442 | 1.81 | 442 | 185450.83 | 442 | 187
443 | 9.91 | 443 | 1.75 | 443 | 176589.33 | 443 | 173
444 | 10.02 | 444 | 1.73 | 444 | 172355.31 | 444 | 171
445 | 10.09 | 445 | 1.79 | 445 | 177304.27 | 445 | 169
446 | 10.14 | 446 | 1.76 | 446 | 173274.17 | 446 | 166
447 | 9.9 | 447 | 1.72 | 447 | 173838.41 | 447 | 172
448 | 10.11 | 448 | 1.78 | 448 | 175766.58 | 448 | 171
449 | 10.08 | 449 | 1.78 | 449 | 176686.53 | 449 | 162
450 | 9.93 | 450 | 1.74 | 450 | 175428.02 | 450 | 166
451 | 10.64 | 451 | 1.76 | 451 | 165601.52 | 451 | 161
452 | 10 | 452 | 1.82 | 452 | 181500 | 452 | 170
453 | 10.13 | 453 | 1.73 | 453 | 170483.72 | 453 | 164
454 | 10.05 | 454 | 1.71 | 454 | 170149.27 | 454 | 157
455 | 10.15 | 455 | 1.78 | 455 | 175763.56 | 455 | 169
456 | 10.16 | 456 | 1.69 | 456 | 166437.02 | 456 | 161
457 | 9.91 | 457 | 1.72 | 457 | 173562.06 | 457 | 157
458 | 10.26 | 458 | 1.74 | 458 | 169298.27 | 458 | 171
459 | 9.49 | 459 | 1.77 | 459 | 186090.64 | 459 | 195
460 | 10.23 | 460 | 1.71 | 460 | 167350.95 | 460 | 195
461 | 9.5 | 461 | 1.79 | 461 | 188000.02 | 461 | 199
462 | 9.85 | 462 | 1.79 | 462 | 182131.98 | 462 | 172
463 | 9.9 | 463 | 1.75 | 463 | 177070.73 | 463 | 175
464 | 9.99 | 464 | 1.76 | 464 | 175976 | 464 | 180
465 | 10.1 | 465 | 1.79 | 465 | 177128.73 | 465 | 166
466 | 9.86 | 466 | 1.75 | 466 | 177687.64 | 466 | 185
467 | 9.99 | 467 | 1.7 | 467 | 170570.58 | 467 | 188
468 | 9.95 | 468 | 1.77 | 468 | 177989.95 | 468 | 190
469 | 10 | 469 | 1.79 | 469 | 178700.02 | 469 | 177
470 | 9.89 | 470 | 1.74 | 470 | 175429.75 | 470 | 149
471 | 10.64 | 471 | 1.76 | 471 | 165037.61 | 471 | 165
472 | 9.8 | 472 | 1.8 | 472 | 183265.31 | 472 | 173
473 | 10.28 | 473 | 1.72 | 473 | 167509.75 | 473 | 171
474 | 10.08 | 474 | 1.72 | 474 | 170535.73 | 474 | 172
475 | 10.07 | 475 | 1.77 | 475 | 175571.03 | 475 | 174
476 | 10.33 | 476 | 1.78 | 476 | 172023.25 | 476 | 158
477 | 9.93 | 477 | 1.68 | 477 | 169285.02 | 477 | 165
478 | 9.99 | 478 | 1.74 | 478 | 173973.98 | 478 | 179
479 | 9.96 | 479 | 1.75 | 479 | 175702.81 | 479 | 198
480 | 9.78 | 480 | 1.72 | 480 | 176175.87 | 480 | 206
481 | 10.13 | 481 | 1.72 | 481 | 169891.42 | 481 | 195
482 | 9.92 | 482 | 1.79 | 482 | 179939.52 | 482 | 184
483 | 9.97 | 483 | 1.72 | 483 | 172918.78 | 483 | 177
484 | 9.9 | 484 | 1.71 | 484 | 172424.27 | 484 | 171
485 | 10 | 485 | 1.77 | 485 | 177300.02 | 485 | 163
486 | 9.82 | 486 | 1.76 | 486 | 178716.92 | 486 | 184
487 | 9.82 | 487 | 1.72 | 487 | 174847.28 | 487 | 189
488 | 9.93 | 488 | 1.77 | 488 | 177744.22 | 488 | 174
489 | 10.15 | 489 | 1.78 | 489 | 175468 | 489 | 161
490 | 9.93 | 490 | 1.72 | 490 | 172809.67 | 490 | 173
491 | 10 | 491 | 1.75 | 491 | 175000.02 | 491 | 160
492 | 10.13 | 492 | 1.79 | 492 | 176406.72 | 492 | 166
493 | 10.16 | 493 | 1.74 | 493 | 171456.69 | 493 | 156
494 | 9.91 | 494 | 1.72 | 494 | 173158.44 | 494 | 169
495 | 10.12 | 495 | 1.75 | 495 | 173221.34 | 495 | 171
496 | 10.16 | 496 | 1.76 | 496 | 173523.64 | 496 | 162
497 | 9.85 | 497 | 1.68 | 497 | 170659.92 | 497 | 159
498 | 10.31 | 498 | 1.73 | 498 | 167798.28 | 498 | 162
499 | 10.01 | 499 | 1.75 | 499 | 175224.78 | 499 | 193
500 | 9.63 | 500 | 1.72 | 500 | 178920.05 | 500 | 203
501 | 10.2 | 501 | 1.75 | 501 | 171176.48 | 501 | 200
502 | 9.88 | 502 | 1.77 | 502 | 179352.22 | 502 | 183
503 | 10.13 | 503 | 1.71 | 503 | 169200.41 | 503 | 179
504 | 9.95 | 504 | 1.73 | 504 | 173366.84 | 504 | 164
505 | 10.26 | 505 | 1.75 | 505 | 170857.72 | 505 | 170
506 | 10 | 506 | 1.74 | 506 | 173500.02 | 506 | 177
507 | 10 | 507 | 1.71 | 507 | 170900.02 | 507 | 191
508 | 10.04 | 508 | 1.79 | 508 | 177888.47 | 508 | 185
509 | 9.99 | 509 | 1.74 | 509 | 174374.39 | 509 | 162
510 | 9.86 | 510 | 1.71 | 510 | 173123.75 | 510 | 171
511 | 9.87 | 511 | 1.74 | 511 | 175785.23 | 511 | 167
512 | 10.19 | 512 | 1.78 | 512 | 174582.94 | 512 | 171
513 | 10.01 | 513 | 1.73 | 513 | 173226.78 | 513 | 171
514 | 9.96 | 514 | 1.73 | 514 | 173293.17 | 514 | 178
515 | 10.1 | 515 | 1.74 | 515 | 171980.22 | 515 | 176
516 | 9.87 | 516 | 1.75 | 516 | 177710.23 | 516 | 167
517 | 9.85 | 517 | 1.72 | 517 | 174111.69 | 517 | 173
518 | 10.14 | 518 | 1.74 | 518 | 171597.66 | 518 | 173
519 | 9.96 | 519 | 1.76 | 519 | 176606.44 | 519 | 199
520 | 9.88 | 520 | 1.73 | 520 | 174898.78 | 520 | 202
521 | 9.7 | 521 | 1.75 | 521 | 180412.37 | 521 | 215
522 | 10.07 | 522 | 1.81 | 522 | 179344.61 | 522 | 194
523 | 9.84 | 523 | 1.74 | 523 | 176524.41 | 523 | 186
524 | 9.95 | 524 | 1.74 | 524 | 174371.87 | 524 | 168
525 | 10.19 | 525 | 1.77 | 525 | 173797.86 | 525 | 175
526 | 9.96 | 526 | 1.75 | 526 | 176004.02 | 526 | 167
527 | 9.91 | 527 | 1.73 | 527 | 174066.61 | 527 | 189
528 | 10.03 | 528 | 1.8 | 528 | 179062.83 | 528 | 175
529 | 10.06 | 529 | 1.76 | 529 | 174453.3 | 529 | 166
530 | 9.88 | 530 | 1.73 | 530 | 175506.08 | 530 | 168
531 | 10.6 | 531 | 1.75 | 531 | 164811.33 | 531 | 162
532 | 9.89 | 532 | 1.81 | 532 | 183316.5 | 532 | 161
533 | 10.1 | 533 | 1.73 | 533 | 171584.17 | 533 | 161
534 | 9.86 | 534 | 1.73 | 534 | 175152.16 | 534 | 168
535 | 9.99 | 535 | 1.73 | 535 | 173573.58 | 535 | 171
536 | 10.09 | 536 | 1.75 | 536 | 173736.37 | 536 | 168
537 | 10.08 | 537 | 1.71 | 537 | 170039.7 | 537 | 162
538 | 10.01 | 538 | 1.75 | 538 | 175224.78 | 538 | 172
539 | 10.38 | 539 | 1.77 | 539 | 170809.25 | 539 | 198
540 | 9.68 | 540 | 1.72 | 540 | 177789.28 | 540 | 198
541 | 10 | 541 | 1.74 | 541 | 174200.02 | 541 | 200
542 | 10.04 | 542 | 1.74 | 542 | 173705.19 | 542 | 184
543 | 10.18 | 543 | 1.73 | 543 | 169842.84 | 543 | 178
544 | 9.86 | 544 | 1.72 | 544 | 174543.62 | 544 | 174
545 | 9.89 | 545 | 1.73 | 545 | 175328.62 | 545 | 162
546 | 10.07 | 546 | 1.74 | 546 | 172889.78 | 546 | 168
547 | 10 | 547 | 1.75 | 547 | 174900.02 | 547 | 178
548 | 9.88 | 548 | 1.75 | 548 | 176821.87 | 548 | 169
549 | 9.96 | 549 | 1.74 | 549 | 174799.19 | 549 | 162
550 | 9.91 | 550 | 1.72 | 550 | 173965.7 | 550 | 157
551 | 10.08 | 551 | 1.74 | 551 | 172619.06 | 551 | 166
552 | 9.67 | 552 | 1.77 | 552 | 182936.92 | 552 | 161
553 | 9.93 | 553 | 1.73 | 553 | 174118.84 | 553 | 171
554 | 9.95 | 554 | 1.76 | 554 | 176482.42 | 554 | 157
555 | 10.13 | 555 | 1.78 | 555 | 175320.84 | 555 | 170
556 | 10.06 | 556 | 1.79 | 556 | 177833 | 556 | 171
557 | 9.88 | 557 | 1.71 | 557 | 172672.06 | 557 | 163
558 | 10.26 | 558 | 1.74 | 558 | 169395.72 | 558 | 191
559 | 9.8 | 559 | 1.75 | 559 | 178979.59 | 559 | 193
560 | 9.76 | 560 | 1.73 | 560 | 177356.56 | 560 | 202
561 | 10.58 | 561 | 1.76 | 561 | 166635.17 | 561 | 202
562 | 9.97 | 562 | 1.75 | 562 | 175526.61 | 562 | 188
563 | 9.95 | 563 | 1.72 | 563 | 172562.83 | 563 | 167
564 | 10.13 | 564 | 1.72 | 564 | 169595.27 | 564 | 175
565 | 10.16 | 565 | 1.75 | 565 | 172047.25 | 565 | 162
566 | 10.16 | 566 | 1.73 | 566 | 169980.31 | 566 | 187
567 | 9.93 | 567 | 1.7 | 567 | 171198.39 | 567 | 187
568 | 10.18 | 568 | 1.79 | 568 | 176227.91 | 568 | 177
569 | 9.88 | 569 | 1.74 | 569 | 175708.5 | 569 | 169
570 | 9.78 | 570 | 1.72 | 570 | 175766.89 | 570 | 174
571 | 9.91 | 571 | 1.73 | 571 | 174873.87 | 571 | 156
572 | 10.28 | 572 | 1.77 | 572 | 172373.56 | 572 | 175
573 | 10.11 | 573 | 1.73 | 573 | 170623.16 | 573 | 184
574 | 9.91 | 574 | 1.71 | 574 | 172452.08 | 574 | 179
575 | 10.16 | 575 | 1.72 | 575 | 169291.33 | 575 | 172
576 | 10 | 576 | 1.73 | 576 | 173400.02 | 576 | 159
577 | 10.01 | 577 | 1.7 | 577 | 169630.37 | 577 | 139
578 | 9.96 | 578 | 1.72 | 578 | 172690.77 | 578 | 179
579 | 10.04 | 579 | 1.75 | 579 | 173904.39 | 579 | 197
580 | 10.13 | 580 | 1.72 | 580 | 169792.7 | 580 | 203
581 | 9.68 | 581 | 1.77 | 581 | 182954.56 | 581 | 206
582 | 9.8 | 582 | 1.75 | 582 | 178673.47 | 582 | 190
583 | 10.01 | 583 | 1.73 | 583 | 173126.87 | 583 | 169
584 | 10.01 | 584 | 1.72 | 584 | 171428.58 | 584 | 171
585 | 10.08 | 585 | 1.75 | 585 | 173710.33 | 585 | 176
586 | 10.13 | 586 | 1.74 | 586 | 171372.17 | 586 | 184
587 | 10 | 587 | 1.7 | 587 | 170300 | 587 | 190
588 | 10.2 | 588 | 1.71 | 588 | 167352.95 | 588 | 189
589 | 9.96 | 589 | 1.74 | 589 | 174196.8 | 589 | 167
590 | 10.32 | 590 | 1.7 | 590 | 164728.69 | 590 | 158
591 | 9.87 | 591 | 1.72 | 591 | 173860.19 | 591 | 168
592 | 9.95 | 592 | 1.76 | 592 | 176482.42 | 592 | 168
593 | 10.01 | 593 | 1.74 | 593 | 174125.86 | 593 | 171
594 | 9.98 | 594 | 1.66 | 594 | 166733.48 | 594 | 169
595 | 9.96 | 595 | 1.74 | 595 | 174297.19 | 595 | 180
596 | 10.1 | 596 | 1.73 | 596 | 171485.17 | 596 | 159
597 | 9.67 | 597 | 1.7 | 597 | 175387.8 | 597 | 160
598 | 9.87 | 598 | 1.73 | 598 | 175582.58 | 598 | 181
599 | 10.28 | 599 | 1.76 | 599 | 171108.97 | 599 | 205
600 | 9.65 | 600 | 1.75 | 600 | 181347.16 | 600 | 205
601 | 10.06 | 601 | 1.71 | 601 | 169980.12 | 601 | 204
602 | 10.05 | 602 | 1.8 | 602 | 179203.98 | 602 | 175
603 | 10.28 | 603 | 1.72 | 603 | 167023.37 | 603 | 181
604 | 10.15 | 604 | 1.72 | 604 | 169458.14 | 604 | 168
605 | 10 | 605 | 1.74 | 605 | 173700.02 | 605 | 153
606 | 9.95 | 606 | 1.74 | 606 | 174673.37 | 606 | 170
607 | 9.98 | 607 | 1.66 | 607 | 166633.3 | 607 | 178
608 | 10.01 | 608 | 1.73 | 608 | 172527.48 | 608 | 169
609 | 10.17 | 609 | 1.74 | 609 | 171484.77 | 609 | 173
610 | 10.05 | 610 | 1.7 | 610 | 169253.73 | 610 | 162
611 | 9.81 | 611 | 1.72 | 611 | 174821.61 | 611 | 167
612 | 10.22 | 612 | 1.76 | 612 | 172211.37 | 612 | 176
613 | 9.95 | 613 | 1.73 | 613 | 174070.36 | 613 | 176
614 | 9.88 | 614 | 1.68 | 614 | 170445.36 | 614 | 178
615 | 10.19 | 615 | 1.74 | 615 | 170461.25 | 615 | 165
616 | 9.79 | 616 | 1.72 | 616 | 175280.91 | 616 | 178
617 | 9.76 | 617 | 1.68 | 617 | 172131.16 | 617 | 156
618 | 9.9 | 618 | 1.73 | 618 | 174343.45 | 618 | 174
619 | 10.37 | 619 | 1.78 | 619 | 171552.55 | 619 | 191
620 | 9.66 | 620 | 1.72 | 620 | 178467.92 | 620 | 192
621 | 10.17 | 621 | 1.69 | 621 | 166470.02 | 621 | 196
622 | 10.01 | 622 | 1.76 | 622 | 175324.67 | 622 | 176
623 | 10.07 | 623 | 1.72 | 623 | 170605.78 | 623 | 180
624 | 10.26 | 624 | 1.69 | 624 | 164717.36 | 624 | 192
625 | 9.89 | 625 | 1.76 | 625 | 177654.2 | 625 | 175
626 | 10.08 | 626 | 1.74 | 626 | 172619.06 | 626 | 179
627 | 9.96 | 627 | 1.65 | 627 | 165963.86 | 627 | 172
628 | 10.11 | 628 | 1.73 | 628 | 170623.16 | 628 | 181
629 | 9.97 | 629 | 1.75 | 629 | 175727.2 | 629 | 167
630 | 9.73 | 630 | 1.71 | 630 | 176156.23 | 630 | 164
631 | 9.87 | 631 | 1.74 | 631 | 176595.75 | 631 | 167
632 | 10.1 | 632 | 1.76 | 632 | 173960.42 | 632 | 176
633 | 10.03 | 633 | 1.75 | 633 | 174077.78 | 633 | 171
634 | 9.95 | 634 | 1.69 | 634 | 169648.25 | 634 | 180
635 | 10.22 | 635 | 1.74 | 635 | 170254.42 | 635 | 157
636 | 10.09 | 636 | 1.74 | 636 | 172051.53 | 636 | 167
637 | 10.12 | 637 | 1.69 | 637 | 166897.23 | 637 | 152
638 | 9.98 | 638 | 1.71 | 638 | 171643.3 | 638 | 170
639 | 10.21 | 639 | 1.77 | 639 | 173653.3 | 639 | 192
640 | 9.7 | 640 | 1.69 | 640 | 173711.34 | 640 | 202
641 | 10.11 | 641 | 1.71 | 641 | 169238.39 | 641 | 200
642 | 10.16 | 642 | 1.75 | 642 | 171948.83 | 642 | 176
643 | 9.9 | 643 | 1.71 | 643 | 172626.28 | 643 | 174
644 | 10.03 | 644 | 1.69 | 644 | 168693.92 | 644 | 170
645 | 10.07 | 645 | 1.73 | 645 | 171896.73 | 645 | 174
646 | 9.84 | 646 | 1.71 | 646 | 173374 | 646 | 184
647 | 10.03 | 647 | 1.7 | 647 | 168993.03 | 647 | 165
648 | 10.06 | 648 | 1.73 | 648 | 171471.17 | 648 | 173
649 | 10.07 | 649 | 1.75 | 649 | 173684.22 | 649 | 178
650 | 9.8 | 650 | 1.7 | 650 | 173367.34 | 650 | 179
651 | 9.73 | 651 | 1.74 | 651 | 179239.48 | 651 | 177
652 | 10.03 | 652 | 1.77 | 652 | 176670 | 652 | 168
653 | 9.86 | 653 | 1.63 | 653 | 165720.09 | 653 | 164
654 | 10.02 | 654 | 1.69 | 654 | 168562.89 | 654 | 169
655 | 10.1 | 655 | 1.74 | 655 | 171980.22 | 655 | 176
656 | 10.09 | 656 | 1.74 | 656 | 172249.75 | 656 | 166
657 | 9.91 | 657 | 1.69 | 657 | 170534.81 | 657 | 169
658 | 10.18 | 658 | 1.73 | 658 | 170039.31 | 658 | 188
659 | 10 | 659 | 1.72 | 659 | 171900.02 | 659 | 190
660 | 10.03 | 660 | 1.7 | 660 | 169192.44 | 660 | 186
661 | 10.08 | 661 | 1.72 | 661 | 170535.73 | 661 | 194
662 | 9.82 | 662 | 1.75 | 662 | 178309.59 | 662 | 172
663 | 10.28 | 663 | 1.72 | 663 | 167023.37 | 663 | 171
664 | 10.03 | 664 | 1.7 | 664 | 169292.14 | 664 | 172
665 | 10.06 | 665 | 1.73 | 665 | 172266.41 | 665 | 172
666 | 10.17 | 666 | 1.7 | 666 | 167453.3 | 666 | 170
667 | 9.82 | 667 | 1.69 | 667 | 171995.95 | 667 | 179
668 | 10.16 | 668 | 1.74 | 668 | 171555.11 | 668 | 170
669 | 10.04 | 669 | 1.73 | 669 | 172709.19 | 669 | 184
670 | 9.86 | 670 | 1.7 | 670 | 171906.7 | 670 | 169
671 | 9.95 | 671 | 1.72 | 671 | 172663.31 | 671 | 164
672 | 10.06 | 672 | 1.73 | 672 | 171769.39 | 672 | 171
673 | 10.15 | 673 | 1.68 | 673 | 165714.3 | 673 | 175
674 | 9.82 | 674 | 1.69 | 674 | 171690.45 | 674 | 177
675 | 10.05 | 675 | 1.75 | 675 | 174129.36 | 675 | 167
676 | 9.91 | 676 | 1.73 | 676 | 174369.33 | 676 | 153
677 | 9.76 | 677 | 1.7 | 677 | 173668.03 | 677 | 153
678 | 10.04 | 678 | 1.73 | 678 | 172111.56 | 678 | 177
679 | 10.12 | 679 | 1.72 | 679 | 170256.91 | 679 | 198
680 | 9.77 | 680 | 1.71 | 680 | 175127.97 | 680 | 198
681 | 9.82 | 681 | 1.73 | 681 | 175865.61 | 681 | 189
682 | 10.28 | 682 | 1.73 | 682 | 168287.97 | 682 | 178
683 | 9.84 | 683 | 1.71 | 683 | 173780.48 | 683 | 166
684 | 10.1 | 684 | 1.73 | 684 | 170792.09 | 684 | 175
685 | 10.12 | 685 | 1.72 | 685 | 170256.91 | 685 | 181
686 | 9.98 | 686 | 1.72 | 686 | 172745.52 | 686 | 187
687 | 9.93 | 687 | 1.69 | 687 | 170493.47 | 687 | 196
688 | 9.93 | 688 | 1.72 | 688 | 173212.5 | 688 | 193
689 | 9.95 | 689 | 1.74 | 689 | 175075.37 | 689 | 160
690 | 10.63 | 690 | 1.7 | 690 | 159830.67 | 690 | 154
691 | 9.84 | 691 | 1.68 | 691 | 170833.34 | 691 | 176
692 | 10.13 | 692 | 1.73 | 692 | 171076.02 | 692 | 166
693 | 10.15 | 693 | 1.71 | 693 | 168472.92 | 693 | 172
694 | 9.77 | 694 | 1.68 | 694 | 172364.41 | 694 | 172
695 | 9.88 | 695 | 1.74 | 695 | 175910.94 | 695 | 180
696 | 10.05 | 696 | 1.74 | 696 | 172835.83 | 696 | 157
697 | 9.9 | 697 | 1.68 | 697 | 169899 | 697 | 154
698 | 9.88 | 698 | 1.69 | 698 | 171356.28 | 698 | 181
699 | 10.11 | 699 | 1.75 | 699 | 172601.41 | 699 | 193
700 | 10.46 | 700 | 1.71 | 700 | 163575.53 | 700 | 189
701 | 10.05 | 701 | 1.71 | 701 | 170049.77 | 701 | 201
702 | 9.8 | 702 | 1.71 | 702 | 174489.8 | 702 | 181
703 | 9.93 | 703 | 1.74 | 703 | 175125.89 | 703 | 163
704 | 10 | 704 | 1.69 | 704 | 168700.02 | 704 | 170
705 | 10.16 | 705 | 1.72 | 705 | 169586.61 | 705 | 160
706 | 9.91 | 706 | 1.72 | 706 | 173965.7 | 706 | 178
707 | 10.03 | 707 | 1.68 | 707 | 167397.83 | 707 | 183
708 | 9.84 | 708 | 1.73 | 708 | 176016.27 | 708 | 181
709 | 10.01 | 709 | 1.74 | 709 | 173726.28 | 709 | 173
710 | 9.75 | 710 | 1.68 | 710 | 172410.27 | 710 | 174
711 | 9.93 | 711 | 1.72 | 711 | 172910.39 | 711 | 169
712 | 10.01 | 712 | 0.61 | 712 | 60839.16 | 712 | 155
713 | 9.93 | 713 | 0.53 | 713 | 53373.62 | 713 | 175
714 | 9.9 | 714 | 0.65 | 714 | 65353.54 | 714 | 170
715 | 7.95 | 715 | 0.69 | 715 | 87044.03 | 715 | 165
716 | 6.37 | 716 | 0.69 | 716 | 107692.32 | 716 | 167
717 | 6.03 | 717 | 0.59 | 717 | 97180.77 | 717 | 163
718 | 5.63 | 718 | 0.6 | 718 | 106927.2 | 718 | 179
719 | 5.51 | 719 | 0.62 | 719 | 113430.13 | 719 | 204
720 | 4.83 | 720 | 0.65 | 720 | 133540.37 | 720 | 213
721 | 4.93 | 721 | 0.65 | 721 | 131643.02 | 721 | 191
722 | 4.75 | 722 | 0.66 | 722 | 139157.89 | 722 | 176
723 | 4.75 | 723 | 0.66 | 723 | 138105.27 | 723 | 176
724 | 4.36 | 724 | 0.7 | 724 | 160321.11 | 724 | 181
725 | 4.51 | 725 | 0.72 | 725 | 159201.8 | 725 | 181
726 | 4.6 | 726 | 0.72 | 726 | 157173.94 | 726 | 192
727 | 4.26 | 727 | 0.71 | 727 | 167605.66 | 727 | 179
728 | 4.27 | 728 | 0.77 | 728 | 179156.92 | 728 | 171
729 | 4.44 | 729 | 0.81 | 729 | 182882.89 | 729 | 153
730 | 4.21 | 730 | 0.8 | 730 | 190973.87 | 730 | 142
731 | 4.66 | 731 | 0.8 | 731 | 172317.61 | 731 | 151
732 | 4.5 | 732 | 0.79 | 732 | 175777.78 | 732 | 146
733 | 4.73 | 733 | 0.86 | 733 | 181606.77 | 733 | 166
734 | 4.67 | 734 | 0.83 | 734 | 177516.08 | 734 | 176
735 | 4.89 | 735 | 0.83 | 735 | 169529.66 | 735 | 170
736 | 4.96 | 736 | 0.83 | 736 | 167338.72 | 736 | 176
737 | 4.75 | 737 | 0.84 | 737 | 175789.48 | 737 | 162
738 | 5.03 | 738 | 0.85 | 738 | 168986.09 | 738 | 182
739 | 4.87 | 739 | 0.83 | 739 | 170636.56 | 739 | 186
740 | 5.36 | 740 | 0.84 | 740 | 156716.44 | 740 | 178
741 | 5.11 | 741 | 0.84 | 741 | 163992.2 | 741 | 177
742 | 4.8 | 742 | 0.84 | 742 | 175416.69 | 742 | 157
743 | 4.95 | 743 | 0.78 | 743 | 158383.86 | 743 | 167
744 | 5.06 | 744 | 0.84 | 744 | 166403.17 | 744 | 164
745 | 5.1 | 745 | 0.84 | 745 | 164117.66 | 745 | 161
746 | 4.68 | 746 | 0.82 | 746 | 176068.39 | 746 | 170
747 | 5.13 | 747 | 0.82 | 747 | 160428.86 | 747 | 172
748 | 5.37 | 748 | 0.84 | 748 | 156610.8 | 748 | 160
749 | 5.05 | 749 | 0.82 | 749 | 161980.22 | 749 | 167
750 | 5.18 | 750 | 0.81 | 750 | 156563.73 | 750 | 158
751 | 4.82 | 751 | 0.82 | 751 | 170124.5 | 751 | 159
752 | 5.23 | 752 | 0.81 | 752 | 154493.31 | 752 | 146
753 | 4.99 | 753 | 0.81 | 753 | 163126.27 | 753 | 172
754 | 5.25 | 754 | 0.85 | 754 | 162476.2 | 754 | 173
755 | 5.04 | 755 | 0.8 | 755 | 159523.81 | 755 | 163
756 | 5.18 | 756 | 0.82 | 756 | 157335.92 | 756 | 156
757 | 4.83 | 757 | 0.81 | 757 | 167494.83 | 757 | 158
758 | 4.86 | 758 | 0.82 | 758 | 168724.3 | 758 | 186
759 | 5.21 | 759 | 0.82 | 759 | 157005.75 | 759 | 181
760 | 4.75 | 760 | 0.84 | 760 | 177684.22 | 760 | 190
761 | 5.25 | 761 | 0.81 | 761 | 153523.81 | 761 | 176
762 | 4.92 | 762 | 1.86 | 762 | 378658.53 | 762 | 156
763 | 4.88 | 763 | 1.86 | 763 | 380942.66 | 763 | 163
764 | 4.94 | 764 | 0 | 764 | 0 | 764 | 160
[6 empty] | 765 | 156
[6 empty] | 766 | 168
[6 empty] | 767 | 157
[6 empty] | 768 | 162
[6 empty] | 769 | 162
[6 empty] | 770 | 150
[6 empty] | 771 | 159
[6 empty] | 772 | 183