## lvtemporary_846399
Time - Current | Current (kA) - Current | Time - Voltage | Voltage (V) - Voltage | Time - Resistance | Resistance (Ohm) - Resistance | Time - Force | Force (kg) - Force
1 | 0 | 1 | 0 | 1 | 0 | 1 | 165
2 | 0 | 2 | 0 | 2 | 0 | 2 | 174
3 | 0 | 3 | 0 | 3 | 0 | 3 | 177
4 | 0 | 4 | 0 | 4 | 0 | 4 | 169
5 | 0 | 5 | 0 | 5 | 0 | 5 | 172
6 | 0 | 6 | 0 | 6 | 0 | 6 | 165
7 | 0 | 7 | 0 | 7 | 0 | 7 | 167
8 | 0 | 8 | 0 | 8 | 0 | 8 | 160
9 | 0 | 9 | 0 | 9 | 0 | 9 | 162
10 | 0 | 10 | 0 | 10 | 0 | 10 | 152
11 | 0 | 11 | 0 | 11 | 0 | 11 | 149
12 | 0 | 12 | 0 | 12 | 0 | 12 | 152
13 | 0 | 13 | 0 | 13 | 0 | 13 | 154
14 | 0 | 14 | 0 | 14 | 0 | 14 | 155
15 | 0 | 15 | 0 | 15 | 0 | 15 | 156
16 | 0 | 16 | 0 | 16 | 0 | 16 | 165
17 | 0 | 17 | 0 | 17 | 0 | 17 | 167
18 | 0 | 18 | 0 | 18 | 0 | 18 | 183
19 | 0 | 19 | 0 | 19 | 0 | 19 | 193
20 | 0 | 20 | 0 | 20 | 0 | 20 | 180
21 | 0 | 21 | 0 | 21 | 0 | 21 | 177
22 | 0 | 22 | 0 | 22 | 0 | 22 | 162
23 | 0 | 23 | 0 | 23 | 0 | 23 | 168
24 | 0 | 24 | 0 | 24 | 0 | 24 | 161
25 | 0 | 25 | 0 | 25 | 0 | 25 | 167
26 | 0 | 26 | 0 | 26 | 0 | 26 | 169
27 | 0 | 27 | 0 | 27 | 0 | 27 | 160
28 | 0 | 28 | 0 | 28 | 0 | 28 | 165
29 | 0 | 29 | 0 | 29 | 0 | 29 | 163
30 | 0 | 30 | 0 | 30 | 0 | 30 | 156
31 | 0 | 31 | 0 | 31 | 0 | 31 | 148
32 | 0 | 32 | 0 | 32 | 0 | 32 | 147
33 | 0 | 33 | 0 | 33 | 0 | 33 | 160
34 | 0 | 34 | 0 | 34 | 0 | 34 | 146
35 | 0 | 35 | 0 | 35 | 0 | 35 | 159
36 | 0 | 36 | 0 | 36 | 0 | 36 | 164
37 | 0 | 37 | 0 | 37 | 0 | 37 | 186
38 | 0 | 38 | 0 | 38 | 0 | 38 | 185
39 | 0 | 39 | 0 | 39 | 0 | 39 | 196
40 | 0 | 40 | 0 | 40 | 0 | 40 | 190
41 | 0 | 41 | 0 | 41 | 0 | 41 | 175
42 | 0 | 42 | 0 | 42 | 0 | 42 | 172
43 | 0 | 43 | 0 | 43 | 0 | 43 | 169
44 | 0 | 44 | 0 | 44 | 0 | 44 | 176
45 | 0 | 45 | 0 | 45 | 0 | 45 | 170
46 | 0 | 46 | 0 | 46 | 0 | 46 | 163
47 | 0 | 47 | 0 | 47 | 0 | 47 | 171
48 | 0 | 48 | 0 | 48 | 0 | 48 | 156
49 | 0 | 49 | 0 | 49 | 0 | 49 | 151
50 | 0 | 50 | 0 | 50 | 0 | 50 | 141
51 | 0 | 51 | 0 | 51 | 0 | 51 | 154
52 | 0 | 52 | 0 | 52 | 0 | 52 | 148
53 | 0 | 53 | 0 | 53 | 0 | 53 | 155
54 | 0 | 54 | 0 | 54 | 0 | 54 | 154
55 | 0 | 55 | 0 | 55 | 0 | 55 | 151
56 | 0 | 56 | 0 | 56 | 0 | 56 | 157
57 | 0 | 57 | 0 | 57 | 0 | 57 | 175
58 | 0 | 58 | 0 | 58 | 0 | 58 | 185
59 | 0 | 59 | 0 | 59 | 0 | 59 | 191
60 | 0 | 60 | 0 | 60 | 0 | 60 | 180
61 | 0.44 | 61 | 1.11 | 61 | 0 | 61 | 165
62 | 1.88 | 62 | 1.12 | 62 | 596808.56 | 62 | 158
63 | 2.43 | 63 | 1.05 | 63 | 433333.41 | 63 | 156
64 | 3.17 | 64 | 1.18 | 64 | 370977.94 | 64 | 166
65 | 3.65 | 65 | 1.36 | 65 | 372328.78 | 65 | 168
66 | 4.28 | 66 | 1.35 | 66 | 315420.59 | 66 | 166
67 | 4.6 | 67 | 1.33 | 67 | 289130.44 | 67 | 154
68 | 4.82 | 68 | 1.36 | 68 | 281950.25 | 68 | 155
69 | 4.98 | 69 | 1.35 | 69 | 271686.72 | 69 | 144
70 | 5.3 | 70 | 1.31 | 70 | 247735.87 | 70 | 135
71 | 5.14 | 71 | 1.36 | 71 | 264007.81 | 71 | 145
72 | 5.43 | 72 | 1.35 | 72 | 247882.16 | 72 | 142
73 | 5.53 | 73 | 1.33 | 73 | 240325.53 | 73 | 142
74 | 5.6 | 74 | 1.33 | 74 | 236607.17 | 74 | 149
75 | 5.48 | 75 | 1.32 | 75 | 240510.95 | 75 | 149
76 | 5.23 | 76 | 1.29 | 76 | 245889.11 | 76 | 156
77 | 5.52 | 77 | 1.27 | 77 | 229166.69 | 77 | 189
78 | 5.54 | 78 | 1.28 | 78 | 230324.91 | 78 | 182
79 | 5.1 | 79 | 1.25 | 79 | 245686.28 | 79 | 177
80 | 5.33 | 80 | 1.23 | 80 | 231332.08 | 80 | 166
81 | 5.19 | 81 | 1.23 | 81 | 237764.95 | 81 | 158
82 | 5.28 | 82 | 1.21 | 82 | 229356.09 | 82 | 162
83 | 5.21 | 83 | 1.21 | 83 | 232821.52 | 83 | 175
84 | 5.56 | 84 | 1.23 | 84 | 220863.33 | 84 | 184
85 | 5.48 | 85 | 1.2 | 85 | 218795.61 | 85 | 167
86 | 5.09 | 86 | 1.18 | 86 | 230844.81 | 86 | 176
87 | 5.22 | 87 | 1.18 | 87 | 225670.53 | 87 | 155
88 | 5.01 | 88 | 1.2 | 88 | 239121.78 | 88 | 160
89 | 4.99 | 89 | 1.17 | 89 | 234869.77 | 89 | 144
90 | 5.29 | 90 | 1.14 | 90 | 215879.03 | 90 | 143
91 | 5.05 | 91 | 1.16 | 91 | 230297.08 | 91 | 153
92 | 4.84 | 92 | 1.2 | 92 | 247107.47 | 92 | 152
93 | 5.39 | 93 | 1.16 | 93 | 215398.89 | 93 | 158
94 | 4.98 | 94 | 1.17 | 94 | 234337.34 | 94 | 157
95 | 4.95 | 95 | 1.15 | 95 | 231717.2 | 95 | 153
96 | 5.05 | 96 | 1.16 | 96 | 229504.97 | 96 | 164
97 | 5.15 | 97 | 1.16 | 97 | 225631.08 | 97 | 182
98 | 4.83 | 98 | 1.17 | 98 | 241614.92 | 98 | 182
99 | 4.91 | 99 | 1.16 | 99 | 235437.91 | 99 | 191
100 | 5.11 | 100 | 1.13 | 100 | 220547.97 | 100 | 160
101 | 5.01 | 101 | 1.17 | 101 | 233732.53 | 101 | 165
102 | 4.93 | 102 | 1.15 | 102 | 233874.25 | 102 | 168
103 | 5.16 | 103 | 1.15 | 103 | 223255.83 | 103 | 164
104 | 4.58 | 104 | 1.17 | 104 | 255676.86 | 104 | 160
105 | 4.98 | 105 | 1.18 | 105 | 236144.58 | 105 | 188
106 | 4.95 | 106 | 1.17 | 106 | 235353.56 | 106 | 163
107 | 5.06 | 107 | 1.16 | 107 | 228656.12 | 107 | 157
108 | 4.66 | 108 | 1.16 | 108 | 249141.64 | 108 | 140
109 | 4.95 | 109 | 1.18 | 109 | 237979.83 | 109 | 150
110 | 4.9 | 110 | 0.49 | 110 | 100000 | 110 | 156
111 | 3.98 | 111 | 0 | 111 | 0 | 111 | 168
112 | 1.49 | 112 | 0.6 | 112 | 401342.31 | 112 | 165
113 | 0 | 113 | 2.27 | 113 | 0 | 113 | 156
114 | 0 | 114 | 2.34 | 114 | 0 | 114 | 163
115 | 0.87 | 115 | 2.25 | 115 | 2589655.25 | 115 | 156
116 | 4.16 | 116 | 2.41 | 116 | 578365.44 | 116 | 168
117 | 6.08 | 117 | 2.65 | 117 | 436184.22 | 117 | 179
118 | 6.78 | 118 | 2.58 | 118 | 380383.53 | 118 | 192
119 | 7.65 | 119 | 2.71 | 119 | 354771.28 | 119 | 197
120 | 8.84 | 120 | 2.61 | 120 | 295022.62 | 120 | 181
121 | 8.96 | 121 | 2.59 | 121 | 289062.5 | 121 | 175
122 | 10.2 | 122 | 2.64 | 122 | 259117.66 | 122 | 162
123 | 10 | 123 | 2.6 | 123 | 260400.03 | 123 | 158
124 | 10.22 | 124 | 2.5 | 124 | 244814.11 | 124 | 167
125 | 10.88 | 125 | 2.41 | 125 | 221599.27 | 125 | 160
126 | 10.8 | 126 | 2.53 | 126 | 234629.62 | 126 | 142
127 | 11.08 | 127 | 2.41 | 127 | 217870.03 | 127 | 146
128 | 11.11 | 128 | 2.35 | 128 | 211071.12 | 128 | 167
129 | 12.03 | 129 | 2.27 | 129 | 188611.83 | 129 | 149
130 | 11.61 | 130 | 2.24 | 130 | 192506.48 | 130 | 161
131 | 11.36 | 131 | 2.18 | 131 | 191813.39 | 131 | 161
132 | 11.49 | 132 | 2.17 | 132 | 189208.02 | 132 | 151
133 | 11.34 | 133 | 2.07 | 133 | 182363.31 | 133 | 154
134 | 11.46 | 134 | 2.01 | 134 | 175741.73 | 134 | 150
135 | 11.28 | 135 | 2.04 | 135 | 181028.37 | 135 | 167
136 | 11.17 | 136 | 2.08 | 136 | 186571.19 | 136 | 183
137 | 10.9 | 137 | 1.87 | 137 | 171100.92 | 137 | 202
138 | 11.26 | 138 | 1.97 | 138 | 174689.19 | 138 | 180
139 | 10.86 | 139 | 1.97 | 139 | 181583.81 | 139 | 179
140 | 10.5 | 140 | 1.94 | 140 | 185047.62 | 140 | 179
141 | 10.85 | 141 | 1.85 | 141 | 170046.09 | 141 | 153
142 | 10.62 | 142 | 1.82 | 142 | 171657.25 | 142 | 162
143 | 10.72 | 143 | 1.9 | 143 | 177332.11 | 143 | 174
144 | 10.25 | 144 | 1.83 | 144 | 178829.27 | 144 | 167
145 | 9.91 | 145 | 1.83 | 145 | 184258.34 | 145 | 173
146 | 10.5 | 146 | 1.88 | 146 | 179333.34 | 146 | 161
147 | 10.66 | 147 | 1.84 | 147 | 172232.64 | 147 | 155
148 | 9.96 | 148 | 1.83 | 148 | 184136.55 | 148 | 158
149 | 10.32 | 149 | 1.86 | 149 | 180038.77 | 149 | 142
150 | 9.98 | 150 | 1.84 | 150 | 184268.56 | 150 | 174
151 | 10.3 | 151 | 1.81 | 151 | 175825.25 | 151 | 167
152 | 10.02 | 152 | 1.84 | 152 | 183632.75 | 152 | 174
153 | 10.04 | 153 | 1.8 | 153 | 178884.47 | 153 | 169
154 | 9.96 | 154 | 1.84 | 154 | 184437.75 | 154 | 155
155 | 10.08 | 155 | 1.76 | 155 | 175000.02 | 155 | 175
156 | 9.99 | 156 | 1.89 | 156 | 189189.2 | 156 | 184
157 | 10.23 | 157 | 1.84 | 157 | 180058.67 | 157 | 176
158 | 9.99 | 158 | 1.8 | 158 | 180280.3 | 158 | 196
159 | 10.13 | 159 | 1.86 | 159 | 183316.89 | 159 | 179
160 | 9.97 | 160 | 1.8 | 160 | 180842.55 | 160 | 170
161 | 9.94 | 161 | 1.84 | 161 | 185311.89 | 161 | 171
162 | 10.11 | 162 | 1.82 | 162 | 179723.05 | 162 | 172
163 | 9.88 | 163 | 1.84 | 163 | 185829.97 | 163 | 168
164 | 10.28 | 164 | 1.87 | 164 | 181517.53 | 164 | 172
165 | 9.8 | 165 | 1.78 | 165 | 181530.61 | 165 | 179
166 | 10.14 | 166 | 1.86 | 166 | 183431.97 | 166 | 165
167 | 9.68 | 167 | 1.83 | 167 | 189049.59 | 167 | 165
168 | 9.96 | 168 | 1.78 | 168 | 179016.06 | 168 | 173
169 | 9.59 | 169 | 1.88 | 169 | 195829 | 169 | 158
170 | 9.83 | 170 | 1.86 | 170 | 189420.16 | 170 | 175
171 | 9.71 | 171 | 1.83 | 171 | 188568.48 | 171 | 170
172 | 10.05 | 172 | 1.87 | 172 | 185771.16 | 172 | 153
173 | 9.95 | 173 | 1.88 | 173 | 188542.72 | 173 | 161
174 | 10.01 | 174 | 1.82 | 174 | 181518.48 | 174 | 154
175 | 9.97 | 175 | 1.78 | 175 | 178535.62 | 175 | 177
176 | 10.27 | 176 | 1.93 | 176 | 188218.12 | 176 | 184
177 | 9.98 | 177 | 1.85 | 177 | 185070.16 | 177 | 196
178 | 9.83 | 178 | 1.83 | 178 | 186571.73 | 178 | 186
179 | 10.04 | 179 | 1.88 | 179 | 186952.2 | 179 | 170
180 | 10.19 | 180 | 1.85 | 180 | 181844.97 | 180 | 165
181 | 10.1 | 181 | 1.82 | 181 | 179703 | 181 | 166
182 | 10.12 | 182 | 1.77 | 182 | 175296.44 | 182 | 158
183 | 10.13 | 183 | 1.9 | 183 | 187660.42 | 183 | 172
184 | 10.18 | 184 | 1.82 | 184 | 178487.23 | 184 | 170
185 | 9.6 | 185 | 1.82 | 185 | 189166.69 | 185 | 191
186 | 10.27 | 186 | 1.86 | 186 | 180623.2 | 186 | 181
187 | 10.08 | 187 | 1.84 | 187 | 182043.66 | 187 | 176
188 | 9.59 | 188 | 1.86 | 188 | 193952.03 | 188 | 157
189 | 10.6 | 189 | 1.88 | 189 | 177641.53 | 189 | 146
190 | 9.73 | 190 | 1.81 | 190 | 185919.84 | 190 | 159
191 | 9.94 | 191 | 1.84 | 191 | 185412.48 | 191 | 167
192 | 10 | 192 | 1.84 | 192 | 184300 | 192 | 181
193 | 9.54 | 193 | 1.87 | 193 | 195702.31 | 193 | 159
194 | 10.16 | 194 | 1.82 | 194 | 179133.86 | 194 | 167
195 | 9.93 | 195 | 1.82 | 195 | 183685.83 | 195 | 154
196 | 10.03 | 196 | 1.87 | 196 | 186640.08 | 196 | 181
197 | 9.88 | 197 | 1.84 | 197 | 185931.19 | 197 | 188
198 | 10.04 | 198 | 1.81 | 198 | 179780.89 | 198 | 187
199 | 10.13 | 199 | 1.88 | 199 | 185587.37 | 199 | 181
200 | 10.11 | 200 | 1.87 | 200 | 184866.48 | 200 | 179
201 | 10.01 | 201 | 1.81 | 201 | 180819.19 | 201 | 178
202 | 10.1 | 202 | 1.83 | 202 | 180990.11 | 202 | 166
203 | 10.13 | 203 | 1.85 | 203 | 182724.59 | 203 | 163
204 | 9.91 | 204 | 1.81 | 204 | 182845.62 | 204 | 174
205 | 9.96 | 205 | 1.78 | 205 | 178714.86 | 205 | 175
206 | 10.13 | 206 | 1.92 | 206 | 189141.19 | 206 | 167
207 | 10.22 | 207 | 1.84 | 207 | 179647.78 | 207 | 167
208 | 9.9 | 208 | 1.82 | 208 | 183838.39 | 208 | 173
209 | 10.01 | 209 | 1.86 | 209 | 186113.87 | 209 | 164
210 | 10.01 | 210 | 1.85 | 210 | 184515.48 | 210 | 168
211 | 9.87 | 211 | 1.81 | 211 | 183181.36 | 211 | 170
212 | 10.05 | 212 | 1.86 | 212 | 184577.14 | 212 | 171
213 | 10 | 213 | 1.84 | 213 | 184300 | 213 | 168
214 | 10.04 | 214 | 1.81 | 214 | 180079.7 | 214 | 145
215 | 10.09 | 215 | 1.81 | 215 | 179682.86 | 215 | 169
216 | 9.91 | 216 | 1.85 | 216 | 186579.23 | 216 | 188
217 | 10.33 | 217 | 1.83 | 217 | 176669.89 | 217 | 181
218 | 9.95 | 218 | 1.81 | 218 | 182110.56 | 218 | 190
219 | 10 | 219 | 1.86 | 219 | 186400.02 | 219 | 186
220 | 10.14 | 220 | 1.86 | 220 | 183037.48 | 220 | 177
221 | 9.83 | 221 | 1.8 | 221 | 182604.28 | 221 | 166
222 | 10.1 | 222 | 1.8 | 222 | 177920.81 | 222 | 147
223 | 9.98 | 223 | 1.84 | 223 | 184769.56 | 223 | 153
224 | 10.03 | 224 | 1.81 | 224 | 180259.23 | 224 | 180
225 | 9.95 | 225 | 1.81 | 225 | 181608.05 | 225 | 190
226 | 10.13 | 226 | 1.85 | 226 | 183020.73 | 226 | 168
227 | 10.18 | 227 | 1.8 | 227 | 176522.59 | 227 | 163
228 | 9.76 | 228 | 1.8 | 228 | 184426.23 | 228 | 162
229 | 9.88 | 229 | 1.87 | 229 | 188866.39 | 229 | 149
230 | 10.1 | 230 | 1.83 | 230 | 180693.09 | 230 | 153
231 | 9.81 | 231 | 1.8 | 231 | 183588.19 | 231 | 155
232 | 9.99 | 232 | 1.82 | 232 | 182282.3 | 232 | 170
233 | 10 | 233 | 1.86 | 233 | 186400.02 | 233 | 166
234 | 10.03 | 234 | 1.8 | 234 | 179561.33 | 234 | 161
235 | 10.03 | 235 | 1.79 | 235 | 178065.83 | 235 | 170
236 | 9.91 | 236 | 1.86 | 236 | 187790.12 | 236 | 185
237 | 9.96 | 237 | 1.85 | 237 | 185240.95 | 237 | 189
238 | 9.5 | 238 | 1.81 | 238 | 190736.84 | 238 | 188
239 | 10.07 | 239 | 1.88 | 239 | 186295.94 | 239 | 191
240 | 10.06 | 240 | 1.83 | 240 | 182206.78 | 240 | 169
241 | 9.93 | 241 | 1.81 | 241 | 182578.06 | 241 | 171
242 | 10.01 | 242 | 1.82 | 242 | 181818.19 | 242 | 168
243 | 10.2 | 243 | 1.9 | 243 | 186666.67 | 243 | 155
244 | 10.28 | 244 | 1.81 | 244 | 175875.5 | 244 | 168
245 | 9.84 | 245 | 1.8 | 245 | 182418.7 | 245 | 172
246 | 10.41 | 246 | 1.82 | 246 | 174639.78 | 246 | 165
247 | 10.14 | 247 | 1.81 | 247 | 178106.53 | 247 | 158
248 | 9.59 | 248 | 1.81 | 248 | 188842.55 | 248 | 161
249 | 10.6 | 249 | 1.83 | 249 | 173018.89 | 249 | 157
250 | 9.9 | 250 | 1.82 | 250 | 184040.42 | 250 | 160
251 | 9.88 | 251 | 1.78 | 251 | 179959.52 | 251 | 170
252 | 10.19 | 252 | 1.81 | 252 | 177232.61 | 252 | 174
253 | 10.18 | 253 | 1.82 | 253 | 178880.17 | 253 | 162
254 | 10.16 | 254 | 1.76 | 254 | 173326.78 | 254 | 154
255 | 9.91 | 255 | 1.8 | 255 | 181937.45 | 255 | 162
256 | 9.88 | 256 | 1.81 | 256 | 182793.53 | 256 | 164
257 | 9.78 | 257 | 1.81 | 257 | 185480.58 | 257 | 197
258 | 9.9 | 258 | 1.8 | 258 | 181919.22 | 258 | 196
259 | 10.25 | 259 | 1.84 | 259 | 179707.31 | 259 | 199
260 | 10.02 | 260 | 1.83 | 260 | 182634.73 | 260 | 183
261 | 9.93 | 261 | 1.8 | 261 | 181369.61 | 261 | 162
262 | 9.88 | 262 | 1.83 | 262 | 185020.25 | 262 | 155
263 | 10.15 | 263 | 1.81 | 263 | 178620.72 | 263 | 160
264 | 9.86 | 264 | 1.79 | 264 | 181643.03 | 264 | 171
265 | 10.05 | 265 | 1.79 | 265 | 177810.95 | 265 | 197
266 | 10.19 | 266 | 1.83 | 266 | 179097.17 | 266 | 167
267 | 9.89 | 267 | 1.8 | 267 | 182305.37 | 267 | 162
268 | 9.96 | 268 | 1.8 | 268 | 180923.69 | 268 | 159
269 | 9.85 | 269 | 1.86 | 269 | 188730.98 | 269 | 154
270 | 9.93 | 270 | 1.81 | 270 | 182578.06 | 270 | 161
271 | 10 | 271 | 1.78 | 271 | 178300.02 | 271 | 148
272 | 9.98 | 272 | 1.81 | 272 | 181162.34 | 272 | 177
273 | 10.14 | 273 | 1.84 | 273 | 181755.44 | 273 | 168
274 | 9.95 | 274 | 1.79 | 274 | 179698.52 | 274 | 155
275 | 10.06 | 275 | 1.78 | 275 | 177236.61 | 275 | 164
276 | 10.01 | 276 | 1.84 | 276 | 184015.98 | 276 | 184
277 | 10.18 | 277 | 1.83 | 277 | 179469.58 | 277 | 189
278 | 9.54 | 278 | 1.84 | 278 | 192872.12 | 278 | 189
279 | 10.22 | 279 | 1.83 | 279 | 179452.08 | 279 | 177
280 | 10.08 | 280 | 1.84 | 280 | 182142.87 | 280 | 176
281 | 10.17 | 281 | 1.78 | 281 | 174729.59 | 281 | 171
282 | 10.16 | 282 | 1.8 | 282 | 176771.66 | 282 | 169
283 | 10.05 | 283 | 1.83 | 283 | 182189.06 | 283 | 177
284 | 10.06 | 284 | 1.8 | 284 | 178628.23 | 284 | 175
285 | 9.96 | 285 | 1.78 | 285 | 178514.06 | 285 | 175
286 | 10.23 | 286 | 1.82 | 286 | 178299.14 | 286 | 156
287 | 10.02 | 287 | 1.78 | 287 | 177544.92 | 287 | 168
288 | 10.37 | 288 | 1.79 | 288 | 172613.31 | 288 | 162
289 | 9.73 | 289 | 1.82 | 289 | 187358.69 | 289 | 151
290 | 10.02 | 290 | 1.81 | 290 | 180638.73 | 290 | 174
291 | 9.96 | 291 | 1.78 | 291 | 178313.25 | 291 | 167
292 | 10.08 | 292 | 1.77 | 292 | 175396.84 | 292 | 161
293 | 10.17 | 293 | 1.81 | 293 | 177581.12 | 293 | 171
294 | 9.9 | 294 | 1.78 | 294 | 180202.03 | 294 | 141
295 | 9.76 | 295 | 1.79 | 295 | 182889.34 | 295 | 157
296 | 9.99 | 296 | 1.83 | 296 | 182682.69 | 296 | 189
297 | 9.97 | 297 | 1.82 | 297 | 182046.16 | 297 | 203
298 | 9.83 | 298 | 1.8 | 298 | 183214.67 | 298 | 204
299 | 9.75 | 299 | 1.77 | 299 | 181435.89 | 299 | 184
300 | 10.28 | 300 | 1.88 | 300 | 182393.02 | 300 | 169
301 | 9.96 | 301 | 1.77 | 301 | 177811.23 | 301 | 172
302 | 9.85 | 302 | 1.78 | 302 | 180304.59 | 302 | 157
303 | 10.36 | 303 | 1.81 | 303 | 174613.92 | 303 | 165
304 | 9.9 | 304 | 1.81 | 304 | 182929.31 | 304 | 164
305 | 10.01 | 305 | 1.78 | 305 | 177322.69 | 305 | 180
306 | 10.29 | 306 | 1.76 | 306 | 170845.5 | 306 | 151
307 | 10.28 | 307 | 1.83 | 307 | 177723.77 | 307 | 166
308 | 9.95 | 308 | 1.78 | 308 | 178693.47 | 308 | 162
309 | 9.61 | 309 | 1.82 | 309 | 189073.89 | 309 | 151
310 | 10.39 | 310 | 1.82 | 310 | 174783.47 | 310 | 169
311 | 9.98 | 311 | 1.74 | 311 | 174549.12 | 311 | 156
312 | 9.88 | 312 | 1.78 | 312 | 180263.16 | 312 | 160
313 | 10.1 | 313 | 1.81 | 313 | 179405.95 | 313 | 158
314 | 9.92 | 314 | 1.76 | 314 | 177419.36 | 314 | 141
315 | 9.91 | 315 | 1.76 | 315 | 177497.48 | 315 | 159
316 | 9.99 | 316 | 1.82 | 316 | 182182.19 | 316 | 194
317 | 9.9 | 317 | 1.78 | 317 | 180000.02 | 317 | 189
318 | 10.01 | 318 | 1.77 | 318 | 177122.87 | 318 | 190
319 | 10.1 | 319 | 1.83 | 319 | 181386.17 | 319 | 185
320 | 10.38 | 320 | 1.85 | 320 | 178612.72 | 320 | 160
321 | 9.85 | 321 | 1.74 | 321 | 176954.33 | 321 | 173
322 | 10.1 | 322 | 1.77 | 322 | 175445.58 | 322 | 170
323 | 9.98 | 323 | 1.81 | 323 | 180861.73 | 323 | 172
324 | 9.94 | 324 | 1.77 | 324 | 177867.22 | 324 | 188
325 | 9.98 | 325 | 1.78 | 325 | 178557.12 | 325 | 183
326 | 10 | 326 | 1.81 | 326 | 180800 | 326 | 178
327 | 10.5 | 327 | 1.77 | 327 | 168476.19 | 327 | 155
328 | 9.7 | 328 | 1.77 | 328 | 182680.41 | 328 | 167
329 | 10.13 | 329 | 1.82 | 329 | 179269.5 | 329 | 155
330 | 9.82 | 330 | 1.8 | 330 | 183604.91 | 330 | 170
331 | 10.05 | 331 | 1.75 | 331 | 174527.37 | 331 | 168
332 | 9.86 | 332 | 1.78 | 332 | 180527.41 | 332 | 162
333 | 10.01 | 333 | 1.84 | 333 | 183616.39 | 333 | 159
334 | 9.93 | 334 | 1.73 | 334 | 173816.72 | 334 | 145
335 | 10 | 335 | 1.76 | 335 | 176200.02 | 335 | 164
336 | 9.97 | 336 | 1.82 | 336 | 182347.06 | 336 | 184
337 | 10.07 | 337 | 1.8 | 337 | 178649.47 | 337 | 193
338 | 9.77 | 338 | 1.77 | 338 | 181473.92 | 338 | 191
339 | 10.48 | 339 | 1.83 | 339 | 174618.33 | 339 | 185
340 | 9.86 | 340 | 1.78 | 340 | 180831.66 | 340 | 173
341 | 10.01 | 341 | 1.73 | 341 | 173126.87 | 341 | 172
342 | 10.05 | 342 | 1.77 | 342 | 175920.41 | 342 | 145
343 | 10.3 | 343 | 1.8 | 343 | 174854.37 | 343 | 158
344 | 10.19 | 344 | 1.76 | 344 | 172914.64 | 344 | 171
345 | 9.85 | 345 | 1.74 | 345 | 176954.33 | 345 | 168
346 | 10.31 | 346 | 1.79 | 346 | 173811.86 | 346 | 173
347 | 9.69 | 347 | 1.77 | 347 | 182456.16 | 347 | 162
348 | 10.14 | 348 | 1.8 | 348 | 177613.44 | 348 | 152
349 | 9.74 | 349 | 1.81 | 349 | 185626.3 | 349 | 159
350 | 9.33 | 350 | 1.82 | 350 | 194748.14 | 350 | 158
351 | 10.1 | 351 | 1.77 | 351 | 175049.53 | 351 | 165
352 | 9.9 | 352 | 1.79 | 352 | 180808.09 | 352 | 169
353 | 9.99 | 353 | 1.82 | 353 | 182482.5 | 353 | 162
354 | 9.96 | 354 | 1.79 | 354 | 179819.28 | 354 | 159
355 | 10.13 | 355 | 1.76 | 355 | 173543.94 | 355 | 162
356 | 9.95 | 356 | 1.8 | 356 | 181206.05 | 356 | 187
357 | 10.35 | 357 | 1.81 | 357 | 174782.64 | 357 | 187
358 | 9.8 | 358 | 1.76 | 358 | 180000 | 358 | 190
359 | 10.63 | 359 | 1.81 | 359 | 170178.75 | 359 | 191
360 | 9.82 | 360 | 1.82 | 360 | 185234.23 | 360 | 179
361 | 9.97 | 361 | 1.74 | 361 | 174724.19 | 361 | 170
362 | 10.15 | 362 | 1.77 | 362 | 174679.81 | 362 | 162
363 | 10.18 | 363 | 1.8 | 363 | 176522.59 | 363 | 167
364 | 9.99 | 364 | 1.76 | 364 | 176576.58 | 364 | 171
365 | 9.98 | 365 | 1.76 | 365 | 176352.72 | 365 | 178
366 | 9.9 | 366 | 1.79 | 366 | 181111.12 | 366 | 163
367 | 10.03 | 367 | 1.79 | 367 | 178065.83 | 367 | 169
368 | 9.75 | 368 | 1.74 | 368 | 178871.81 | 368 | 165
369 | 10.33 | 369 | 1.79 | 369 | 172797.69 | 369 | 159
370 | 9.78 | 370 | 1.8 | 370 | 183844.59 | 370 | 165
371 | 9.91 | 371 | 1.74 | 371 | 175681.14 | 371 | 159
372 | 10.19 | 372 | 1.78 | 372 | 174190.41 | 372 | 157
373 | 9.88 | 373 | 1.81 | 373 | 182793.53 | 373 | 156
374 | 9.88 | 374 | 1.79 | 374 | 181072.87 | 374 | 154
375 | 9.94 | 375 | 1.72 | 375 | 173038.25 | 375 | 152
376 | 10 | 376 | 1.8 | 376 | 180200.02 | 376 | 183
377 | 10.17 | 377 | 1.76 | 377 | 173353.02 | 377 | 189
378 | 10.33 | 378 | 1.75 | 378 | 169699.92 | 378 | 195
379 | 9.98 | 379 | 1.78 | 379 | 177855.73 | 379 | 188
380 | 9.95 | 380 | 1.8 | 380 | 180603.03 | 380 | 177
381 | 9.81 | 381 | 1.75 | 381 | 178287.47 | 381 | 184
382 | 10.09 | 382 | 1.77 | 382 | 174925.67 | 382 | 162
383 | 9.86 | 383 | 1.79 | 383 | 181845.86 | 383 | 179
384 | 10.19 | 384 | 1.74 | 384 | 170951.94 | 384 | 165
385 | 9.86 | 385 | 1.75 | 385 | 177484.81 | 385 | 175
386 | 9.92 | 386 | 1.82 | 386 | 183467.75 | 386 | 156
387 | 9.95 | 387 | 1.8 | 387 | 180402.03 | 387 | 155
388 | 9.94 | 388 | 1.75 | 388 | 176257.56 | 388 | 160
389 | 10.04 | 389 | 1.81 | 389 | 179780.89 | 389 | 163
390 | 10.15 | 390 | 1.8 | 390 | 177438.44 | 390 | 172
391 | 10.26 | 391 | 1.75 | 391 | 170760.25 | 391 | 172
392 | 10 | 392 | 1.79 | 392 | 178700.02 | 392 | 167
393 | 10 | 393 | 1.81 | 393 | 181200.02 | 393 | 160
394 | 9.86 | 394 | 1.76 | 394 | 178803.27 | 394 | 152
395 | 9.96 | 395 | 1.74 | 395 | 174799.19 | 395 | 168
396 | 9.93 | 396 | 1.8 | 396 | 181470.31 | 396 | 189
397 | 10.37 | 397 | 1.78 | 397 | 171166.84 | 397 | 191
398 | 10.01 | 398 | 1.75 | 398 | 174625.36 | 398 | 192
399 | 9.91 | 399 | 1.79 | 399 | 180121.09 | 399 | 195
400 | 9.98 | 400 | 1.8 | 400 | 180060.14 | 400 | 175
401 | 10.09 | 401 | 1.76 | 401 | 174430.12 | 401 | 170
402 | 9.94 | 402 | 1.75 | 402 | 176358.16 | 402 | 165
403 | 9.78 | 403 | 1.79 | 403 | 183026.59 | 403 | 187
404 | 10.11 | 404 | 1.77 | 404 | 174876.37 | 404 | 191
405 | 9.71 | 405 | 1.76 | 405 | 181153.47 | 405 | 183
406 | 10.07 | 406 | 1.8 | 406 | 178848.09 | 406 | 165
407 | 9.95 | 407 | 1.79 | 407 | 180100.52 | 407 | 160
408 | 9.71 | 408 | 1.79 | 408 | 183934.11 | 408 | 156
409 | 10.38 | 409 | 1.78 | 409 | 171676.31 | 409 | 166
410 | 9.97 | 410 | 1.81 | 410 | 181243.75 | 410 | 169
411 | 9.97 | 411 | 1.75 | 411 | 175827.5 | 411 | 173
412 | 10.01 | 412 | 1.77 | 412 | 176723.27 | 412 | 156
413 | 10.14 | 413 | 1.8 | 413 | 177218.94 | 413 | 170
414 | 10.15 | 414 | 1.75 | 414 | 172413.81 | 414 | 159
415 | 10.02 | 415 | 1.75 | 415 | 175049.92 | 415 | 165
416 | 10.24 | 416 | 1.82 | 416 | 178027.34 | 416 | 193
417 | 9.81 | 417 | 1.79 | 417 | 182874.62 | 417 | 187
418 | 9.82 | 418 | 1.76 | 418 | 178920.59 | 418 | 193
419 | 10.03 | 419 | 1.8 | 419 | 179162.52 | 419 | 191
420 | 10.16 | 420 | 1.8 | 420 | 177460.64 | 420 | 189
421 | 10.18 | 421 | 1.76 | 421 | 172396.87 | 421 | 175
422 | 9.88 | 422 | 1.76 | 422 | 178036.44 | 422 | 176
423 | 9.98 | 423 | 1.78 | 423 | 177955.94 | 423 | 166
424 | 9.96 | 424 | 1.72 | 424 | 172891.58 | 424 | 169
425 | 9.8 | 425 | 1.76 | 425 | 179285.72 | 425 | 177
426 | 10.12 | 426 | 1.8 | 426 | 177667.98 | 426 | 174
427 | 10 | 427 | 1.78 | 427 | 177700.02 | 427 | 172
428 | 10.16 | 428 | 1.75 | 428 | 172539.39 | 428 | 166
429 | 9.78 | 429 | 1.79 | 429 | 183026.59 | 429 | 159
430 | 10.19 | 430 | 1.78 | 430 | 175073.62 | 430 | 167
431 | 10.05 | 431 | 1.72 | 431 | 171243.78 | 431 | 153
432 | 9.99 | 432 | 1.77 | 432 | 176876.89 | 432 | 151
433 | 10.22 | 433 | 1.8 | 433 | 175733.87 | 433 | 155
434 | 9.82 | 434 | 1.75 | 434 | 178207.77 | 434 | 157
435 | 10.08 | 435 | 1.76 | 435 | 174305.58 | 435 | 167
436 | 9.95 | 436 | 1.77 | 436 | 178190.97 | 436 | 193
437 | 9.71 | 437 | 1.79 | 437 | 184243.05 | 437 | 202
438 | 10 | 438 | 1.76 | 438 | 176300.02 | 438 | 194
439 | 10.42 | 439 | 1.8 | 439 | 172840.7 | 439 | 181
440 | 9.81 | 440 | 1.81 | 440 | 184097.87 | 440 | 164
441 | 9.96 | 441 | 1.75 | 441 | 175803.22 | 441 | 162
442 | 10.15 | 442 | 1.76 | 442 | 173596.06 | 442 | 169
443 | 10.18 | 443 | 1.78 | 443 | 175245.58 | 443 | 160
444 | 9.77 | 444 | 1.74 | 444 | 178096.23 | 444 | 176
445 | 9.9 | 445 | 1.77 | 445 | 178989.92 | 445 | 175
446 | 10.16 | 446 | 1.78 | 446 | 175492.14 | 446 | 155
447 | 9.77 | 447 | 1.78 | 447 | 181678.64 | 447 | 151
448 | 9.94 | 448 | 1.76 | 448 | 177162.98 | 448 | 164
449 | 9.73 | 449 | 1.79 | 449 | 184378.22 | 449 | 155
450 | 10.13 | 450 | 1.8 | 450 | 177887.47 | 450 | 165
451 | 9.9 | 451 | 1.75 | 451 | 176969.72 | 451 | 173
452 | 10.07 | 452 | 1.73 | 452 | 171698.12 | 452 | 164
453 | 10.14 | 453 | 1.8 | 453 | 177514.81 | 453 | 159
454 | 10.03 | 454 | 1.73 | 454 | 172083.75 | 454 | 159
455 | 9.88 | 455 | 1.76 | 455 | 178036.44 | 455 | 160
456 | 10.07 | 456 | 1.83 | 456 | 181926.53 | 456 | 190
457 | 9.7 | 457 | 1.78 | 457 | 183402.06 | 457 | 176
458 | 10.14 | 458 | 1.8 | 458 | 177317.58 | 458 | 185
459 | 9.89 | 459 | 1.8 | 459 | 181900.94 | 459 | 192
460 | 9.89 | 460 | 1.81 | 460 | 183215.37 | 460 | 167
461 | 10.22 | 461 | 1.78 | 461 | 174070.47 | 461 | 173
462 | 10.16 | 462 | 1.75 | 462 | 172047.25 | 462 | 172
463 | 10.16 | 463 | 1.81 | 463 | 178149.61 | 463 | 180
464 | 9.9 | 464 | 1.74 | 464 | 175959.61 | 464 | 166
465 | 10.22 | 465 | 1.74 | 465 | 169960.89 | 465 | 172
466 | 10.08 | 466 | 1.79 | 466 | 177083.34 | 466 | 166
467 | 10.12 | 467 | 1.78 | 467 | 175395.27 | 467 | 171
468 | 9.8 | 468 | 1.77 | 468 | 180510.2 | 468 | 159
469 | 10.4 | 469 | 1.78 | 469 | 170961.56 | 469 | 160
470 | 9.98 | 470 | 1.78 | 470 | 177955.94 | 470 | 169
471 | 10.01 | 471 | 1.73 | 471 | 172527.48 | 471 | 148
472 | 10.03 | 472 | 1.74 | 472 | 173479.58 | 472 | 165
473 | 10.24 | 473 | 1.78 | 473 | 173437.52 | 473 | 161
474 | 10.08 | 474 | 1.73 | 474 | 171924.61 | 474 | 157
475 | 9.84 | 475 | 1.73 | 475 | 175508.14 | 475 | 152
476 | 10.18 | 476 | 1.82 | 476 | 178683.72 | 476 | 185
477 | 9.85 | 477 | 1.78 | 477 | 180609.16 | 477 | 197
478 | 9.85 | 478 | 1.74 | 478 | 176345.2 | 478 | 196
479 | 10.45 | 479 | 1.77 | 479 | 169473.69 | 479 | 179
480 | 10.2 | 480 | 1.79 | 480 | 175490.2 | 480 | 166
481 | 9.97 | 481 | 1.73 | 481 | 173019.06 | 481 | 161
482 | 9.94 | 482 | 1.73 | 482 | 174245.48 | 482 | 175
483 | 10.13 | 483 | 1.78 | 483 | 175715.7 | 483 | 179
484 | 10.02 | 484 | 1.71 | 484 | 170758.5 | 484 | 180
485 | 9.83 | 485 | 1.68 | 485 | 171210.59 | 485 | 172
486 | 10.06 | 486 | 1.76 | 486 | 175149.12 | 486 | 165
487 | 9.91 | 487 | 1.75 | 487 | 176791.12 | 487 | 158
488 | 9.49 | 488 | 1.74 | 488 | 183772.42 | 488 | 167
489 | 9.8 | 489 | 1.79 | 489 | 182448.98 | 489 | 170
490 | 10.1 | 490 | 1.81 | 490 | 179009.92 | 490 | 162
491 | 10.05 | 491 | 1.75 | 491 | 174228.86 | 491 | 175
492 | 9.96 | 492 | 1.8 | 492 | 180522.08 | 492 | 162
493 | 9.98 | 493 | 1.78 | 493 | 178156.33 | 493 | 151
494 | 10.14 | 494 | 1.74 | 494 | 171597.66 | 494 | 149
495 | 9.88 | 495 | 1.73 | 495 | 175202.42 | 495 | 164
496 | 10.15 | 496 | 1.78 | 496 | 175172.44 | 496 | 186
497 | 10.16 | 497 | 1.77 | 497 | 173720.48 | 497 | 199
498 | 9.82 | 498 | 1.77 | 498 | 180346.25 | 498 | 192
499 | 10.45 | 499 | 1.78 | 499 | 169952.17 | 499 | 186
500 | 10.03 | 500 | 1.74 | 500 | 173678.98 | 500 | 172
501 | 9.9 | 501 | 1.73 | 501 | 174949.52 | 501 | 174
502 | 10.08 | 502 | 1.75 | 502 | 173214.28 | 502 | 169
503 | 9.93 | 503 | 1.76 | 503 | 177643.52 | 503 | 173
504 | 9.95 | 504 | 1.74 | 504 | 174673.37 | 504 | 180
505 | 9.89 | 505 | 1.74 | 505 | 176137.53 | 505 | 183
506 | 9.99 | 506 | 1.77 | 506 | 177077.08 | 506 | 169
507 | 9.83 | 507 | 1.71 | 507 | 173957.27 | 507 | 163
508 | 9.93 | 508 | 1.75 | 508 | 176435.06 | 508 | 166
509 | 9.93 | 509 | 1.82 | 509 | 183081.58 | 509 | 156
510 | 9.94 | 510 | 1.79 | 510 | 180181.09 | 510 | 145
511 | 10.06 | 511 | 1.74 | 511 | 173161.05 | 511 | 162
512 | 9.85 | 512 | 1.76 | 512 | 178680.22 | 512 | 175
513 | 10.08 | 513 | 1.79 | 513 | 177281.75 | 513 | 165
514 | 9.93 | 514 | 1.73 | 514 | 174622.37 | 514 | 145
515 | 10.04 | 515 | 1.73 | 515 | 172410.37 | 515 | 154
516 | 10.16 | 516 | 1.79 | 516 | 176181.11 | 516 | 170
517 | 10.01 | 517 | 1.77 | 517 | 176723.27 | 517 | 195
518 | 10.11 | 518 | 1.73 | 518 | 171117.72 | 518 | 185
519 | 10 | 519 | 1.8 | 519 | 179600.02 | 519 | 186
520 | 9.88 | 520 | 1.77 | 520 | 179554.66 | 520 | 171
521 | 10.05 | 521 | 1.72 | 521 | 170845.8 | 521 | 169
522 | 10.2 | 522 | 1.75 | 522 | 171960.8 | 522 | 168
523 | 9.97 | 523 | 1.76 | 523 | 176930.81 | 523 | 165
524 | 9.81 | 524 | 1.75 | 524 | 178695.23 | 524 | 169
525 | 9.96 | 525 | 1.75 | 525 | 175502 | 525 | 175
526 | 10.03 | 526 | 1.81 | 526 | 180458.64 | 526 | 159
527 | 10.17 | 527 | 1.76 | 527 | 172861.37 | 527 | 158
528 | 9.72 | 528 | 1.72 | 528 | 177263.39 | 528 | 159
529 | 10.49 | 529 | 1.78 | 529 | 169304.12 | 529 | 157
530 | 9.93 | 530 | 1.78 | 530 | 179456.2 | 530 | 166
531 | 9.94 | 531 | 1.75 | 531 | 175855.14 | 531 | 165
532 | 9.96 | 532 | 1.74 | 532 | 174899.61 | 532 | 159
533 | 10.2 | 533 | 1.79 | 533 | 175392.17 | 533 | 158
534 | 10.1 | 534 | 1.71 | 534 | 169009.92 | 534 | 154
535 | 9.83 | 535 | 1.72 | 535 | 175076.31 | 535 | 159
536 | 10.13 | 536 | 1.78 | 536 | 175616.98 | 536 | 193
537 | 9.83 | 537 | 1.77 | 537 | 179654.12 | 537 | 202
538 | 9.93 | 538 | 1.76 | 538 | 177240.7 | 538 | 184
539 | 9.86 | 539 | 1.77 | 539 | 179716.03 | 539 | 179
540 | 10.31 | 540 | 1.81 | 540 | 175363.75 | 540 | 169
541 | 9.73 | 541 | 1.72 | 541 | 176567.33 | 541 | 171
542 | 10.13 | 542 | 1.74 | 542 | 171964.47 | 542 | 166
543 | 10.02 | 543 | 1.78 | 543 | 177445.12 | 543 | 162
544 | 10.11 | 544 | 1.75 | 544 | 172601.41 | 544 | 180
545 | 10 | 545 | 1.69 | 545 | 168900.02 | 545 | 189
546 | 10.15 | 546 | 1.8 | 546 | 176847.31 | 546 | 160
547 | 10 | 547 | 1.71 | 547 | 171300.02 | 547 | 161
548 | 9.96 | 548 | 1.73 | 548 | 174096.39 | 548 | 154
549 | 9.93 | 549 | 1.77 | 549 | 178650.56 | 549 | 152
550 | 9.91 | 550 | 1.78 | 550 | 179414.75 | 550 | 164
551 | 10.04 | 551 | 1.73 | 551 | 171812.77 | 551 | 174
552 | 9.87 | 552 | 1.75 | 552 | 177102.33 | 552 | 170
553 | 9.93 | 553 | 1.78 | 553 | 179053.39 | 553 | 157
554 | 9.92 | 554 | 1.75 | 554 | 176008.08 | 554 | 159
555 | 9.85 | 555 | 1.72 | 555 | 175025.41 | 555 | 151
556 | 9.95 | 556 | 1.79 | 556 | 179397 | 556 | 180
557 | 10.17 | 557 | 1.78 | 557 | 174926.27 | 557 | 198
558 | 9.62 | 558 | 1.75 | 558 | 182328.5 | 558 | 201
559 | 10.1 | 559 | 1.81 | 559 | 178712.89 | 559 | 193
560 | 10.03 | 560 | 1.78 | 560 | 176969.09 | 560 | 170
561 | 10.13 | 561 | 1.73 | 561 | 170977.31 | 561 | 167
562 | 9.96 | 562 | 1.75 | 562 | 175200.81 | 562 | 165
563 | 10.11 | 563 | 1.78 | 563 | 176261.14 | 563 | 178
564 | 9.97 | 564 | 1.76 | 564 | 176329.02 | 564 | 181
565 | 10.09 | 565 | 1.73 | 565 | 171754.22 | 565 | 177
566 | 9.98 | 566 | 1.78 | 566 | 178056.14 | 566 | 178
567 | 10.03 | 567 | 1.77 | 567 | 176071.8 | 567 | 152
568 | 10 | 568 | 1.75 | 568 | 175000.02 | 568 | 166
569 | 9.81 | 569 | 1.8 | 569 | 183282.37 | 569 | 152
570 | 9.55 | 570 | 1.81 | 570 | 189109.95 | 570 | 159
571 | 10.02 | 571 | 1.76 | 571 | 175349.31 | 571 | 165
572 | 9.95 | 572 | 1.77 | 572 | 177989.95 | 572 | 170
573 | 10.17 | 573 | 1.79 | 573 | 176401.19 | 573 | 168
574 | 10.12 | 574 | 1.76 | 574 | 174110.69 | 574 | 158
575 | 10.12 | 575 | 1.73 | 575 | 171146.27 | 575 | 157
576 | 9.9 | 576 | 1.79 | 576 | 180606.08 | 576 | 196
577 | 10.17 | 577 | 1.78 | 577 | 175122.94 | 577 | 193
578 | 9.69 | 578 | 1.75 | 578 | 180804.97 | 578 | 196
579 | 10.67 | 579 | 1.8 | 579 | 168416.12 | 579 | 185
580 | 9.81 | 580 | 1.76 | 580 | 179408.78 | 580 | 176
581 | 9.96 | 581 | 1.74 | 581 | 174397.59 | 581 | 169
582 | 10.17 | 582 | 1.75 | 582 | 171681.42 | 582 | 163
583 | 10.3 | 583 | 1.78 | 583 | 173106.8 | 583 | 162
584 | 10.14 | 584 | 1.75 | 584 | 172287.98 | 584 | 176
585 | 10.09 | 585 | 1.73 | 585 | 171853.31 | 585 | 182
586 | 10.13 | 586 | 1.72 | 586 | 170088.86 | 586 | 173
587 | 9.97 | 587 | 1.76 | 587 | 176028.11 | 587 | 153
588 | 10.4 | 588 | 1.71 | 588 | 164807.7 | 588 | 163
589 | 9.73 | 589 | 1.76 | 589 | 180678.34 | 589 | 156
590 | 10.44 | 590 | 1.76 | 590 | 168678.17 | 590 | 156
591 | 9.79 | 591 | 1.71 | 591 | 174770.17 | 591 | 163
592 | 10.05 | 592 | 1.73 | 592 | 172139.31 | 592 | 174
593 | 9.97 | 593 | 1.74 | 593 | 174423.3 | 593 | 180
594 | 9.99 | 594 | 1.73 | 594 | 173173.19 | 594 | 153
595 | 9.91 | 595 | 1.72 | 595 | 173360.25 | 595 | 151
596 | 9.96 | 596 | 1.76 | 596 | 176907.62 | 596 | 186
597 | 10.08 | 597 | 1.76 | 597 | 174305.58 | 597 | 194
598 | 9.61 | 598 | 1.74 | 598 | 180541.11 | 598 | 199
599 | 10.55 | 599 | 1.75 | 599 | 165687.2 | 599 | 191
600 | 9.7 | 600 | 1.78 | 600 | 183195.87 | 600 | 174
601 | 10.05 | 601 | 1.72 | 601 | 171343.3 | 601 | 173
602 | 10.06 | 602 | 1.73 | 602 | 171769.39 | 602 | 174
603 | 10 | 603 | 1.75 | 603 | 175300.02 | 603 | 180
604 | 10.03 | 604 | 1.75 | 604 | 174476.58 | 604 | 167
605 | 10.05 | 605 | 1.69 | 605 | 167960.22 | 605 | 174
606 | 10.01 | 606 | 1.75 | 606 | 174725.28 | 606 | 174
607 | 9.88 | 607 | 1.74 | 607 | 176518.22 | 607 | 166
608 | 10.29 | 608 | 1.72 | 608 | 167249.77 | 608 | 150
609 | 9.73 | 609 | 1.76 | 609 | 181192.2 | 609 | 154
610 | 9.79 | 610 | 1.76 | 610 | 179571 | 610 | 164
611 | 9.75 | 611 | 1.74 | 611 | 178564.11 | 611 | 159
612 | 10.05 | 612 | 1.71 | 612 | 170547.28 | 612 | 162
613 | 10.1 | 613 | 1.77 | 613 | 175148.53 | 613 | 158
614 | 10.09 | 614 | 1.73 | 614 | 171754.22 | 614 | 148
615 | 9.82 | 615 | 1.71 | 615 | 174134.44 | 615 | 150
616 | 10.24 | 616 | 1.78 | 616 | 173730.48 | 616 | 181
617 | 9.74 | 617 | 1.76 | 617 | 181006.17 | 617 | 194
618 | 9.83 | 618 | 1.73 | 618 | 176093.59 | 618 | 190
619 | 9.94 | 619 | 1.74 | 619 | 175452.72 | 619 | 170
620 | 10.52 | 620 | 1.78 | 620 | 169201.53 | 620 | 166
621 | 10.1 | 621 | 1.71 | 621 | 169702.98 | 621 | 171
622 | 10.01 | 622 | 1.72 | 622 | 171628.37 | 622 | 180
623 | 10.18 | 623 | 1.77 | 623 | 174165.05 | 623 | 162
624 | 10.05 | 624 | 1.77 | 624 | 175920.41 | 624 | 178
625 | 9.86 | 625 | 1.69 | 625 | 171399.61 | 625 | 187
626 | 10.15 | 626 | 1.74 | 626 | 171527.11 | 626 | 174
627 | 9.95 | 627 | 1.74 | 627 | 175276.39 | 627 | 167
628 | 10.31 | 628 | 1.72 | 628 | 166634.34 | 628 | 158
629 | 10.01 | 629 | 1.74 | 629 | 174225.78 | 629 | 162
630 | 9.84 | 630 | 1.76 | 630 | 179268.3 | 630 | 168
631 | 10 | 631 | 1.72 | 631 | 171800 | 631 | 164
632 | 9.88 | 632 | 1.69 | 632 | 171153.86 | 632 | 154
633 | 10.1 | 633 | 1.76 | 633 | 174257.45 | 633 | 161
634 | 10.03 | 634 | 1.72 | 634 | 171186.45 | 634 | 159
635 | 9.83 | 635 | 1.7 | 635 | 172939.98 | 635 | 159
636 | 9.95 | 636 | 1.75 | 636 | 176080.41 | 636 | 187
637 | 10.24 | 637 | 1.76 | 637 | 172070.33 | 637 | 196
638 | 9.94 | 638 | 1.7 | 638 | 170724.34 | 638 | 197
639 | 9.97 | 639 | 1.74 | 639 | 174924.8 | 639 | 182
640 | 9.97 | 640 | 1.77 | 640 | 177131.41 | 640 | 168
641 | 10.03 | 641 | 1.72 | 641 | 170987.05 | 641 | 165
642 | 9.96 | 642 | 1.71 | 642 | 171987.95 | 642 | 173
643 | 10.11 | 643 | 1.77 | 643 | 174975.28 | 643 | 173
644 | 10.07 | 644 | 1.71 | 644 | 169612.72 | 644 | 177
645 | 9.87 | 645 | 1.71 | 645 | 173150.97 | 645 | 183
646 | 10.16 | 646 | 1.76 | 646 | 173031.52 | 646 | 159
647 | 9.66 | 647 | 1.73 | 647 | 178985.52 | 647 | 155
648 | 9.78 | 648 | 1.72 | 648 | 176175.87 | 648 | 172
649 | 10.01 | 649 | 1.76 | 649 | 176123.89 | 649 | 171
650 | 9.83 | 650 | 1.78 | 650 | 181078.34 | 650 | 177
651 | 9.97 | 651 | 1.71 | 651 | 171614.86 | 651 | 168
652 | 10.01 | 652 | 1.73 | 652 | 173126.87 | 652 | 161
653 | 10.08 | 653 | 1.77 | 653 | 175992.08 | 653 | 157
654 | 10.14 | 654 | 1.72 | 654 | 169822.5 | 654 | 152
655 | 9.9 | 655 | 1.71 | 655 | 172525.27 | 655 | 171
656 | 10.09 | 656 | 1.79 | 656 | 177700.7 | 656 | 181
657 | 9.98 | 657 | 1.75 | 657 | 175150.31 | 657 | 198
658 | 10.06 | 658 | 1.72 | 658 | 170675.97 | 658 | 211
659 | 9.9 | 659 | 1.74 | 659 | 176161.62 | 659 | 185
660 | 10.25 | 660 | 1.79 | 660 | 174536.58 | 660 | 170
661 | 10.08 | 661 | 1.72 | 661 | 170138.89 | 661 | 159
662 | 9.9 | 662 | 1.72 | 662 | 173636.37 | 662 | 170
663 | 9.95 | 663 | 1.76 | 663 | 177286.45 | 663 | 176
664 | 10.01 | 664 | 1.71 | 664 | 171228.78 | 664 | 175
665 | 10.01 | 665 | 1.7 | 665 | 170129.86 | 665 | 174
666 | 10.04 | 666 | 1.72 | 666 | 171314.75 | 666 | 166
667 | 9.85 | 667 | 1.74 | 667 | 176446.7 | 667 | 161
668 | 10.28 | 668 | 1.74 | 668 | 169357.98 | 668 | 163
669 | 9.67 | 669 | 1.78 | 669 | 184177.87 | 669 | 159
670 | 9.98 | 670 | 1.75 | 670 | 175551.11 | 670 | 158
671 | 9.96 | 671 | 1.72 | 671 | 172489.95 | 671 | 154
672 | 10.08 | 672 | 1.74 | 672 | 172519.84 | 672 | 177
673 | 10.19 | 673 | 1.75 | 673 | 171442.61 | 673 | 177
674 | 10.07 | 674 | 1.76 | 674 | 174776.58 | 674 | 163
675 | 10.24 | 675 | 1.72 | 675 | 167773.44 | 675 | 157
676 | 9.95 | 676 | 1.72 | 676 | 172562.83 | 676 | 177
677 | 9.9 | 677 | 1.74 | 677 | 175555.58 | 677 | 203
678 | 10.36 | 678 | 1.7 | 678 | 164189.2 | 678 | 185
679 | 10.21 | 679 | 1.76 | 679 | 172673.86 | 679 | 194
680 | 10.11 | 680 | 1.75 | 680 | 172601.41 | 680 | 157
681 | 9.93 | 681 | 1.71 | 681 | 172406.86 | 681 | 161
682 | 9.83 | 682 | 1.72 | 682 | 174771.11 | 682 | 172
683 | 10.08 | 683 | 1.73 | 683 | 171527.78 | 683 | 154
684 | 10.08 | 684 | 1.72 | 684 | 170634.92 | 684 | 170
685 | 10.06 | 685 | 1.69 | 685 | 167992.06 | 685 | 176
686 | 10.05 | 686 | 1.73 | 686 | 171940.31 | 686 | 173
687 | 9.85 | 687 | 1.73 | 687 | 175126.91 | 687 | 160
688 | 9.85 | 688 | 1.71 | 688 | 173908.66 | 688 | 166
689 | 9.86 | 689 | 1.75 | 689 | 177484.81 | 689 | 150
690 | 10.21 | 690 | 1.73 | 690 | 169735.56 | 690 | 162
691 | 9.73 | 691 | 1.71 | 691 | 175231.25 | 691 | 170
692 | 10.05 | 692 | 1.72 | 692 | 170746.28 | 692 | 165
693 | 9.83 | 693 | 1.76 | 693 | 179043.75 | 693 | 162
694 | 9.93 | 694 | 1.73 | 694 | 174219.56 | 694 | 159
695 | 9.93 | 695 | 1.69 | 695 | 169687.83 | 695 | 152
696 | 10.06 | 696 | 1.8 | 696 | 178727.66 | 696 | 186
697 | 10.03 | 697 | 1.72 | 697 | 171784.66 | 697 | 206
698 | 9.91 | 698 | 1.71 | 698 | 172754.81 | 698 | 193
699 | 10.15 | 699 | 1.75 | 699 | 172019.72 | 699 | 190
700 | 9.88 | 700 | 1.77 | 700 | 178846.17 | 700 | 181
701 | 9.85 | 701 | 1.72 | 701 | 174517.78 | 701 | 174
702 | 10.13 | 702 | 1.72 | 702 | 170187.58 | 702 | 174
703 | 10.18 | 703 | 1.77 | 703 | 173673.89 | 703 | 168
704 | 9.91 | 704 | 1.72 | 704 | 173662.97 | 704 | 169
705 | 10.1 | 705 | 1.71 | 705 | 168910.92 | 705 | 162
706 | 9.95 | 706 | 1.74 | 706 | 175175.89 | 706 | 165
707 | 10.35 | 707 | 1.75 | 707 | 168695.66 | 707 | 165
708 | 9.97 | 708 | 1.71 | 708 | 171815.45 | 708 | 162
709 | 9.91 | 709 | 1.72 | 709 | 173864.8 | 709 | 163
710 | 10.71 | 710 | 1.72 | 710 | 160784.33 | 710 | 172
711 | 9.91 | 711 | 1.7 | 711 | 171443 | 711 | 157
712 | 9.71 | 712 | 0.57 | 712 | 58805.36 | 712 | 161
713 | 9.76 | 713 | 0.5 | 713 | 51434.43 | 713 | 167
714 | 10.04 | 714 | 0.66 | 714 | 65637.45 | 714 | 154
715 | 7.77 | 715 | 0.71 | 715 | 91505.79 | 715 | 149
716 | 6.38 | 716 | 0.7 | 716 | 110344.84 | 716 | 172
717 | 6.24 | 717 | 0.6 | 717 | 95512.83 | 717 | 199
718 | 5.64 | 718 | 0.61 | 718 | 107269.51 | 718 | 186
719 | 5.66 | 719 | 0.64 | 719 | 112544.18 | 719 | 187
720 | 4.91 | 720 | 0.66 | 720 | 134623.23 | 720 | 168
721 | 4.96 | 721 | 0.64 | 721 | 128024.2 | 721 | 172
722 | 4.58 | 722 | 0.68 | 722 | 148689.97 | 722 | 164
723 | 4.61 | 723 | 0.7 | 723 | 150759.22 | 723 | 182
724 | 4.56 | 724 | 0.66 | 724 | 145614.05 | 724 | 190
725 | 4.26 | 725 | 0.74 | 725 | 173239.45 | 725 | 178
726 | 4.29 | 726 | 0.73 | 726 | 169696.98 | 726 | 160
727 | 4.67 | 727 | 0.72 | 727 | 154175.59 | 727 | 144
728 | 4.95 | 728 | 0.77 | 728 | 155353.56 | 728 | 148
729 | 4.2 | 729 | 0.81 | 729 | 191666.69 | 729 | 156
730 | 4.33 | 730 | 0.79 | 730 | 182678.98 | 730 | 155
731 | 4.51 | 731 | 0.79 | 731 | 174501.14 | 731 | 174
732 | 4.66 | 732 | 0.82 | 732 | 176180.27 | 732 | 161
733 | 4.69 | 733 | 0.87 | 733 | 184648.2 | 733 | 137
734 | 4.52 | 734 | 0.77 | 734 | 171017.72 | 734 | 143
735 | 4.62 | 735 | 0.85 | 735 | 184632.05 | 735 | 166
736 | 4.83 | 736 | 0.86 | 736 | 178053.84 | 736 | 195
737 | 4.61 | 737 | 0.84 | 737 | 182429.5 | 737 | 171
738 | 5.15 | 738 | 0.86 | 738 | 166601.94 | 738 | 188
739 | 4.94 | 739 | 0.85 | 739 | 172874.5 | 739 | 172
740 | 4.81 | 740 | 0.85 | 740 | 177546.78 | 740 | 158
741 | 5.05 | 741 | 0.85 | 741 | 167920.81 | 741 | 167
742 | 4.98 | 742 | 0.86 | 742 | 172289.16 | 742 | 163
743 | 5.04 | 743 | 0.85 | 743 | 168650.81 | 743 | 146
744 | 4.89 | 744 | 0.83 | 744 | 170552.16 | 744 | 168
745 | 5.14 | 745 | 0.83 | 745 | 162062.27 | 745 | 162
746 | 5.01 | 746 | 0.83 | 746 | 165868.27 | 746 | 151
747 | 4.95 | 747 | 0.83 | 747 | 167676.8 | 747 | 142
748 | 5.24 | 748 | 0.83 | 748 | 158778.64 | 748 | 142
749 | 5.47 | 749 | 0.85 | 749 | 155758.69 | 749 | 144
750 | 4.75 | 750 | 0.83 | 750 | 174947.37 | 750 | 155
751 | 5.04 | 751 | 0.85 | 751 | 168849.22 | 751 | 162
752 | 4.99 | 752 | 0.82 | 752 | 165130.28 | 752 | 146
753 | 4.96 | 753 | 0.79 | 753 | 158669.37 | 753 | 159
754 | 5.06 | 754 | 0.84 | 754 | 165019.77 | 754 | 126
755 | 5.09 | 755 | 0.81 | 755 | 159724.97 | 755 | 158
756 | 4.98 | 756 | 0.83 | 756 | 165662.66 | 756 | 177
757 | 5 | 757 | 0.82 | 757 | 164800.02 | 757 | 187
758 | 5.43 | 758 | 0.81 | 758 | 149355.44 | 758 | 178
759 | 5.01 | 759 | 0.83 | 759 | 165069.86 | 759 | 172
760 | 4.94 | 760 | 0.84 | 760 | 170040.48 | 760 | 158
761 | 4.93 | 761 | 0.82 | 761 | 167139.98 | 761 | 156
762 | 5 | 762 | 1.86 | 762 | 372600.03 | 762 | 158
763 | 5.05 | 763 | 1.86 | 763 | 368118.84 | 763 | 150
764 | 5.09 | 764 | 0 | 764 | 0 | 764 | 162
[6 empty] | 765 | 154
[6 empty] | 766 | 147
[6 empty] | 767 | 142
[6 empty] | 768 | 153
[6 empty] | 769 | 147
[6 empty] | 770 | 144
[6 empty] | 771 | 168
[6 empty] | 772 | 159