## lvtemporary_99321
Time - Current | Current (kA) - Current | Time - Voltage | Voltage (V) - Voltage | Time - Resistance | Resistance (Ohm) - Resistance | Time - Force | Force (kg) - Force
1 | 0 | 1 | 0 | 1 | 0 | 1 | 155
2 | 0 | 2 | 0 | 2 | 0 | 2 | 159
3 | 0 | 3 | 0 | 3 | 0 | 3 | 156
4 | 0 | 4 | 0 | 4 | 0 | 4 | 159
5 | 0 | 5 | 0 | 5 | 0 | 5 | 156
6 | 0 | 6 | 0 | 6 | 0 | 6 | 167
7 | 0 | 7 | 0 | 7 | 0 | 7 | 157
8 | 0 | 8 | 0 | 8 | 0 | 8 | 165
9 | 0 | 9 | 0 | 9 | 0 | 9 | 167
10 | 0 | 10 | 0 | 10 | 0 | 10 | 177
11 | 0 | 11 | 0 | 11 | 0 | 11 | 200
12 | 0 | 12 | 0 | 12 | 0 | 12 | 193
13 | 0 | 13 | 0 | 13 | 0 | 13 | 185
14 | 0 | 14 | 0 | 14 | 0 | 14 | 177
15 | 0 | 15 | 0 | 15 | 0 | 15 | 174
16 | 0 | 16 | 0 | 16 | 0 | 16 | 169
17 | 0 | 17 | 0 | 17 | 0 | 17 | 173
18 | 0 | 18 | 0 | 18 | 0 | 18 | 172
19 | 0 | 19 | 0 | 19 | 0 | 19 | 156
20 | 0 | 20 | 0 | 20 | 0 | 20 | 170
21 | 0 | 21 | 0 | 21 | 0 | 21 | 165
22 | 0 | 22 | 0 | 22 | 0 | 22 | 166
23 | 0 | 23 | 0 | 23 | 0 | 23 | 152
24 | 0 | 24 | 0 | 24 | 0 | 24 | 156
25 | 0 | 25 | 0 | 25 | 0 | 25 | 155
26 | 0 | 26 | 0 | 26 | 0 | 26 | 156
27 | 0 | 27 | 0 | 27 | 0 | 27 | 144
28 | 0 | 28 | 0 | 28 | 0 | 28 | 161
29 | 0 | 29 | 0 | 29 | 0 | 29 | 160
30 | 0 | 30 | 0 | 30 | 0 | 30 | 179
31 | 0 | 31 | 0 | 31 | 0 | 31 | 178
32 | 0 | 32 | 0 | 32 | 0 | 32 | 186
33 | 0 | 33 | 0 | 33 | 0 | 33 | 181
34 | 0 | 34 | 0 | 34 | 0 | 34 | 183
35 | 0 | 35 | 0 | 35 | 0 | 35 | 170
36 | 0 | 36 | 0 | 36 | 0 | 36 | 175
37 | 0 | 37 | 0 | 37 | 0 | 37 | 174
38 | 0 | 38 | 0 | 38 | 0 | 38 | 163
39 | 0 | 39 | 0 | 39 | 0 | 39 | 174
40 | 0 | 40 | 0 | 40 | 0 | 40 | 179
41 | 0 | 41 | 0 | 41 | 0 | 41 | 160
42 | 0 | 42 | 0 | 42 | 0 | 42 | 165
43 | 0 | 43 | 0 | 43 | 0 | 43 | 149
44 | 0 | 44 | 0 | 44 | 0 | 44 | 150
45 | 0 | 45 | 0 | 45 | 0 | 45 | 157
46 | 0 | 46 | 0 | 46 | 0 | 46 | 170
47 | 0 | 47 | 0 | 47 | 0 | 47 | 155
48 | 0 | 48 | 0 | 48 | 0 | 48 | 158
49 | 0 | 49 | 0 | 49 | 0 | 49 | 160
50 | 0 | 50 | 0 | 50 | 0 | 50 | 171
51 | 0 | 51 | 0 | 51 | 0 | 51 | 182
52 | 0 | 52 | 0 | 52 | 0 | 52 | 189
53 | 0 | 53 | 0 | 53 | 0 | 53 | 188
54 | 0 | 54 | 0 | 54 | 0 | 54 | 181
55 | 0 | 55 | 0 | 55 | 0 | 55 | 179
56 | 0 | 56 | 0 | 56 | 0 | 56 | 168
57 | 0 | 57 | 0 | 57 | 0 | 57 | 168
58 | 0 | 58 | 0 | 58 | 0 | 58 | 164
59 | 0 | 59 | 0 | 59 | 0 | 59 | 165
60 | 0 | 60 | 0 | 60 | 0 | 60 | 177
61 | 0.27 | 61 | 1.1 | 61 | 0 | 61 | 144
62 | 2 | 62 | 1.12 | 62 | 558500.06 | 62 | 153
63 | 2.7 | 63 | 1.05 | 63 | 388888.91 | 63 | 130
64 | 3 | 64 | 1.17 | 64 | 391333.34 | 64 | 141
65 | 3.79 | 65 | 1.36 | 65 | 357783.66 | 65 | 163
66 | 4.13 | 66 | 1.34 | 66 | 324455.19 | 66 | 159
67 | 4.6 | 67 | 1.33 | 67 | 288913.06 | 67 | 153
68 | 5.3 | 68 | 1.35 | 68 | 254150.95 | 68 | 152
69 | 5.38 | 69 | 1.37 | 69 | 254646.84 | 69 | 170
70 | 5.43 | 70 | 1.36 | 70 | 250092.09 | 70 | 167
71 | 5.3 | 71 | 1.34 | 71 | 253207.56 | 71 | 190
72 | 5.53 | 72 | 1.32 | 72 | 239059.69 | 72 | 191
73 | 5.5 | 73 | 1.27 | 73 | 230909.11 | 73 | 175
74 | 5.33 | 74 | 1.28 | 74 | 240150.11 | 74 | 164
75 | 5.51 | 75 | 1.27 | 75 | 231216 | 75 | 165
76 | 5.28 | 76 | 1.25 | 76 | 236931.84 | 76 | 164
77 | 5.35 | 77 | 1.25 | 77 | 233084.12 | 77 | 159
78 | 5.28 | 78 | 1.21 | 78 | 229545.47 | 78 | 173
79 | 5.12 | 79 | 1.21 | 79 | 236132.83 | 79 | 167
80 | 5.3 | 80 | 1.22 | 80 | 230000.02 | 80 | 166
81 | 5.11 | 81 | 1.21 | 81 | 236790.62 | 81 | 156
82 | 5.32 | 82 | 1.21 | 82 | 227067.69 | 82 | 159
83 | 5.24 | 83 | 1.21 | 83 | 231488.58 | 83 | 157
84 | 5.08 | 84 | 1.18 | 84 | 232086.61 | 84 | 153
85 | 4.83 | 85 | 1.21 | 85 | 251138.75 | 85 | 147
86 | 5.35 | 86 | 1.15 | 86 | 215514.02 | 86 | 162
87 | 4.75 | 87 | 1.18 | 87 | 249263.17 | 87 | 152
88 | 5.15 | 88 | 1.19 | 88 | 230097.09 | 88 | 151
89 | 4.88 | 89 | 1.18 | 89 | 241598.36 | 89 | 164
90 | 5.35 | 90 | 1.17 | 90 | 218317.78 | 90 | 191
91 | 4.95 | 91 | 1.2 | 91 | 243030.33 | 91 | 200
92 | 5 | 92 | 1.18 | 92 | 235400 | 92 | 195
93 | 5.04 | 93 | 1.16 | 93 | 229761.92 | 93 | 181
94 | 5.18 | 94 | 1.18 | 94 | 227799.25 | 94 | 170
95 | 4.86 | 95 | 1.21 | 95 | 249588.5 | 95 | 154
96 | 5.14 | 96 | 1.16 | 96 | 226264.62 | 96 | 171
97 | 5.2 | 97 | 1.17 | 97 | 225769.23 | 97 | 168
98 | 5.23 | 98 | 1.18 | 98 | 225812.64 | 98 | 169
99 | 5.05 | 99 | 1.19 | 99 | 234653.5 | 99 | 179
100 | 5.23 | 100 | 1.16 | 100 | 222179.73 | 100 | 161
101 | 4.89 | 101 | 1.15 | 101 | 235582.83 | 101 | 161
102 | 4.91 | 102 | 1.15 | 102 | 234012.25 | 102 | 163
103 | 5.03 | 103 | 1.17 | 103 | 233200.81 | 103 | 161
104 | 4.99 | 104 | 1.17 | 104 | 233466.97 | 104 | 148
105 | 4.87 | 105 | 1.19 | 105 | 243531.87 | 105 | 144
106 | 4.99 | 106 | 1.15 | 106 | 230661.34 | 106 | 157
107 | 4.86 | 107 | 1.17 | 107 | 240123.48 | 107 | 138
108 | 4.73 | 108 | 1.17 | 108 | 247568.7 | 108 | 157
109 | 4.94 | 109 | 1.15 | 109 | 233198.39 | 109 | 174
110 | 4.9 | 110 | 0.5 | 110 | 102857.14 | 110 | 185
111 | 4 | 111 | 0 | 111 | 0 | 111 | 190
112 | 1.66 | 112 | 0.59 | 112 | 356626.5 | 112 | 197
113 | 0 | 113 | 2.26 | 113 | 0 | 113 | 188
114 | 0 | 114 | 2.34 | 114 | 0 | 114 | 193
115 | 0.62 | 115 | 2.25 | 115 | 3624194 | 115 | 182
116 | 4.36 | 116 | 2.32 | 116 | 531651.37 | 116 | 171
117 | 5.77 | 117 | 2.66 | 117 | 460658.62 | 117 | 182
118 | 6.78 | 118 | 2.63 | 118 | 387758.16 | 118 | 169
119 | 7.54 | 119 | 2.66 | 119 | 353315.66 | 119 | 179
120 | 8.95 | 120 | 2.58 | 120 | 288156.47 | 120 | 171
121 | 9.3 | 121 | 2.62 | 121 | 281612.91 | 121 | 150
122 | 9.39 | 122 | 2.6 | 122 | 276890.34 | 122 | 152
123 | 10.23 | 123 | 2.65 | 123 | 259335.31 | 123 | 164
124 | 10.41 | 124 | 2.56 | 124 | 246013.47 | 124 | 153
125 | 10.79 | 125 | 2.51 | 125 | 232530.12 | 125 | 154
126 | 10.98 | 126 | 2.49 | 126 | 226502.77 | 126 | 143
127 | 11.12 | 127 | 2.41 | 127 | 217086.34 | 127 | 147
128 | 11.16 | 128 | 2.35 | 128 | 210752.69 | 128 | 150
129 | 11.21 | 129 | 2.27 | 129 | 202140.94 | 129 | 186
130 | 11.27 | 130 | 2.23 | 130 | 198047.94 | 130 | 183
131 | 11.81 | 131 | 2.27 | 131 | 192125.33 | 131 | 184
132 | 11.15 | 132 | 2.21 | 132 | 197757.87 | 132 | 190
133 | 11.51 | 133 | 2.09 | 133 | 181146.84 | 133 | 162
134 | 11.8 | 134 | 1.93 | 134 | 163474.59 | 134 | 181
135 | 11.48 | 135 | 2.13 | 135 | 185975.61 | 135 | 157
136 | 11.41 | 136 | 2.05 | 136 | 179842.27 | 136 | 165
137 | 11.07 | 137 | 1.91 | 137 | 172538.41 | 137 | 160
138 | 11.26 | 138 | 1.85 | 138 | 164653.66 | 138 | 170
139 | 11.22 | 139 | 1.93 | 139 | 172370.8 | 139 | 162
140 | 10.9 | 140 | 1.91 | 140 | 174862.41 | 140 | 171
141 | 10.71 | 141 | 1.81 | 141 | 169374.44 | 141 | 154
142 | 10.48 | 142 | 1.87 | 142 | 178244.3 | 142 | 153
143 | 10.76 | 143 | 1.93 | 143 | 179089.22 | 143 | 156
144 | 10.5 | 144 | 1.81 | 144 | 172190.48 | 144 | 155
145 | 10.37 | 145 | 1.78 | 145 | 172034.72 | 145 | 158
146 | 10.86 | 146 | 1.81 | 146 | 166206.27 | 146 | 162
147 | 10.22 | 147 | 1.7 | 147 | 166046.98 | 147 | 161
148 | 10.19 | 148 | 1.78 | 148 | 174288.55 | 148 | 168
149 | 10.16 | 149 | 1.81 | 149 | 177755.91 | 149 | 188
150 | 9.88 | 150 | 1.8 | 150 | 181680.17 | 150 | 194
151 | 10.03 | 151 | 1.79 | 151 | 177966.12 | 151 | 205
152 | 10.15 | 152 | 1.83 | 152 | 179901.5 | 152 | 203
153 | 9.96 | 153 | 1.82 | 153 | 182630.53 | 153 | 176
154 | 9.96 | 154 | 1.78 | 154 | 178212.84 | 154 | 179
155 | 9.98 | 155 | 1.79 | 155 | 179458.95 | 155 | 174
156 | 9.87 | 156 | 1.82 | 156 | 184397.16 | 156 | 175
157 | 9.96 | 157 | 1.79 | 157 | 179417.67 | 157 | 185
158 | 9.98 | 158 | 1.77 | 158 | 176853.73 | 158 | 193
159 | 10.04 | 159 | 1.84 | 159 | 182768.94 | 159 | 170
160 | 9.91 | 160 | 1.77 | 160 | 178708.37 | 160 | 148
161 | 9.97 | 161 | 1.76 | 161 | 176228.7 | 161 | 154
162 | 10.06 | 162 | 1.81 | 162 | 179920.5 | 162 | 150
163 | 10.33 | 163 | 1.83 | 163 | 176669.89 | 163 | 152
164 | 9.96 | 164 | 1.78 | 164 | 178614.45 | 164 | 162
165 | 10.08 | 165 | 1.78 | 165 | 176488.09 | 165 | 160
166 | 10.18 | 166 | 1.76 | 166 | 172888.03 | 166 | 161
167 | 9.98 | 167 | 1.81 | 167 | 181162.34 | 167 | 163
168 | 9.88 | 168 | 1.77 | 168 | 178846.17 | 168 | 159
169 | 9.98 | 169 | 1.82 | 169 | 182765.56 | 169 | 174
170 | 10.11 | 170 | 1.79 | 170 | 177052.44 | 170 | 173
171 | 9.96 | 171 | 1.77 | 171 | 177510.05 | 171 | 185
172 | 10.66 | 172 | 1.83 | 172 | 171294.56 | 172 | 179
173 | 9.78 | 173 | 1.81 | 173 | 184867.08 | 173 | 175
174 | 9.87 | 174 | 1.76 | 174 | 178014.19 | 174 | 169
175 | 10.09 | 175 | 1.77 | 175 | 175619.42 | 175 | 162
176 | 9.92 | 176 | 1.84 | 176 | 185383.08 | 176 | 170
177 | 9.93 | 177 | 1.79 | 177 | 180261.84 | 177 | 173
178 | 9.87 | 178 | 1.79 | 178 | 181053.7 | 178 | 176
179 | 10.01 | 179 | 1.82 | 179 | 182217.8 | 179 | 162
180 | 9.92 | 180 | 1.82 | 180 | 183467.75 | 180 | 173
181 | 9.65 | 181 | 1.77 | 181 | 183212.44 | 181 | 163
182 | 10.56 | 182 | 1.8 | 182 | 169981.08 | 182 | 158
183 | 9.66 | 183 | 1.8 | 183 | 186645.97 | 183 | 171
184 | 10.04 | 184 | 1.77 | 184 | 176593.64 | 184 | 167
185 | 9.88 | 185 | 1.78 | 185 | 180465.59 | 185 | 161
186 | 10.09 | 186 | 1.83 | 186 | 181665.02 | 186 | 156
187 | 9.95 | 187 | 1.78 | 187 | 179296.5 | 187 | 155
188 | 9.93 | 188 | 1.75 | 188 | 176032.23 | 188 | 162
189 | 10.31 | 189 | 1.81 | 189 | 175751.72 | 189 | 180
190 | 9.96 | 190 | 1.8 | 190 | 180321.3 | 190 | 199
191 | 9.76 | 191 | 1.77 | 191 | 181250 | 191 | 190
192 | 9.96 | 192 | 1.84 | 192 | 184839.36 | 192 | 183
193 | 9.83 | 193 | 1.82 | 193 | 185452.7 | 193 | 174
194 | 9.93 | 194 | 1.77 | 194 | 177744.22 | 194 | 168
195 | 9.94 | 195 | 1.81 | 195 | 181690.16 | 195 | 165
196 | 10.11 | 196 | 1.82 | 196 | 179723.05 | 196 | 165
197 | 10.16 | 197 | 1.79 | 197 | 176377.95 | 197 | 183
198 | 9.91 | 198 | 1.77 | 198 | 178910.2 | 198 | 178
199 | 10.05 | 199 | 1.81 | 199 | 180497.53 | 199 | 179
200 | 9.86 | 200 | 1.82 | 200 | 184178.52 | 200 | 164
201 | 9.9 | 201 | 1.8 | 201 | 182121.23 | 201 | 169
202 | 9.88 | 202 | 1.84 | 202 | 185829.97 | 202 | 147
203 | 10.06 | 203 | 1.81 | 203 | 180019.91 | 203 | 162
204 | 9.95 | 204 | 1.78 | 204 | 179296.5 | 204 | 164
205 | 9.93 | 205 | 1.8 | 205 | 181671.72 | 205 | 174
206 | 10 | 206 | 1.84 | 206 | 183800.02 | 206 | 172
207 | 10.13 | 207 | 1.8 | 207 | 177492.61 | 207 | 163
208 | 9.93 | 208 | 1.79 | 208 | 179959.73 | 208 | 172
209 | 10.28 | 209 | 1.79 | 209 | 174513.64 | 209 | 174
210 | 10.02 | 210 | 1.76 | 210 | 175648.72 | 210 | 185
211 | 9.98 | 211 | 1.81 | 211 | 181763.55 | 211 | 194
212 | 9.74 | 212 | 1.83 | 212 | 187371.69 | 212 | 192
213 | 10 | 213 | 1.83 | 213 | 182800.02 | 213 | 179
214 | 10.39 | 214 | 1.77 | 214 | 170741.11 | 214 | 174
215 | 9.92 | 215 | 1.79 | 215 | 180241.94 | 215 | 175
216 | 9.93 | 216 | 1.83 | 216 | 184189.34 | 216 | 158
217 | 10.03 | 217 | 1.81 | 217 | 180259.23 | 217 | 167
218 | 10.01 | 218 | 1.75 | 218 | 174925.08 | 218 | 184
219 | 9.95 | 219 | 1.83 | 219 | 183517.61 | 219 | 168
220 | 10.34 | 220 | 1.81 | 220 | 175338.5 | 220 | 180
221 | 9.57 | 221 | 1.77 | 221 | 185266.47 | 221 | 179
222 | 10.6 | 222 | 1.81 | 222 | 170660.39 | 222 | 169
223 | 9.76 | 223 | 1.82 | 223 | 186270.48 | 223 | 179
224 | 9.86 | 224 | 1.8 | 224 | 182251.53 | 224 | 169
225 | 10.13 | 225 | 1.79 | 225 | 176209.28 | 225 | 164
226 | 10.2 | 226 | 1.82 | 226 | 178039.22 | 226 | 160
227 | 9.86 | 227 | 1.8 | 227 | 182555.8 | 227 | 148
228 | 10 | 228 | 1.79 | 228 | 178700.02 | 228 | 168
229 | 10.26 | 229 | 1.82 | 229 | 177095.52 | 229 | 187
230 | 9.83 | 230 | 1.8 | 230 | 183011.2 | 230 | 199
231 | 10.13 | 231 | 1.79 | 231 | 176406.72 | 231 | 204
232 | 9.9 | 232 | 1.83 | 232 | 185151.53 | 232 | 206
233 | 10.48 | 233 | 1.84 | 233 | 175667.95 | 233 | 174
234 | 9.87 | 234 | 1.81 | 234 | 183080.05 | 234 | 180
235 | 10.09 | 235 | 1.78 | 235 | 176808.72 | 235 | 170
236 | 9.96 | 236 | 1.82 | 236 | 182329.33 | 236 | 168
237 | 9.91 | 237 | 1.78 | 237 | 179212.92 | 237 | 178
238 | 10.03 | 238 | 1.77 | 238 | 176171.5 | 238 | 189
239 | 10.09 | 239 | 1.75 | 239 | 173439.06 | 239 | 153
240 | 10.01 | 240 | 1.84 | 240 | 183816.17 | 240 | 155
241 | 9.98 | 241 | 1.77 | 241 | 177154.33 | 241 | 169
242 | 9.65 | 242 | 1.8 | 242 | 186943.03 | 242 | 160
243 | 10.17 | 243 | 1.81 | 243 | 177679.47 | 243 | 157
244 | 10.01 | 244 | 1.78 | 244 | 177722.28 | 244 | 162
245 | 9.92 | 245 | 1.79 | 245 | 180342.75 | 245 | 160
246 | 10.03 | 246 | 1.76 | 246 | 175872.39 | 246 | 162
247 | 9.9 | 247 | 1.82 | 247 | 183535.37 | 247 | 156
248 | 9.92 | 248 | 1.77 | 248 | 178427.42 | 248 | 153
249 | 10.01 | 249 | 1.78 | 249 | 178021.98 | 249 | 195
250 | 10.17 | 250 | 1.78 | 250 | 175221.25 | 250 | 206
251 | 9.73 | 251 | 1.76 | 251 | 181192.2 | 251 | 196
252 | 10.02 | 252 | 1.82 | 252 | 182035.94 | 252 | 192
253 | 10.09 | 253 | 1.84 | 253 | 182656.09 | 253 | 177
254 | 9.97 | 254 | 1.74 | 254 | 174523.59 | 254 | 158
255 | 9.96 | 255 | 1.78 | 255 | 178614.45 | 255 | 171
256 | 10.08 | 256 | 1.83 | 256 | 181448.44 | 256 | 168
257 | 9.91 | 257 | 1.79 | 257 | 180524.72 | 257 | 177
258 | 10.07 | 258 | 1.76 | 258 | 174577.98 | 258 | 171
259 | 10.06 | 259 | 1.82 | 259 | 180516.91 | 259 | 162
260 | 10.16 | 260 | 1.8 | 260 | 177362.2 | 260 | 165
261 | 9.7 | 261 | 1.79 | 261 | 184948.45 | 261 | 158
262 | 10.15 | 262 | 1.79 | 262 | 176256.17 | 262 | 157
263 | 9.93 | 263 | 1.82 | 263 | 182980.87 | 263 | 169
264 | 10.19 | 264 | 1.78 | 264 | 174386.69 | 264 | 159
265 | 10.15 | 265 | 1.78 | 265 | 175369.47 | 265 | 168
266 | 9.97 | 266 | 1.83 | 266 | 183450.37 | 266 | 167
267 | 9.95 | 267 | 1.79 | 267 | 179598 | 267 | 161
268 | 9.9 | 268 | 1.76 | 268 | 177676.78 | 268 | 151
269 | 10.13 | 269 | 1.81 | 269 | 179072.08 | 269 | 188
270 | 9.96 | 270 | 1.79 | 270 | 179518.08 | 270 | 204
271 | 9.87 | 271 | 1.76 | 271 | 178318.14 | 271 | 196
272 | 9.61 | 272 | 1.82 | 272 | 188969.83 | 272 | 187
273 | 10.14 | 273 | 1.83 | 273 | 180374.77 | 273 | 174
274 | 9.91 | 274 | 1.78 | 274 | 179515.64 | 274 | 171
275 | 10.11 | 275 | 1.79 | 275 | 177448.08 | 275 | 163
276 | 10.18 | 276 | 1.81 | 276 | 177701.41 | 276 | 152
277 | 9.99 | 277 | 1.83 | 277 | 183583.59 | 277 | 173
278 | 10.11 | 278 | 1.76 | 278 | 174282.89 | 278 | 183
279 | 9.9 | 279 | 1.8 | 279 | 181919.22 | 279 | 166
280 | 10.39 | 280 | 1.8 | 280 | 173628.53 | 280 | 165
281 | 10.01 | 281 | 1.77 | 281 | 176323.69 | 281 | 171
282 | 9.86 | 282 | 1.8 | 282 | 182860.06 | 282 | 166
283 | 10.45 | 283 | 1.76 | 283 | 168133.98 | 283 | 157
284 | 9.92 | 284 | 1.82 | 284 | 183770.17 | 284 | 148
285 | 9.85 | 285 | 1.78 | 285 | 180710.67 | 285 | 154
286 | 9.77 | 286 | 1.82 | 286 | 185772.8 | 286 | 172
287 | 10.24 | 287 | 1.77 | 287 | 172949.22 | 287 | 163
288 | 9.96 | 288 | 1.76 | 288 | 176706.83 | 288 | 161
289 | 10.11 | 289 | 1.81 | 289 | 178536.11 | 289 | 193
290 | 10.35 | 290 | 1.72 | 290 | 166570.06 | 290 | 203
291 | 9.85 | 291 | 1.76 | 291 | 178274.12 | 291 | 182
292 | 10.04 | 292 | 1.8 | 292 | 178784.87 | 292 | 180
293 | 9.91 | 293 | 1.81 | 293 | 182744.72 | 293 | 167
294 | 9.83 | 294 | 1.76 | 294 | 178942.03 | 294 | 171
295 | 10.03 | 295 | 1.77 | 295 | 176769.7 | 295 | 174
296 | 10.09 | 296 | 1.83 | 296 | 181070.37 | 296 | 168
297 | 9.92 | 297 | 1.77 | 297 | 178125.02 | 297 | 178
298 | 10.11 | 298 | 1.75 | 298 | 172700.3 | 298 | 168
299 | 9.85 | 299 | 1.77 | 299 | 179593.92 | 299 | 168
300 | 10.39 | 300 | 1.8 | 300 | 172954.78 | 300 | 167
301 | 9.81 | 301 | 1.76 | 301 | 178899.09 | 301 | 171
302 | 10.14 | 302 | 1.79 | 302 | 176134.14 | 302 | 167
303 | 10.02 | 303 | 1.81 | 303 | 180938.14 | 303 | 171
304 | 10.12 | 304 | 1.69 | 304 | 167391.31 | 304 | 162
305 | 9.94 | 305 | 1.77 | 305 | 177666.02 | 305 | 167
306 | 10.12 | 306 | 1.8 | 306 | 177766.81 | 306 | 161
307 | 10.26 | 307 | 1.75 | 307 | 170565.33 | 307 | 148
308 | 10.16 | 308 | 1.74 | 308 | 171358.27 | 308 | 161
309 | 9.93 | 309 | 1.78 | 309 | 179053.39 | 309 | 189
310 | 9.91 | 310 | 1.77 | 310 | 178910.2 | 310 | 194
311 | 10.15 | 311 | 1.74 | 311 | 171231.53 | 311 | 196
312 | 9.73 | 312 | 1.79 | 312 | 184069.91 | 312 | 202
313 | 9.9 | 313 | 1.79 | 313 | 180303.05 | 313 | 166
314 | 10.23 | 314 | 1.74 | 314 | 169696.98 | 314 | 172
315 | 10.18 | 315 | 1.75 | 315 | 171807.48 | 315 | 162
316 | 9.83 | 316 | 1.81 | 316 | 183825.03 | 316 | 168
317 | 9.93 | 317 | 1.76 | 317 | 177643.52 | 317 | 175
318 | 9.91 | 318 | 1.73 | 318 | 174873.87 | 318 | 179
319 | 10.05 | 319 | 1.79 | 319 | 177611.95 | 319 | 175
320 | 9.79 | 320 | 1.82 | 320 | 185393.27 | 320 | 163
321 | 10 | 321 | 1.74 | 321 | 174400.02 | 321 | 171
322 | 10.06 | 322 | 1.77 | 322 | 175646.14 | 322 | 156
323 | 9.89 | 323 | 1.8 | 323 | 181799.81 | 323 | 167
324 | 9.96 | 324 | 1.74 | 324 | 174196.8 | 324 | 162
325 | 9.97 | 325 | 1.76 | 325 | 176028.11 | 325 | 167
326 | 10.15 | 326 | 1.79 | 326 | 176650.25 | 326 | 151
327 | 9.88 | 327 | 1.79 | 327 | 181376.52 | 327 | 171
328 | 10.01 | 328 | 1.74 | 328 | 173526.48 | 328 | 161
329 | 10.18 | 329 | 1.77 | 329 | 173379.19 | 329 | 189
330 | 10.18 | 330 | 1.78 | 330 | 174656.2 | 330 | 198
331 | 9.69 | 331 | 1.73 | 331 | 178947.37 | 331 | 205
332 | 10.08 | 332 | 1.78 | 332 | 176587.31 | 332 | 183
333 | 10.3 | 333 | 1.79 | 333 | 174077.67 | 333 | 180
334 | 10.03 | 334 | 1.69 | 334 | 168195.41 | 334 | 173
335 | 10.05 | 335 | 1.73 | 335 | 172039.81 | 335 | 166
336 | 10.2 | 336 | 1.81 | 336 | 177450.98 | 336 | 171
337 | 10.01 | 337 | 1.73 | 337 | 173026.98 | 337 | 173
338 | 10.08 | 338 | 1.72 | 338 | 170734.14 | 338 | 179
339 | 10.05 | 339 | 1.77 | 339 | 175621.89 | 339 | 158
340 | 9.67 | 340 | 1.77 | 340 | 183143.73 | 340 | 174
341 | 10.32 | 341 | 1.73 | 341 | 167248.06 | 341 | 161
342 | 10 | 342 | 1.76 | 342 | 176200.02 | 342 | 154
343 | 10.06 | 343 | 1.78 | 343 | 176640.17 | 343 | 161
344 | 9.9 | 344 | 1.72 | 344 | 173737.39 | 344 | 155
345 | 9.93 | 345 | 1.74 | 345 | 175327.3 | 345 | 165
346 | 9.91 | 346 | 1.78 | 346 | 179717.48 | 346 | 172
347 | 10.02 | 347 | 1.75 | 347 | 174351.31 | 347 | 166
348 | 10.06 | 348 | 1.73 | 348 | 172067.61 | 348 | 153
349 | 9.77 | 349 | 1.76 | 349 | 180143.33 | 349 | 179
350 | 10.04 | 350 | 1.77 | 350 | 175796.83 | 350 | 210
351 | 10.61 | 351 | 1.73 | 351 | 163147.98 | 351 | 200
352 | 9.68 | 352 | 1.78 | 352 | 183367.78 | 352 | 187
353 | 9.85 | 353 | 1.79 | 353 | 181218.3 | 353 | 179
354 | 9.98 | 354 | 1.73 | 354 | 173446.91 | 354 | 167
355 | 9.95 | 355 | 1.76 | 355 | 176984.94 | 355 | 176
356 | 10.1 | 356 | 1.8 | 356 | 178019.83 | 356 | 168
357 | 10.1 | 357 | 1.73 | 357 | 171386.16 | 357 | 166
358 | 10.15 | 358 | 1.72 | 358 | 168965.53 | 358 | 170
359 | 10.12 | 359 | 1.76 | 359 | 173715.42 | 359 | 167
360 | 9.89 | 360 | 1.76 | 360 | 178260.89 | 360 | 155
361 | 10.16 | 361 | 1.73 | 361 | 170374.02 | 361 | 173
362 | 9.73 | 362 | 1.79 | 362 | 183556.03 | 362 | 167
363 | 10.07 | 363 | 1.76 | 363 | 174577.98 | 363 | 170
364 | 9.66 | 364 | 1.75 | 364 | 180745.34 | 364 | 164
365 | 10.04 | 365 | 1.75 | 365 | 174701.22 | 365 | 152
366 | 9.85 | 366 | 1.79 | 366 | 181218.3 | 366 | 157
367 | 10.16 | 367 | 1.75 | 367 | 172440.95 | 367 | 161
368 | 10.13 | 368 | 1.74 | 368 | 171372.17 | 368 | 156
369 | 9.98 | 369 | 1.77 | 369 | 177755.53 | 369 | 184
370 | 9.76 | 370 | 1.76 | 370 | 180737.7 | 370 | 201
371 | 9.9 | 371 | 1.72 | 371 | 173737.39 | 371 | 210
372 | 9.8 | 372 | 1.77 | 372 | 180918.36 | 372 | 190
373 | 10.03 | 373 | 1.79 | 373 | 178065.83 | 373 | 161
374 | 10.3 | 374 | 1.74 | 374 | 168543.7 | 374 | 165
375 | 10.13 | 375 | 1.74 | 375 | 171470.89 | 375 | 171
376 | 9.96 | 376 | 1.79 | 376 | 179718.87 | 376 | 177
377 | 9.94 | 377 | 1.77 | 377 | 178470.83 | 377 | 185
378 | 10.03 | 378 | 1.76 | 378 | 175673 | 378 | 176
379 | 10.19 | 379 | 1.77 | 379 | 174092.27 | 379 | 169
380 | 10.2 | 380 | 1.78 | 380 | 174313.73 | 380 | 152
381 | 10.24 | 381 | 1.72 | 381 | 168359.39 | 381 | 157
382 | 9.88 | 382 | 1.75 | 382 | 177226.72 | 382 | 160
383 | 10.44 | 383 | 1.76 | 383 | 168869.75 | 383 | 177
384 | 9.73 | 384 | 1.72 | 384 | 176670.11 | 384 | 180
385 | 10.11 | 385 | 1.72 | 385 | 169831.87 | 385 | 170
386 | 10.12 | 386 | 1.75 | 386 | 172727.27 | 386 | 170
387 | 10.08 | 387 | 1.72 | 387 | 170833.34 | 387 | 145
388 | 9.79 | 388 | 1.71 | 388 | 174668.03 | 388 | 153
389 | 9.91 | 389 | 1.76 | 389 | 177800.2 | 389 | 190
390 | 9.87 | 390 | 1.74 | 390 | 176190.48 | 390 | 195
391 | 9.84 | 391 | 1.73 | 391 | 176117.89 | 391 | 201
392 | 10.45 | 392 | 1.78 | 392 | 170430.64 | 392 | 193
393 | 10.58 | 393 | 1.76 | 393 | 166446.14 | 393 | 184
394 | 9.96 | 394 | 1.71 | 394 | 171586.34 | 394 | 173
395 | 10.06 | 395 | 1.69 | 395 | 167693.86 | 395 | 165
396 | 9.86 | 396 | 1.76 | 396 | 178093.31 | 396 | 162
397 | 10.01 | 397 | 1.73 | 397 | 172527.48 | 397 | 160
398 | 9.91 | 398 | 1.68 | 398 | 169424.84 | 398 | 192
399 | 9.98 | 399 | 1.74 | 399 | 174448.91 | 399 | 174
400 | 10.04 | 400 | 1.75 | 400 | 173804.8 | 400 | 162
401 | 10.05 | 401 | 1.69 | 401 | 168557.23 | 401 | 154
402 | 10.25 | 402 | 1.71 | 402 | 166439.03 | 402 | 161
403 | 9.62 | 403 | 1.75 | 403 | 181600.84 | 403 | 164
404 | 9.81 | 404 | 1.72 | 404 | 174821.61 | 404 | 166
405 | 9.92 | 405 | 1.73 | 405 | 174798.41 | 405 | 171
406 | 9.75 | 406 | 1.78 | 406 | 182769.23 | 406 | 156
407 | 9.75 | 407 | 1.74 | 407 | 178461.55 | 407 | 144
408 | 9.9 | 408 | 1.71 | 408 | 172626.28 | 408 | 156
409 | 10.2 | 409 | 1.74 | 409 | 170784.33 | 409 | 174
410 | 10.04 | 410 | 1.75 | 410 | 174004 | 410 | 191
411 | 9.67 | 411 | 1.73 | 411 | 178593.59 | 411 | 197
412 | 9.83 | 412 | 1.76 | 412 | 178636.83 | 412 | 194
413 | 10.43 | 413 | 1.83 | 413 | 175647.2 | 413 | 152
414 | 9.8 | 414 | 1.73 | 414 | 176938.77 | 414 | 176
415 | 10.22 | 415 | 1.71 | 415 | 167612.53 | 415 | 175
416 | 9.95 | 416 | 1.76 | 416 | 177085.44 | 416 | 173
417 | 10.15 | 417 | 1.74 | 417 | 171034.5 | 417 | 170
418 | 9.95 | 418 | 1.71 | 418 | 171758.8 | 418 | 187
419 | 10.09 | 419 | 1.75 | 419 | 173141.73 | 419 | 181
420 | 10.18 | 420 | 1.76 | 420 | 172691.56 | 420 | 175
421 | 9.58 | 421 | 1.7 | 421 | 177766.19 | 421 | 164
422 | 10.12 | 422 | 1.75 | 422 | 173221.34 | 422 | 157
423 | 9.98 | 423 | 1.75 | 423 | 174849.72 | 423 | 160
424 | 10.26 | 424 | 1.72 | 424 | 167933.73 | 424 | 162
425 | 10.01 | 425 | 1.72 | 425 | 171628.37 | 425 | 177
426 | 10.08 | 426 | 1.76 | 426 | 174603.19 | 426 | 167
427 | 10.06 | 427 | 1.73 | 427 | 171769.39 | 427 | 168
428 | 10.11 | 428 | 1.7 | 428 | 168249.27 | 428 | 176
429 | 9.94 | 429 | 1.72 | 429 | 172937.64 | 429 | 173
430 | 10.02 | 430 | 1.75 | 430 | 174151.7 | 430 | 191
431 | 10.4 | 431 | 1.71 | 431 | 164326.94 | 431 | 194
432 | 10.16 | 432 | 1.74 | 432 | 170866.14 | 432 | 192
433 | 10.32 | 433 | 1.75 | 433 | 169089.17 | 433 | 171
434 | 9.88 | 434 | 1.71 | 434 | 173279.36 | 434 | 186
435 | 10.08 | 435 | 1.67 | 435 | 165476.2 | 435 | 186
436 | 9.88 | 436 | 1.72 | 436 | 174493.94 | 436 | 183
437 | 10.08 | 437 | 1.73 | 437 | 171924.61 | 437 | 173
438 | 9.67 | 438 | 1.69 | 438 | 175077.56 | 438 | 169
439 | 10.06 | 439 | 1.74 | 439 | 172564.62 | 439 | 173
440 | 9.67 | 440 | 1.75 | 440 | 181075.48 | 440 | 171
441 | 9.8 | 441 | 1.74 | 441 | 177653.06 | 441 | 168
442 | 9.68 | 442 | 1.72 | 442 | 177479.36 | 442 | 156
443 | 10.58 | 443 | 1.8 | 443 | 170226.86 | 443 | 173
444 | 9.88 | 444 | 1.72 | 444 | 173886.64 | 444 | 154
445 | 10.05 | 445 | 1.71 | 445 | 170547.28 | 445 | 167
446 | 9.96 | 446 | 1.75 | 446 | 175803.22 | 446 | 159
447 | 10 | 447 | 1.73 | 447 | 173300.02 | 447 | 147
448 | 9.96 | 448 | 1.7 | 448 | 170883.53 | 448 | 149
449 | 10.13 | 449 | 1.73 | 449 | 170385 | 449 | 177
450 | 10.16 | 450 | 1.72 | 450 | 169389.77 | 450 | 200
451 | 10.33 | 451 | 1.72 | 451 | 166214.92 | 451 | 194
452 | 9.76 | 452 | 1.74 | 452 | 178381.14 | 452 | 194
453 | 9.86 | 453 | 1.76 | 453 | 178499 | 453 | 181
454 | 9.93 | 454 | 1.73 | 454 | 173816.72 | 454 | 172
455 | 9.99 | 455 | 1.68 | 455 | 168368.37 | 455 | 171
456 | 10.14 | 456 | 1.77 | 456 | 174556.22 | 456 | 167
457 | 10.12 | 457 | 1.74 | 457 | 171541.5 | 457 | 171
458 | 9.91 | 458 | 1.69 | 458 | 170837.55 | 458 | 174
459 | 9.93 | 459 | 1.73 | 459 | 174420.97 | 459 | 169
460 | 9.98 | 460 | 1.74 | 460 | 174749.52 | 460 | 161
461 | 10.01 | 461 | 1.71 | 461 | 170929.08 | 461 | 158
462 | 9.96 | 462 | 1.72 | 462 | 172690.77 | 462 | 156
463 | 9.85 | 463 | 1.76 | 463 | 178578.69 | 463 | 172
464 | 10.15 | 464 | 1.69 | 464 | 166601 | 464 | 164
465 | 10.12 | 465 | 1.7 | 465 | 168083.02 | 465 | 168
466 | 10.02 | 466 | 1.74 | 466 | 173353.3 | 466 | 155
467 | 9.96 | 467 | 1.73 | 467 | 173594.39 | 467 | 157
468 | 9.9 | 468 | 1.65 | 468 | 166161.64 | 468 | 158
469 | 10.04 | 469 | 1.77 | 469 | 175896.42 | 469 | 171
470 | 10.17 | 470 | 1.73 | 470 | 170206.5 | 470 | 190
471 | 9.52 | 471 | 1.71 | 471 | 179096.66 | 471 | 193
472 | 10.21 | 472 | 1.76 | 472 | 172086.19 | 472 | 182
473 | 9.68 | 473 | 1.77 | 473 | 182334.73 | 473 | 172
474 | 9.81 | 474 | 1.79 | 474 | 182874.62 | 474 | 164
475 | 9.98 | 475 | 1.73 | 475 | 173647.31 | 475 | 162
476 | 10.16 | 476 | 1.81 | 476 | 178346.45 | 476 | 174
477 | 9.87 | 477 | 1.74 | 477 | 175886.53 | 477 | 169
478 | 10.13 | 478 | 1.71 | 478 | 168509.39 | 478 | 185
479 | 10.09 | 479 | 1.74 | 479 | 172844.41 | 479 | 164
480 | 10.08 | 480 | 1.75 | 480 | 173710.33 | 480 | 157
481 | 9.98 | 481 | 1.72 | 481 | 172344.7 | 481 | 164
482 | 9.86 | 482 | 1.74 | 482 | 176673.44 | 482 | 153
483 | 10.5 | 483 | 1.75 | 483 | 166761.91 | 483 | 155
484 | 9.88 | 484 | 1.73 | 484 | 174797.58 | 484 | 170
485 | 9.9 | 485 | 1.71 | 485 | 172626.28 | 485 | 177
486 | 10.25 | 486 | 1.76 | 486 | 171317.08 | 486 | 172
487 | 10.18 | 487 | 1.75 | 487 | 171709.23 | 487 | 164
488 | 9.96 | 488 | 1.74 | 488 | 175100.41 | 488 | 164
489 | 10.14 | 489 | 1.73 | 489 | 170512.84 | 489 | 176
490 | 9.9 | 490 | 1.73 | 490 | 174949.52 | 490 | 200
491 | 9.93 | 491 | 1.7 | 491 | 170795.59 | 491 | 192
492 | 10.12 | 492 | 1.73 | 492 | 171343.87 | 492 | 194
493 | 10.05 | 493 | 1.75 | 493 | 174228.86 | 493 | 182
494 | 9.92 | 494 | 1.72 | 494 | 173387.09 | 494 | 170
495 | 9.91 | 495 | 1.72 | 495 | 173461.17 | 495 | 159
496 | 10.08 | 496 | 1.75 | 496 | 173511.91 | 496 | 148
497 | 10.11 | 497 | 1.73 | 497 | 170919.89 | 497 | 171
498 | 9.79 | 498 | 1.7 | 498 | 173442.3 | 498 | 172
499 | 9.73 | 499 | 1.74 | 499 | 178314.5 | 499 | 168
500 | 10.15 | 500 | 1.75 | 500 | 172019.72 | 500 | 152
501 | 9.66 | 501 | 1.73 | 501 | 178985.52 | 501 | 168
502 | 10.15 | 502 | 1.73 | 502 | 169950.75 | 502 | 148
503 | 9.81 | 503 | 1.76 | 503 | 179510.72 | 503 | 156
504 | 10.04 | 504 | 1.73 | 504 | 172111.56 | 504 | 170
505 | 9.94 | 505 | 1.72 | 505 | 173239.45 | 505 | 175
506 | 10.01 | 506 | 1.77 | 506 | 176423.58 | 506 | 176
507 | 9.96 | 507 | 1.74 | 507 | 174598.39 | 507 | 161
508 | 10.08 | 508 | 1.75 | 508 | 173313.5 | 508 | 144
509 | 10.09 | 509 | 1.72 | 509 | 170267.59 | 509 | 182
510 | 9.99 | 510 | 1.76 | 510 | 175675.69 | 510 | 193
511 | 10.01 | 511 | 1.71 | 511 | 170929.08 | 511 | 189
512 | 9.75 | 512 | 1.75 | 512 | 179487.2 | 512 | 203
513 | 10.15 | 513 | 1.77 | 513 | 174482.77 | 513 | 174
514 | 9.96 | 514 | 1.73 | 514 | 174096.39 | 514 | 178
515 | 10.06 | 515 | 1.72 | 515 | 170874.78 | 515 | 168
516 | 10.21 | 516 | 1.72 | 516 | 168266.42 | 516 | 169
517 | 10.06 | 517 | 1.75 | 517 | 174353.89 | 517 | 184
518 | 9.92 | 518 | 1.7 | 518 | 171169.37 | 518 | 188
519 | 10.06 | 519 | 1.74 | 519 | 172862.84 | 519 | 165
520 | 10.07 | 520 | 1.76 | 520 | 174280.06 | 520 | 173
521 | 9.76 | 521 | 1.72 | 521 | 176331.97 | 521 | 165
522 | 10.64 | 522 | 1.7 | 522 | 160056.41 | 522 | 161
523 | 9.85 | 523 | 1.74 | 523 | 176345.2 | 523 | 170
524 | 10.03 | 524 | 1.72 | 524 | 171884.36 | 524 | 168
525 | 9.91 | 525 | 1.71 | 525 | 172653.91 | 525 | 167
526 | 9.75 | 526 | 1.76 | 526 | 180102.58 | 526 | 163
527 | 9.91 | 527 | 1.74 | 527 | 175479.33 | 527 | 159
528 | 9.92 | 528 | 1.73 | 528 | 174395.17 | 528 | 156
529 | 10.06 | 529 | 1.72 | 529 | 170874.78 | 529 | 173
530 | 10.15 | 530 | 1.74 | 530 | 170935.97 | 530 | 191
531 | 10.1 | 531 | 1.72 | 531 | 169802 | 531 | 187
532 | 9.59 | 532 | 1.75 | 532 | 182481.77 | 532 | 200
533 | 9.97 | 533 | 1.77 | 533 | 177131.41 | 533 | 172
534 | 10.18 | 534 | 1.73 | 534 | 169548.14 | 534 | 167
535 | 10.12 | 535 | 1.72 | 535 | 169565.22 | 535 | 175
536 | 10.15 | 536 | 1.74 | 536 | 171428.59 | 536 | 160
537 | 10.13 | 537 | 1.74 | 537 | 171273.45 | 537 | 171
538 | 9.86 | 538 | 1.68 | 538 | 169979.73 | 538 | 179
539 | 9.87 | 539 | 1.73 | 539 | 175379.95 | 539 | 172
540 | 9.91 | 540 | 1.77 | 540 | 179011.11 | 540 | 165
541 | 9.81 | 541 | 1.73 | 541 | 176350.69 | 541 | 166
542 | 9.95 | 542 | 1.75 | 542 | 175477.41 | 542 | 156
543 | 9.79 | 543 | 1.76 | 543 | 179264.56 | 543 | 158
544 | 10.07 | 544 | 1.74 | 544 | 172393.27 | 544 | 153
545 | 10.02 | 545 | 1.77 | 545 | 176746.52 | 545 | 156
546 | 10.08 | 546 | 1.78 | 546 | 176289.69 | 546 | 167
547 | 10.03 | 547 | 1.74 | 547 | 173878.37 | 547 | 162
548 | 10.1 | 548 | 1.73 | 548 | 171584.17 | 548 | 148
549 | 10.27 | 549 | 1.71 | 549 | 166893.89 | 549 | 174
550 | 9.97 | 550 | 1.75 | 550 | 175827.5 | 550 | 186
551 | 10.28 | 551 | 1.71 | 551 | 166731.53 | 551 | 186
552 | 9.91 | 552 | 1.73 | 552 | 174974.78 | 552 | 190
553 | 10.1 | 553 | 1.76 | 553 | 174653.48 | 553 | 176
554 | 10.12 | 554 | 1.73 | 554 | 170849.8 | 554 | 183
555 | 9.98 | 555 | 1.68 | 555 | 168136.3 | 555 | 180
556 | 10.05 | 556 | 1.76 | 556 | 174925.39 | 556 | 165
557 | 10.03 | 557 | 1.73 | 557 | 172781.66 | 557 | 180
558 | 10.02 | 558 | 1.69 | 558 | 168762.48 | 558 | 190
559 | 9.99 | 559 | 1.71 | 559 | 170770.78 | 559 | 171
560 | 10.3 | 560 | 1.77 | 560 | 171941.75 | 560 | 169
561 | 9.81 | 561 | 1.7 | 561 | 172884.83 | 561 | 160
562 | 9.97 | 562 | 1.71 | 562 | 171213.66 | 562 | 143
563 | 9.93 | 563 | 1.76 | 563 | 176737.17 | 563 | 148
564 | 9.75 | 564 | 1.72 | 564 | 176615.41 | 564 | 171
565 | 9.8 | 565 | 1.71 | 565 | 174897.97 | 565 | 178
566 | 10.05 | 566 | 1.77 | 566 | 175621.89 | 566 | 179
567 | 9.88 | 567 | 1.73 | 567 | 175101.22 | 567 | 166
568 | 10.06 | 568 | 1.75 | 568 | 174254.48 | 568 | 168
569 | 9.93 | 569 | 1.73 | 569 | 174521.66 | 569 | 174
570 | 10.05 | 570 | 1.75 | 570 | 173731.36 | 570 | 196
571 | 9.91 | 571 | 1.72 | 571 | 173259.34 | 571 | 198
572 | 10.06 | 572 | 1.75 | 572 | 173558.67 | 572 | 194
573 | 9.8 | 573 | 1.78 | 573 | 181326.52 | 573 | 181
574 | 9.94 | 574 | 1.77 | 574 | 177867.22 | 574 | 176
575 | 10.08 | 575 | 1.72 | 575 | 171031.77 | 575 | 170
576 | 10.15 | 576 | 1.75 | 576 | 172216.77 | 576 | 162
577 | 10.12 | 577 | 1.73 | 577 | 171245.05 | 577 | 189
578 | 10.05 | 578 | 1.7 | 578 | 169552.25 | 578 | 182
579 | 9.94 | 579 | 1.73 | 579 | 174446.7 | 579 | 174
580 | 10.16 | 580 | 1.75 | 580 | 172637.81 | 580 | 147
581 | 10.13 | 581 | 1.73 | 581 | 170977.31 | 581 | 154
582 | 9.84 | 582 | 1.71 | 582 | 174085.37 | 582 | 146
583 | 10.05 | 583 | 1.75 | 583 | 174527.37 | 583 | 156
584 | 9.8 | 584 | 1.73 | 584 | 176734.7 | 584 | 160
585 | 9.96 | 585 | 1.72 | 585 | 172891.58 | 585 | 172
586 | 9.93 | 586 | 1.76 | 586 | 177442.11 | 586 | 174
587 | 10.06 | 587 | 1.74 | 587 | 173260.45 | 587 | 163
588 | 10.01 | 588 | 1.74 | 588 | 173926.08 | 588 | 151
589 | 10.03 | 589 | 1.71 | 589 | 170787.64 | 589 | 177
590 | 10.14 | 590 | 1.74 | 590 | 171696.27 | 590 | 190
591 | 10.13 | 591 | 1.71 | 591 | 169002.98 | 591 | 191
592 | 9.96 | 592 | 1.74 | 592 | 174598.39 | 592 | 194
593 | 10.31 | 593 | 1.75 | 593 | 169835.12 | 593 | 178
594 | 10.17 | 594 | 1.74 | 594 | 170796.47 | 594 | 172
595 | 9.92 | 595 | 1.65 | 595 | 166229.84 | 595 | 178
596 | 10 | 596 | 1.75 | 596 | 175000.02 | 596 | 153
597 | 10.06 | 597 | 1.72 | 597 | 171073.58 | 597 | 171
598 | 9.68 | 598 | 1.68 | 598 | 173966.97 | 598 | 179
599 | 10 | 599 | 1.73 | 599 | 173200.02 | 599 | 173
600 | 10.25 | 600 | 1.75 | 600 | 170829.27 | 600 | 159
601 | 9.65 | 601 | 1.71 | 601 | 177512.95 | 601 | 157
602 | 10.19 | 602 | 1.73 | 602 | 169970.59 | 602 | 159
603 | 9.94 | 603 | 1.75 | 603 | 176358.16 | 603 | 176
604 | 10.3 | 604 | 1.7 | 604 | 165339.81 | 604 | 157
605 | 10.09 | 605 | 1.68 | 605 | 166600.59 | 605 | 158
606 | 10.05 | 606 | 1.75 | 606 | 173731.36 | 606 | 168
607 | 9.93 | 607 | 1.73 | 607 | 173917.44 | 607 | 154
608 | 10.05 | 608 | 1.68 | 608 | 167164.19 | 608 | 154
609 | 9.96 | 609 | 1.71 | 609 | 171184.73 | 609 | 179
610 | 10.18 | 610 | 1.72 | 610 | 168664.06 | 610 | 186
611 | 9.91 | 611 | 1.68 | 611 | 169626.66 | 611 | 195
612 | 9.91 | 612 | 1.73 | 612 | 174672.05 | 612 | 200
613 | 10.05 | 613 | 1.77 | 613 | 176119.42 | 613 | 182
614 | 10.08 | 614 | 1.68 | 614 | 166765.89 | 614 | 171
615 | 9.86 | 615 | 1.69 | 615 | 171399.61 | 615 | 167
616 | 9.91 | 616 | 1.75 | 616 | 176488.41 | 616 | 166
617 | 9.78 | 617 | 1.75 | 617 | 178527.61 | 617 | 177
618 | 9.91 | 618 | 1.7 | 618 | 171947.53 | 618 | 177
619 | 9.96 | 619 | 1.75 | 619 | 175602.41 | 619 | 155
620 | 10.18 | 620 | 1.79 | 620 | 175933.23 | 620 | 157
621 | 9.53 | 621 | 1.7 | 621 | 178384.05 | 621 | 165
622 | 10.03 | 622 | 1.74 | 622 | 173678.98 | 622 | 147
623 | 10.12 | 623 | 1.77 | 623 | 174703.56 | 623 | 162
624 | 9.7 | 624 | 1.74 | 624 | 178969.08 | 624 | 165
625 | 10.1 | 625 | 1.71 | 625 | 169405.97 | 625 | 162
626 | 10.35 | 626 | 1.75 | 626 | 168695.66 | 626 | 161
627 | 10.05 | 627 | 1.7 | 627 | 169154.23 | 627 | 164
628 | 9.98 | 628 | 1.71 | 628 | 171142.3 | 628 | 153
629 | 10.11 | 629 | 1.73 | 629 | 171018.81 | 629 | 180
630 | 10.18 | 630 | 1.74 | 630 | 171021.62 | 630 | 194
631 | 10.38 | 631 | 1.71 | 631 | 164258.2 | 631 | 194
632 | 9.63 | 632 | 1.73 | 632 | 179854.62 | 632 | 180
633 | 10.04 | 633 | 1.76 | 633 | 175498.03 | 633 | 178
634 | 9.85 | 634 | 1.7 | 634 | 172284.28 | 634 | 167
635 | 9.91 | 635 | 1.7 | 635 | 171443 | 635 | 169
636 | 9.88 | 636 | 1.76 | 636 | 178137.66 | 636 | 166
637 | 9.98 | 637 | 1.74 | 637 | 174649.31 | 637 | 171
638 | 10.01 | 638 | 1.7 | 638 | 170129.86 | 638 | 186
639 | 9.96 | 639 | 1.7 | 639 | 170180.72 | 639 | 175
640 | 10.01 | 640 | 1.76 | 640 | 175624.39 | 640 | 157
641 | 10.31 | 641 | 1.7 | 641 | 165276.45 | 641 | 144
642 | 9.68 | 642 | 1.73 | 642 | 179028.94 | 642 | 155
643 | 10.28 | 643 | 1.77 | 643 | 171692.62 | 643 | 170
644 | 10.08 | 644 | 1.73 | 644 | 171230.17 | 644 | 174
645 | 9.96 | 645 | 1.71 | 645 | 171887.56 | 645 | 166
646 | 10.1 | 646 | 1.78 | 646 | 176534.69 | 646 | 169
647 | 10.11 | 647 | 1.7 | 647 | 167754.7 | 647 | 156
648 | 10.21 | 648 | 1.7 | 648 | 166209.61 | 648 | 149
649 | 9.92 | 649 | 1.72 | 649 | 173487.92 | 649 | 176
650 | 9.97 | 650 | 1.74 | 650 | 174423.3 | 650 | 192
651 | 10.27 | 651 | 1.7 | 651 | 165628.06 | 651 | 197
652 | 10.03 | 652 | 1.74 | 652 | 173778.67 | 652 | 198
653 | 9.93 | 653 | 1.72 | 653 | 172910.39 | 653 | 175
654 | 10.03 | 654 | 1.7 | 654 | 169690.94 | 654 | 169
655 | 10.04 | 655 | 1.69 | 655 | 168227.11 | 655 | 182
656 | 9.92 | 656 | 1.74 | 656 | 175604.84 | 656 | 162
657 | 10.08 | 657 | 1.72 | 657 | 170634.92 | 657 | 179
658 | 9.99 | 658 | 1.7 | 658 | 169769.78 | 658 | 195
659 | 9.85 | 659 | 1.7 | 659 | 172893.42 | 659 | 175
660 | 9.98 | 660 | 1.72 | 660 | 172144.31 | 660 | 160
661 | 10.05 | 661 | 1.72 | 661 | 170746.28 | 661 | 155
662 | 9.77 | 662 | 1.72 | 662 | 176356.22 | 662 | 152
663 | 9.92 | 663 | 1.76 | 663 | 177116.95 | 663 | 170
664 | 9.83 | 664 | 1.73 | 664 | 175483.22 | 664 | 170
665 | 10.03 | 665 | 1.71 | 665 | 170189.44 | 665 | 175
666 | 10.16 | 666 | 1.74 | 666 | 171456.69 | 666 | 154
667 | 9.9 | 667 | 1.73 | 667 | 174444.47 | 667 | 170
668 | 9.89 | 668 | 1.68 | 668 | 169868.58 | 668 | 142
669 | 9.78 | 669 | 1.74 | 669 | 178323.12 | 669 | 169
670 | 10.2 | 670 | 1.75 | 670 | 171960.8 | 670 | 193
671 | 10.13 | 671 | 1.72 | 671 | 169693.98 | 671 | 201
672 | 10.03 | 672 | 1.73 | 672 | 171984.05 | 672 | 198
673 | 9.81 | 673 | 1.76 | 673 | 179816.53 | 673 | 167
674 | 10.07 | 674 | 1.72 | 674 | 170506.48 | 674 | 169
675 | 10.08 | 675 | 1.75 | 675 | 173611.12 | 675 | 170
676 | 9.93 | 676 | 1.77 | 676 | 177744.22 | 676 | 151
677 | 9.89 | 677 | 1.75 | 677 | 176744.19 | 677 | 182
678 | 9.96 | 678 | 1.72 | 678 | 172188.77 | 678 | 177
679 | 10.08 | 679 | 1.72 | 679 | 171031.77 | 679 | 170
680 | 10.18 | 680 | 1.75 | 680 | 171611.02 | 680 | 158
681 | 9.73 | 681 | 1.71 | 681 | 175334.03 | 681 | 152
682 | 10.22 | 682 | 1.73 | 682 | 168982.42 | 682 | 162
683 | 10.08 | 683 | 1.76 | 683 | 174503.98 | 683 | 164
684 | 9.89 | 684 | 1.74 | 684 | 176238.64 | 684 | 178
685 | 10.13 | 685 | 1.69 | 685 | 166633.77 | 685 | 178
686 | 10 | 686 | 1.75 | 686 | 175000.02 | 686 | 170
687 | 10.1 | 687 | 1.68 | 687 | 166732.7 | 687 | 178
688 | 9.87 | 688 | 1.69 | 688 | 171225.95 | 688 | 146
689 | 10.06 | 689 | 1.72 | 689 | 170675.97 | 689 | 162
690 | 10.11 | 690 | 1.76 | 690 | 174085.08 | 690 | 188
691 | 10.08 | 691 | 1.7 | 691 | 168452.39 | 691 | 203
692 | 9.83 | 692 | 1.71 | 692 | 173753.83 | 692 | 197
693 | 10.51 | 693 | 1.75 | 693 | 166888.69 | 693 | 174
694 | 9.78 | 694 | 1.71 | 694 | 174846.64 | 694 | 167
695 | 10.14 | 695 | 1.69 | 695 | 166173.58 | 695 | 169
696 | 10.13 | 696 | 1.75 | 696 | 172655.5 | 696 | 157
697 | 9.76 | 697 | 1.75 | 697 | 179200.83 | 697 | 160
698 | 9.95 | 698 | 1.66 | 698 | 167135.69 | 698 | 174
699 | 9.83 | 699 | 1.72 | 699 | 174465.92 | 699 | 166
700 | 10.41 | 700 | 1.75 | 700 | 167915.48 | 700 | 166
701 | 9.94 | 701 | 1.71 | 701 | 171730.41 | 701 | 165
702 | 9.86 | 702 | 1.74 | 702 | 175963.5 | 702 | 152
703 | 10.21 | 703 | 1.77 | 703 | 172869.73 | 703 | 171
704 | 10.15 | 704 | 1.69 | 704 | 166798.05 | 704 | 176
705 | 9.81 | 705 | 1.69 | 705 | 172579.02 | 705 | 163
706 | 10.04 | 706 | 1.73 | 706 | 172509.98 | 706 | 156
707 | 10.05 | 707 | 1.72 | 707 | 171243.78 | 707 | 162
708 | 9.84 | 708 | 1.69 | 708 | 171443.09 | 708 | 153
709 | 10.02 | 709 | 1.74 | 709 | 173952.11 | 709 | 176
710 | 10.21 | 710 | 1.71 | 710 | 167384.92 | 710 | 191
711 | 10 | 711 | 1.68 | 711 | 167800.02 | 711 | 195
712 | 9.96 | 712 | 0.58 | 712 | 58333.33 | 712 | 177
713 | 9.82 | 713 | 0.54 | 713 | 54684.32 | 713 | 164
714 | 9.76 | 714 | 0.65 | 714 | 67008.2 | 714 | 168
715 | 8.04 | 715 | 0.7 | 715 | 87313.44 | 715 | 176
716 | 6.52 | 716 | 0.7 | 716 | 106595.11 | 716 | 166
717 | 5.93 | 717 | 0.59 | 717 | 98819.57 | 717 | 172
718 | 5.59 | 718 | 0.58 | 718 | 104472.29 | 718 | 159
719 | 5.58 | 719 | 0.62 | 719 | 111648.74 | 719 | 175
720 | 4.99 | 720 | 0.65 | 720 | 130661.34 | 720 | 171
721 | 5.31 | 721 | 0.6 | 721 | 113182.67 | 721 | 157
722 | 5.26 | 722 | 0.62 | 722 | 118821.3 | 722 | 147
723 | 4.3 | 723 | 0.64 | 723 | 149069.78 | 723 | 167
724 | 4.51 | 724 | 0.66 | 724 | 146119.75 | 724 | 156
725 | 4.13 | 725 | 0.73 | 725 | 176755.44 | 725 | 177
726 | 4.21 | 726 | 0.73 | 726 | 173396.67 | 726 | 169
727 | 4.15 | 727 | 0.72 | 727 | 173975.92 | 727 | 155
728 | 4.53 | 728 | 0.75 | 728 | 165783.69 | 728 | 155
729 | 4.35 | 729 | 0.81 | 729 | 186896.56 | 729 | 174
730 | 4.38 | 730 | 0.8 | 730 | 181506.84 | 730 | 182
731 | 4.49 | 731 | 0.8 | 731 | 178396.47 | 731 | 185
732 | 5.26 | 732 | 0.82 | 732 | 155703.44 | 732 | 185
733 | 4.68 | 733 | 0.83 | 733 | 177350.44 | 733 | 169
734 | 4.63 | 734 | 0.79 | 734 | 170842.33 | 734 | 154
735 | 4.67 | 735 | 0.81 | 735 | 173447.55 | 735 | 151
736 | 4.87 | 736 | 0.83 | 736 | 170636.56 | 736 | 170
737 | 4.85 | 737 | 0.83 | 737 | 171340.22 | 737 | 186
738 | 4.72 | 738 | 0.82 | 738 | 173728.83 | 738 | 167
739 | 4.78 | 739 | 0.84 | 739 | 175104.62 | 739 | 161
740 | 5.19 | 740 | 0.83 | 740 | 159152.22 | 740 | 139
741 | 5.49 | 741 | 0.82 | 741 | 150091.08 | 741 | 151
742 | 4.92 | 742 | 0.85 | 742 | 173170.75 | 742 | 140
743 | 4.51 | 743 | 0.75 | 743 | 165410.22 | 743 | 164
744 | 5.3 | 744 | 0.83 | 744 | 156981.14 | 744 | 160
745 | 4.76 | 745 | 0.85 | 745 | 177731.11 | 745 | 151
746 | 4.89 | 746 | 0.84 | 746 | 171574.66 | 746 | 154
747 | 5.06 | 747 | 0.83 | 747 | 164426.87 | 747 | 150
748 | 5.05 | 748 | 0.83 | 748 | 164158.44 | 748 | 151
749 | 5.15 | 749 | 0.83 | 749 | 161165.06 | 749 | 178
750 | 5.05 | 750 | 0.82 | 750 | 163168.34 | 750 | 184
751 | 4.77 | 751 | 0.83 | 751 | 173375.27 | 751 | 182
752 | 4.96 | 752 | 0.77 | 752 | 156048.41 | 752 | 164
753 | 5.1 | 753 | 0.8 | 753 | 157058.83 | 753 | 169
754 | 5.08 | 754 | 0.81 | 754 | 160039.36 | 754 | 168
755 | 5.28 | 755 | 0.83 | 755 | 157954.56 | 755 | 159
756 | 4.96 | 756 | 0.83 | 756 | 167540.33 | 756 | 165
757 | 4.96 | 757 | 0.81 | 757 | 163508.08 | 757 | 174
758 | 5.09 | 758 | 0.82 | 758 | 160707.28 | 758 | 160
759 | 4.97 | 759 | 0.84 | 759 | 169818.92 | 759 | 152
760 | 4.91 | 760 | 0.8 | 760 | 163136.48 | 760 | 141
761 | 4.61 | 761 | 0.84 | 761 | 181344.89 | 761 | 157
762 | 5.01 | 762 | 1.86 | 762 | 371856.31 | 762 | 142
763 | 4.93 | 763 | 1.86 | 763 | 377079.12 | 763 | 146
764 | 4.91 | 764 | 0 | 764 | 0 | 764 | 148
[6 empty] | 765 | 151
[6 empty] | 766 | 148
[6 empty] | 767 | 149
[6 empty] | 768 | 143
[6 empty] | 769 | 161
[6 empty] | 770 | 177
[6 empty] | 771 | 194
[6 empty] | 772 | 181