## lvtemporary_336754
Time - Current | Current (kA) - Current | Time - Voltage | Voltage (V) - Voltage | Time - Resistance | Resistance (Ohm) - Resistance | Time - Force | Force (kg) - Force
1 | 0 | 1 | 0 | 1 | 0 | 1 | 157
2 | 0 | 2 | 0 | 2 | 0 | 2 | 166
3 | 0 | 3 | 0 | 3 | 0 | 3 | 150
4 | 0 | 4 | 0 | 4 | 0 | 4 | 165
5 | 0 | 5 | 0 | 5 | 0 | 5 | 172
6 | 0 | 6 | 0 | 6 | 0 | 6 | 188
7 | 0 | 7 | 0 | 7 | 0 | 7 | 187
8 | 0 | 8 | 0 | 8 | 0 | 8 | 188
9 | 0 | 9 | 0 | 9 | 0 | 9 | 185
10 | 0 | 10 | 0 | 10 | 0 | 10 | 178
11 | 0 | 11 | 0 | 11 | 0 | 11 | 176
12 | 0 | 12 | 0 | 12 | 0 | 12 | 171
13 | 0 | 13 | 0 | 13 | 0 | 13 | 168
14 | 0 | 14 | 0 | 14 | 0 | 14 | 174
15 | 0 | 15 | 0 | 15 | 0 | 15 | 171
16 | 0 | 16 | 0 | 16 | 0 | 16 | 162
17 | 0 | 17 | 0 | 17 | 0 | 17 | 169
18 | 0 | 18 | 0 | 18 | 0 | 18 | 160
19 | 0 | 19 | 0 | 19 | 0 | 19 | 156
20 | 0 | 20 | 0 | 20 | 0 | 20 | 153
21 | 0 | 21 | 0 | 21 | 0 | 21 | 163
22 | 0 | 22 | 0 | 22 | 0 | 22 | 157
23 | 0 | 23 | 0 | 23 | 0 | 23 | 155
24 | 0 | 24 | 0 | 24 | 0 | 24 | 169
25 | 0 | 25 | 0 | 25 | 0 | 25 | 168
26 | 0 | 26 | 0 | 26 | 0 | 26 | 177
27 | 0 | 27 | 0 | 27 | 0 | 27 | 189
28 | 0 | 28 | 0 | 28 | 0 | 28 | 194
29 | 0 | 29 | 0 | 29 | 0 | 29 | 185
30 | 0 | 30 | 0 | 30 | 0 | 30 | 178
31 | 0 | 31 | 0 | 31 | 0 | 31 | 176
32 | 0 | 32 | 0 | 32 | 0 | 32 | 179
33 | 0 | 33 | 0 | 33 | 0 | 33 | 179
34 | 0 | 34 | 0 | 34 | 0 | 34 | 171
35 | 0 | 35 | 0 | 35 | 0 | 35 | 175
36 | 0 | 36 | 0 | 36 | 0 | 36 | 178
37 | 0 | 37 | 0 | 37 | 0 | 37 | 164
38 | 0 | 38 | 0 | 38 | 0 | 38 | 171
39 | 0 | 39 | 0 | 39 | 0 | 39 | 166
40 | 0 | 40 | 0 | 40 | 0 | 40 | 155
41 | 0 | 41 | 0 | 41 | 0 | 41 | 156
42 | 0 | 42 | 0 | 42 | 0 | 42 | 166
43 | 0 | 43 | 0 | 43 | 0 | 43 | 159
44 | 0 | 44 | 0 | 44 | 0 | 44 | 165
45 | 0 | 45 | 0 | 45 | 0 | 45 | 172
46 | 0 | 46 | 0 | 46 | 0 | 46 | 170
47 | 0 | 47 | 0 | 47 | 0 | 47 | 190
48 | 0 | 48 | 0 | 48 | 0 | 48 | 193
49 | 0 | 49 | 0 | 49 | 0 | 49 | 186
50 | 0 | 50 | 0 | 50 | 0 | 50 | 180
51 | 0 | 51 | 0 | 51 | 0 | 51 | 176
52 | 0 | 52 | 0 | 52 | 0 | 52 | 181
53 | 0 | 53 | 0 | 53 | 0 | 53 | 176
54 | 0 | 54 | 0 | 54 | 0 | 54 | 165
55 | 0 | 55 | 0 | 55 | 0 | 55 | 179
56 | 0 | 56 | 0 | 56 | 0 | 56 | 170
57 | 0 | 57 | 0 | 57 | 0 | 57 | 159
58 | 0 | 58 | 0 | 58 | 0 | 58 | 158
59 | 0 | 59 | 0 | 59 | 0 | 59 | 148
60 | 0 | 60 | 0 | 60 | 0 | 60 | 158
61 | 0.49 | 61 | 1.11 | 61 | 0 | 61 | 163
62 | 1.9 | 62 | 1.12 | 62 | 592105.25 | 62 | 172
63 | 2.58 | 63 | 1.07 | 63 | 415503.87 | 63 | 147
64 | 2.87 | 64 | 1.2 | 64 | 416376.31 | 64 | 142
65 | 3.91 | 65 | 1.38 | 65 | 352429.66 | 65 | 154
66 | 4.28 | 66 | 1.37 | 66 | 319626.19 | 66 | 178
67 | 4.43 | 67 | 1.35 | 67 | 305417.62 | 67 | 191
68 | 4.83 | 68 | 1.37 | 68 | 283643.94 | 68 | 179
69 | 5.03 | 69 | 1.39 | 69 | 276938.37 | 69 | 173
70 | 4.99 | 70 | 1.39 | 70 | 278156.34 | 70 | 167
71 | 5.14 | 71 | 1.38 | 71 | 268287.97 | 71 | 160
72 | 5.3 | 72 | 1.35 | 72 | 254905.67 | 72 | 145
73 | 5.34 | 73 | 1.35 | 73 | 252996.3 | 73 | 156
74 | 5.12 | 74 | 1.34 | 74 | 261132.81 | 74 | 160
75 | 5.33 | 75 | 1.33 | 75 | 249530.95 | 75 | 158
76 | 5.35 | 76 | 1.35 | 76 | 253084.12 | 76 | 154
77 | 5.37 | 77 | 1.32 | 77 | 245251.41 | 77 | 151
78 | 5.39 | 78 | 1.31 | 78 | 242857.14 | 78 | 155
79 | 5.21 | 79 | 1.3 | 79 | 249136.3 | 79 | 150
80 | 5.15 | 80 | 1.31 | 80 | 254951.48 | 80 | 151
81 | 5.29 | 81 | 1.27 | 81 | 240642.72 | 81 | 156
82 | 5.44 | 82 | 1.27 | 82 | 233823.53 | 82 | 152
83 | 4.79 | 83 | 1.28 | 83 | 267849.72 | 83 | 146
84 | 5.32 | 84 | 1.31 | 84 | 246992.5 | 84 | 136
85 | 5.2 | 85 | 1.25 | 85 | 240384.62 | 85 | 162
86 | 4.85 | 86 | 1.26 | 86 | 258762.89 | 86 | 176
87 | 5.03 | 87 | 1.25 | 87 | 247514.92 | 87 | 181
88 | 5.16 | 88 | 1.27 | 88 | 245348.84 | 88 | 195
89 | 5.19 | 89 | 1.25 | 89 | 240077.08 | 89 | 184
90 | 5.05 | 90 | 1.26 | 90 | 248712.89 | 90 | 170
91 | 5.31 | 91 | 1.25 | 91 | 235781.56 | 91 | 176
92 | 5.01 | 92 | 1.21 | 92 | 240518.97 | 92 | 159
93 | 5.08 | 93 | 1.26 | 93 | 248622.05 | 93 | 159
94 | 5.21 | 94 | 1.24 | 94 | 237044.14 | 94 | 180
95 | 4.98 | 95 | 1.23 | 95 | 247389.56 | 95 | 179
96 | 5.02 | 96 | 1.22 | 96 | 243227.11 | 96 | 161
97 | 5.03 | 97 | 1.24 | 97 | 246322.09 | 97 | 163
98 | 4.95 | 98 | 1.23 | 98 | 247676.8 | 98 | 158
99 | 5.1 | 99 | 1.21 | 99 | 237058.84 | 99 | 167
100 | 4.92 | 100 | 1.24 | 100 | 251829.3 | 100 | 174
101 | 4.92 | 101 | 1.25 | 101 | 254674.8 | 101 | 168
102 | 4.96 | 102 | 1.22 | 102 | 244959.69 | 102 | 157
103 | 4.84 | 103 | 1.19 | 103 | 245247.95 | 103 | 153
104 | 5.1 | 104 | 1.24 | 104 | 242352.97 | 104 | 156
105 | 4.61 | 105 | 1.27 | 105 | 274403.47 | 105 | 180
106 | 5.01 | 106 | 1.23 | 106 | 244710.59 | 106 | 186
107 | 4.98 | 107 | 1.24 | 107 | 249598.39 | 107 | 186
108 | 5.01 | 108 | 1.24 | 108 | 247904.22 | 108 | 180
109 | 5.03 | 109 | 1.25 | 109 | 248707.77 | 109 | 181
110 | 5.03 | 110 | 0.53 | 110 | 106163.03 | 110 | 174
111 | 4.01 | 111 | 0 | 111 | 0 | 111 | 184
112 | 1.71 | 112 | 0.6 | 112 | 351462 | 112 | 195
113 | 0 | 113 | 2.27 | 113 | 0 | 113 | 177
114 | 0 | 114 | 2.36 | 114 | 0 | 114 | 177
115 | 0.77 | 115 | 2.27 | 115 | 2945454.5 | 115 | 182
116 | 4.22 | 116 | 2.38 | 116 | 563507.12 | 116 | 165
117 | 5.88 | 117 | 2.67 | 117 | 453401.41 | 117 | 157
118 | 6.58 | 118 | 2.72 | 118 | 412614.03 | 118 | 171
119 | 7.41 | 119 | 2.67 | 119 | 360728.78 | 119 | 148
120 | 8.35 | 120 | 2.57 | 120 | 307305.47 | 120 | 162
121 | 9.23 | 121 | 2.71 | 121 | 293716.16 | 121 | 152
122 | 9.66 | 122 | 2.67 | 122 | 275879.94 | 122 | 152
123 | 9.75 | 123 | 2.59 | 123 | 266051.28 | 123 | 149
124 | 10.42 | 124 | 2.55 | 124 | 244433.8 | 124 | 146
125 | 10.57 | 125 | 2.57 | 125 | 242951.77 | 125 | 175
126 | 10.82 | 126 | 2.47 | 126 | 228465.81 | 126 | 197
127 | 11.06 | 127 | 2.41 | 127 | 217992.78 | 127 | 185
128 | 11.53 | 128 | 2.5 | 128 | 216478.77 | 128 | 166
129 | 11.13 | 129 | 2.31 | 129 | 207816.73 | 129 | 152
130 | 11.45 | 130 | 2.22 | 130 | 194235.83 | 130 | 163
131 | 12 | 131 | 2.31 | 131 | 192833.34 | 131 | 153
132 | 11.5 | 132 | 2.24 | 132 | 194608.72 | 132 | 179
133 | 11.98 | 133 | 2.03 | 133 | 169783 | 133 | 169
134 | 11.76 | 134 | 1.94 | 134 | 164795.94 | 134 | 170
135 | 11.57 | 135 | 2.1 | 135 | 181763.19 | 135 | 155
136 | 11.66 | 136 | 2.01 | 136 | 172727.3 | 136 | 172
137 | 10.66 | 137 | 1.94 | 137 | 182363.98 | 137 | 178
138 | 11.58 | 138 | 1.91 | 138 | 165025.92 | 138 | 156
139 | 11.05 | 139 | 1.9 | 139 | 171583.73 | 139 | 157
140 | 11.03 | 140 | 1.88 | 140 | 170444.25 | 140 | 151
141 | 10.75 | 141 | 1.82 | 141 | 169302.33 | 141 | 149
142 | 10.8 | 142 | 1.84 | 142 | 170555.56 | 142 | 157
143 | 10.54 | 143 | 1.82 | 143 | 172580.66 | 143 | 151
144 | 10.48 | 144 | 1.78 | 144 | 170229.02 | 144 | 172
145 | 10.58 | 145 | 1.84 | 145 | 173534.98 | 145 | 180
146 | 10.23 | 146 | 1.81 | 146 | 177126.11 | 146 | 199
147 | 10.25 | 147 | 1.73 | 147 | 169073.17 | 147 | 187
148 | 10.1 | 148 | 1.88 | 148 | 186435.67 | 148 | 194
149 | 10.24 | 149 | 1.82 | 149 | 178125.02 | 149 | 177
150 | 9.81 | 150 | 1.75 | 150 | 178797.16 | 150 | 174
151 | 10.11 | 151 | 1.77 | 151 | 174678.55 | 151 | 155
152 | 10.05 | 152 | 1.83 | 152 | 181592.05 | 152 | 161
153 | 9.8 | 153 | 1.79 | 153 | 182244.91 | 153 | 170
154 | 10.01 | 154 | 1.72 | 154 | 172227.77 | 154 | 178
155 | 9.96 | 155 | 1.86 | 155 | 187048.2 | 155 | 169
156 | 9.98 | 156 | 1.83 | 156 | 182865.75 | 156 | 165
157 | 9.28 | 157 | 1.82 | 157 | 196120.7 | 157 | 170
158 | 9.84 | 158 | 1.88 | 158 | 190955.3 | 158 | 157
159 | 9.83 | 159 | 1.86 | 159 | 189318.42 | 159 | 157
160 | 9.92 | 160 | 1.79 | 160 | 180040.34 | 160 | 161
161 | 9.88 | 161 | 1.84 | 161 | 186437.25 | 161 | 166
162 | 10.05 | 162 | 1.85 | 162 | 184079.62 | 162 | 158
163 | 9.93 | 163 | 1.82 | 163 | 182779.47 | 163 | 166
164 | 10.16 | 164 | 1.82 | 164 | 178937.02 | 164 | 174
165 | 10.35 | 165 | 1.86 | 165 | 179227.06 | 165 | 184
166 | 9.88 | 166 | 1.84 | 166 | 186437.25 | 166 | 192
167 | 10.27 | 167 | 1.81 | 167 | 175754.64 | 167 | 185
168 | 9.91 | 168 | 1.83 | 168 | 184258.34 | 168 | 170
169 | 10.18 | 169 | 1.81 | 169 | 177799.61 | 169 | 159
170 | 9.88 | 170 | 1.84 | 170 | 186437.25 | 170 | 170
171 | 10.18 | 171 | 1.82 | 171 | 178880.17 | 171 | 167
172 | 9.81 | 172 | 1.86 | 172 | 189092.78 | 172 | 170
173 | 10.03 | 173 | 1.81 | 173 | 179960.12 | 173 | 179
174 | 10.08 | 174 | 1.81 | 174 | 179861.12 | 174 | 177
175 | 9.84 | 175 | 1.85 | 175 | 187804.87 | 175 | 171
176 | 9.86 | 176 | 1.85 | 176 | 187728.22 | 176 | 160
177 | 10.41 | 177 | 1.8 | 177 | 172910.67 | 177 | 159
178 | 9.6 | 178 | 1.86 | 178 | 193854.19 | 178 | 147
179 | 9.95 | 179 | 1.85 | 179 | 186331.67 | 179 | 173
180 | 10.07 | 180 | 1.81 | 180 | 179940.44 | 180 | 181
181 | 10.08 | 181 | 1.84 | 181 | 182043.66 | 181 | 183
182 | 9.9 | 182 | 1.87 | 182 | 188484.86 | 182 | 161
183 | 10.01 | 183 | 1.81 | 183 | 180819.19 | 183 | 154
184 | 9.92 | 184 | 1.82 | 184 | 183165.33 | 184 | 151
185 | 10.21 | 185 | 1.87 | 185 | 183545.56 | 185 | 182
186 | 9.82 | 186 | 1.84 | 186 | 187576.39 | 186 | 202
187 | 9.56 | 187 | 1.82 | 187 | 190062.78 | 187 | 191
188 | 9.81 | 188 | 1.87 | 188 | 190927.64 | 188 | 191
189 | 10.11 | 189 | 1.87 | 189 | 185064.3 | 189 | 173
190 | 10.1 | 190 | 1.82 | 190 | 180000.02 | 190 | 175
191 | 9.81 | 191 | 1.81 | 191 | 184199.81 | 191 | 171
192 | 9.98 | 192 | 1.96 | 192 | 196593.2 | 192 | 165
193 | 10.07 | 193 | 1.84 | 193 | 182224.44 | 193 | 188
194 | 9.85 | 194 | 1.83 | 194 | 186091.39 | 194 | 189
195 | 10.23 | 195 | 1.88 | 195 | 183382.23 | 195 | 178
196 | 10.01 | 196 | 1.88 | 196 | 187612.41 | 196 | 165
197 | 9.85 | 197 | 1.83 | 197 | 185888.34 | 197 | 169
198 | 10.26 | 198 | 1.88 | 198 | 182943.48 | 198 | 167
199 | 10 | 199 | 1.88 | 199 | 188200.02 | 199 | 175
200 | 9.98 | 200 | 1.82 | 200 | 182164.34 | 200 | 161
201 | 9.82 | 201 | 1.85 | 201 | 188289.22 | 201 | 178
202 | 10.21 | 202 | 1.88 | 202 | 183839.37 | 202 | 171
203 | 10.11 | 203 | 1.83 | 203 | 180712.17 | 203 | 171
204 | 9.91 | 204 | 1.83 | 204 | 184561.06 | 204 | 175
205 | 9.95 | 205 | 1.88 | 205 | 189346.75 | 205 | 185
206 | 10.07 | 206 | 1.89 | 206 | 187487.61 | 206 | 195
207 | 9.96 | 207 | 1.82 | 207 | 182931.73 | 207 | 184
208 | 10.05 | 208 | 1.88 | 208 | 186766.17 | 208 | 187
209 | 10.12 | 209 | 1.87 | 209 | 184980.25 | 209 | 186
210 | 10.08 | 210 | 1.81 | 210 | 179960.34 | 210 | 174
211 | 10.11 | 211 | 1.84 | 211 | 181602.39 | 211 | 160
212 | 10.13 | 212 | 1.87 | 212 | 184896.36 | 212 | 179
213 | 9.9 | 213 | 1.82 | 213 | 183636.37 | 213 | 192
214 | 9.9 | 214 | 1.81 | 214 | 182828.3 | 214 | 178
215 | 9.75 | 215 | 1.87 | 215 | 191282.06 | 215 | 170
216 | 10.09 | 216 | 1.84 | 216 | 182656.09 | 216 | 154
217 | 9.93 | 217 | 1.82 | 217 | 183685.83 | 217 | 165
218 | 10.37 | 218 | 1.88 | 218 | 180810.03 | 218 | 160
219 | 9.75 | 219 | 1.86 | 219 | 190256.44 | 219 | 175
220 | 9.86 | 220 | 1.83 | 220 | 185902.66 | 220 | 173
221 | 10 | 221 | 1.86 | 221 | 186000.02 | 221 | 159
222 | 9.97 | 222 | 1.88 | 222 | 188465.42 | 222 | 164
223 | 10.05 | 223 | 1.83 | 223 | 182189.06 | 223 | 147
224 | 9.9 | 224 | 1.83 | 224 | 185252.55 | 224 | 162
225 | 10.18 | 225 | 1.88 | 225 | 184774.08 | 225 | 190
226 | 9.91 | 226 | 1.81 | 226 | 182442 | 226 | 204
227 | 10.03 | 227 | 1.89 | 227 | 187936.2 | 227 | 198
228 | 9.84 | 228 | 1.89 | 228 | 191666.67 | 228 | 188
229 | 9.51 | 229 | 1.91 | 229 | 200630.92 | 229 | 178
230 | 10.34 | 230 | 1.84 | 230 | 177853 | 230 | 157
231 | 9.97 | 231 | 1.86 | 231 | 186459.39 | 231 | 156
232 | 9.98 | 232 | 1.9 | 232 | 189879.78 | 232 | 165
233 | 10 | 233 | 1.8 | 233 | 179500.02 | 233 | 184
234 | 10.08 | 234 | 1.88 | 234 | 186805.58 | 234 | 186
235 | 9.99 | 235 | 1.88 | 235 | 187787.78 | 235 | 165
236 | 9.79 | 236 | 1.86 | 236 | 190398.37 | 236 | 168
237 | 10 | 237 | 1.84 | 237 | 184100.02 | 237 | 159
238 | 10.45 | 238 | 1.87 | 238 | 178851.67 | 238 | 170
239 | 10.19 | 239 | 1.86 | 239 | 182433.78 | 239 | 167
240 | 10.08 | 240 | 1.83 | 240 | 181944.45 | 240 | 168
241 | 10.03 | 241 | 1.84 | 241 | 183549.36 | 241 | 186
242 | 10.08 | 242 | 1.87 | 242 | 185218.27 | 242 | 166
243 | 10.16 | 243 | 1.82 | 243 | 179330.72 | 243 | 176
244 | 9.92 | 244 | 1.82 | 244 | 183568.56 | 244 | 166
245 | 10.28 | 245 | 1.86 | 245 | 180642.03 | 245 | 179
246 | 9.8 | 246 | 1.84 | 246 | 187346.94 | 246 | 179
247 | 10.4 | 247 | 1.77 | 247 | 170480.78 | 247 | 198
248 | 9.93 | 248 | 1.92 | 248 | 193454.2 | 248 | 198
249 | 10.2 | 249 | 1.86 | 249 | 182745.11 | 249 | 168
250 | 9.46 | 250 | 1.81 | 250 | 191331.92 | 250 | 179
251 | 10.37 | 251 | 1.83 | 251 | 176470.59 | 251 | 178
252 | 10.2 | 252 | 1.86 | 252 | 182254.91 | 252 | 172
253 | 9.83 | 253 | 1.79 | 253 | 182400.83 | 253 | 159
254 | 10.08 | 254 | 1.83 | 254 | 181547.62 | 254 | 173
255 | 10.1 | 255 | 1.83 | 255 | 181287.16 | 255 | 173
256 | 9.79 | 256 | 1.83 | 256 | 187129.73 | 256 | 168
257 | 10.46 | 257 | 1.8 | 257 | 172084.14 | 257 | 167
258 | 10.15 | 258 | 1.84 | 258 | 181379.31 | 258 | 154
259 | 9.84 | 259 | 1.84 | 259 | 186483.73 | 259 | 162
260 | 9.86 | 260 | 1.81 | 260 | 183468.58 | 260 | 164
261 | 9.88 | 261 | 1.84 | 261 | 185931.19 | 261 | 157
262 | 10.06 | 262 | 1.82 | 262 | 180914.52 | 262 | 151
263 | 10.05 | 263 | 1.86 | 263 | 184776.12 | 263 | 149
264 | 9.73 | 264 | 1.82 | 264 | 186947.59 | 264 | 172
265 | 9.75 | 265 | 1.85 | 265 | 189948.73 | 265 | 195
266 | 10.3 | 266 | 1.83 | 266 | 178058.25 | 266 | 197
267 | 9.89 | 267 | 1.81 | 267 | 182912.05 | 267 | 197
268 | 10.59 | 268 | 1.86 | 268 | 175637.39 | 268 | 196
269 | 9.7 | 269 | 1.82 | 269 | 187731.97 | 269 | 180
270 | 9.86 | 270 | 1.91 | 270 | 193306.31 | 270 | 168
271 | 10.05 | 271 | 1.81 | 271 | 180497.53 | 271 | 168
272 | 9.86 | 272 | 1.87 | 272 | 189858.03 | 272 | 168
273 | 10.28 | 273 | 1.81 | 273 | 176459.16 | 273 | 178
274 | 9.82 | 274 | 1.8 | 274 | 183706.75 | 274 | 183
275 | 9.95 | 275 | 1.86 | 275 | 186934.69 | 275 | 180
276 | 10.01 | 276 | 1.84 | 276 | 184015.98 | 276 | 168
277 | 10.12 | 277 | 1.76 | 277 | 173616.61 | 277 | 160
278 | 10.04 | 278 | 1.88 | 278 | 186952.2 | 278 | 151
279 | 9.84 | 279 | 1.84 | 279 | 187296.75 | 279 | 169
280 | 9.9 | 280 | 1.81 | 280 | 183232.36 | 280 | 157
281 | 10.21 | 281 | 1.81 | 281 | 177375.14 | 281 | 167
282 | 10.15 | 282 | 1.85 | 282 | 181773.41 | 282 | 161
283 | 9.94 | 283 | 1.81 | 283 | 181891.36 | 283 | 158
284 | 10.08 | 284 | 1.82 | 284 | 180456.37 | 284 | 174
285 | 9.84 | 285 | 1.85 | 285 | 187804.87 | 285 | 201
286 | 9.81 | 286 | 1.82 | 286 | 185117.25 | 286 | 178
287 | 9.91 | 287 | 1.82 | 287 | 183551.98 | 287 | 199
288 | 10.1 | 288 | 1.82 | 288 | 180594.09 | 288 | 189
289 | 10.05 | 289 | 1.85 | 289 | 184278.62 | 289 | 181
290 | 10.11 | 290 | 1.8 | 290 | 178140.47 | 290 | 185
291 | 10.03 | 291 | 1.82 | 291 | 181156.53 | 291 | 167
292 | 10.21 | 292 | 1.85 | 292 | 181194.92 | 292 | 175
293 | 10.15 | 293 | 1.81 | 293 | 177931.06 | 293 | 173
294 | 9.87 | 294 | 1.82 | 294 | 183890.58 | 294 | 168
295 | 10.06 | 295 | 1.84 | 295 | 182405.58 | 295 | 166
296 | 10 | 296 | 1.83 | 296 | 183400.02 | 296 | 164
297 | 9.81 | 297 | 1.83 | 297 | 186544.36 | 297 | 166
298 | 10.06 | 298 | 1.85 | 298 | 183399.62 | 298 | 155
299 | 10.04 | 299 | 1.79 | 299 | 178087.67 | 299 | 167
300 | 9.81 | 300 | 1.84 | 300 | 187971.47 | 300 | 157
301 | 10.07 | 301 | 1.82 | 301 | 180337.66 | 301 | 180
302 | 9.96 | 302 | 1.84 | 302 | 184939.77 | 302 | 164
303 | 10.16 | 303 | 1.79 | 303 | 175688.98 | 303 | 158
304 | 10.19 | 304 | 1.81 | 304 | 177527.02 | 304 | 164
305 | 10.13 | 305 | 1.85 | 305 | 182231.02 | 305 | 191
306 | 9.9 | 306 | 1.82 | 306 | 184141.42 | 306 | 192
307 | 10.73 | 307 | 1.77 | 307 | 164771.67 | 307 | 187
308 | 9.58 | 308 | 1.83 | 308 | 191127.36 | 308 | 182
309 | 9.89 | 309 | 1.83 | 309 | 185136.52 | 309 | 175
310 | 10.11 | 310 | 1.78 | 310 | 175766.58 | 310 | 199
311 | 9.98 | 311 | 1.83 | 311 | 183166.36 | 311 | 168
312 | 10.1 | 312 | 1.83 | 312 | 181584.17 | 312 | 178
313 | 9.95 | 313 | 1.81 | 313 | 182010.06 | 313 | 171
314 | 9.92 | 314 | 1.75 | 314 | 176411.3 | 314 | 175
315 | 9.99 | 315 | 1.83 | 315 | 182782.8 | 315 | 163
316 | 10.48 | 316 | 1.82 | 316 | 173664.14 | 316 | 169
317 | 9.76 | 317 | 1.78 | 317 | 182172.14 | 317 | 173
318 | 10.35 | 318 | 1.81 | 318 | 174782.64 | 318 | 165
319 | 9.96 | 319 | 1.79 | 319 | 179718.87 | 319 | 165
320 | 9.98 | 320 | 1.82 | 320 | 182565.16 | 320 | 172
321 | 9.84 | 321 | 1.79 | 321 | 181402.44 | 321 | 164
322 | 10.04 | 322 | 1.82 | 322 | 180776.91 | 322 | 167
323 | 10.01 | 323 | 1.78 | 323 | 177722.28 | 323 | 146
324 | 9.79 | 324 | 1.77 | 324 | 181103.19 | 324 | 164
325 | 10.11 | 325 | 1.81 | 325 | 179426.33 | 325 | 190
326 | 10.34 | 326 | 1.8 | 326 | 174177.95 | 326 | 202
327 | 9.92 | 327 | 1.8 | 327 | 181149.2 | 327 | 197
328 | 9.75 | 328 | 1.8 | 328 | 184307.69 | 328 | 193
329 | 10.09 | 329 | 1.83 | 329 | 180971.27 | 329 | 180
330 | 9.93 | 330 | 1.78 | 330 | 178751.28 | 330 | 178
331 | 10.13 | 331 | 1.79 | 331 | 176505.45 | 331 | 174
332 | 9.98 | 332 | 1.83 | 332 | 182865.75 | 332 | 181
333 | 9.88 | 333 | 1.79 | 333 | 181477.73 | 333 | 186
334 | 9.96 | 334 | 1.79 | 334 | 180020.08 | 334 | 191
335 | 10.15 | 335 | 1.78 | 335 | 175172.44 | 335 | 161
336 | 9.77 | 336 | 1.86 | 336 | 189969.31 | 336 | 160
337 | 10.08 | 337 | 1.79 | 337 | 177083.34 | 337 | 159
338 | 9.64 | 338 | 1.83 | 338 | 189937.78 | 338 | 162
339 | 9.98 | 339 | 1.83 | 339 | 183767.56 | 339 | 176
340 | 9.96 | 340 | 1.8 | 340 | 180321.3 | 340 | 183
341 | 10.03 | 341 | 1.79 | 341 | 178863.42 | 341 | 165
342 | 10.06 | 342 | 1.85 | 342 | 183697.81 | 342 | 154
343 | 9.96 | 343 | 1.75 | 343 | 176004.02 | 343 | 145
344 | 9.98 | 344 | 1.76 | 344 | 176252.53 | 344 | 157
345 | 10.08 | 345 | 1.79 | 345 | 177281.75 | 345 | 182
346 | 10.45 | 346 | 1.8 | 346 | 172631.59 | 346 | 195
347 | 9.98 | 347 | 1.77 | 347 | 177655.34 | 347 | 201
348 | 9.78 | 348 | 1.84 | 348 | 187730.08 | 348 | 201
349 | 10 | 349 | 1.84 | 349 | 184000 | 349 | 188
350 | 9.93 | 350 | 1.77 | 350 | 178247.75 | 350 | 171
351 | 10.01 | 351 | 1.77 | 351 | 176923.08 | 351 | 177
352 | 10.13 | 352 | 1.81 | 352 | 178973.36 | 352 | 163
353 | 10.05 | 353 | 1.78 | 353 | 177114.44 | 353 | 173
354 | 9.98 | 354 | 1.77 | 354 | 177755.53 | 354 | 183
355 | 10.1 | 355 | 1.81 | 355 | 179604 | 355 | 160
356 | 9.71 | 356 | 1.82 | 356 | 187023.7 | 356 | 165
357 | 10.08 | 357 | 1.8 | 357 | 178571.44 | 357 | 174
358 | 10.13 | 358 | 1.79 | 358 | 176505.45 | 358 | 167
359 | 9.84 | 359 | 1.84 | 359 | 187296.75 | 359 | 175
360 | 9.98 | 360 | 1.78 | 360 | 178557.12 | 360 | 175
361 | 10.07 | 361 | 1.78 | 361 | 176663.37 | 361 | 173
362 | 10.16 | 362 | 1.83 | 362 | 179625.98 | 362 | 159
363 | 10.09 | 363 | 1.78 | 363 | 176610.52 | 363 | 153
364 | 9.92 | 364 | 1.79 | 364 | 180443.56 | 364 | 161
365 | 9.97 | 365 | 1.84 | 365 | 184252.78 | 365 | 188
366 | 10.03 | 366 | 1.79 | 366 | 177966.12 | 366 | 207
367 | 9.88 | 367 | 1.77 | 367 | 179453.45 | 367 | 198
368 | 9.82 | 368 | 1.83 | 368 | 185845.22 | 368 | 176
369 | 9.88 | 369 | 1.84 | 369 | 185728.75 | 369 | 161
370 | 9.96 | 370 | 1.78 | 370 | 178514.06 | 370 | 173
371 | 10.15 | 371 | 1.79 | 371 | 176453.22 | 371 | 180
372 | 10.33 | 372 | 1.84 | 372 | 178412.41 | 372 | 166
373 | 10.01 | 373 | 1.79 | 373 | 178321.67 | 373 | 191
374 | 10.15 | 374 | 1.76 | 374 | 173004.94 | 374 | 189
375 | 10.14 | 375 | 1.81 | 375 | 178501 | 375 | 166
376 | 9.75 | 376 | 1.8 | 376 | 184923.08 | 376 | 157
377 | 9.91 | 377 | 1.79 | 377 | 181029.28 | 377 | 166
378 | 10.14 | 378 | 1.81 | 378 | 178402.39 | 378 | 160
379 | 9.95 | 379 | 1.83 | 379 | 184120.62 | 379 | 162
380 | 10.11 | 380 | 1.79 | 380 | 177052.44 | 380 | 164
381 | 10.14 | 381 | 1.77 | 381 | 174556.22 | 381 | 183
382 | 10.17 | 382 | 1.8 | 382 | 177384.48 | 382 | 171
383 | 10.17 | 383 | 1.77 | 383 | 173549.67 | 383 | 170
384 | 10.05 | 384 | 1.75 | 384 | 174427.87 | 384 | 169
385 | 10.11 | 385 | 1.78 | 385 | 175865.5 | 385 | 196
386 | 10.21 | 386 | 1.78 | 386 | 174730.66 | 386 | 201
387 | 9.79 | 387 | 1.72 | 387 | 175893.78 | 387 | 200
388 | 10.49 | 388 | 1.8 | 388 | 171115.37 | 388 | 203
389 | 10.02 | 389 | 1.81 | 389 | 180239.53 | 389 | 194
390 | 9.69 | 390 | 1.75 | 390 | 180082.58 | 390 | 184
391 | 9.95 | 391 | 1.76 | 391 | 176984.94 | 391 | 173
392 | 10.06 | 392 | 1.83 | 392 | 181610.36 | 392 | 173
393 | 10.04 | 393 | 1.76 | 393 | 175498.03 | 393 | 178
394 | 9.79 | 394 | 1.75 | 394 | 179162.41 | 394 | 169
395 | 10.28 | 395 | 1.8 | 395 | 175000.03 | 395 | 169
396 | 9.66 | 396 | 1.8 | 396 | 186128.37 | 396 | 152
397 | 9.53 | 397 | 1.77 | 397 | 186044.08 | 397 | 179
398 | 9.97 | 398 | 1.8 | 398 | 180842.55 | 398 | 167
399 | 10.09 | 399 | 1.81 | 399 | 179781.97 | 399 | 174
400 | 10.13 | 400 | 1.79 | 400 | 176801.59 | 400 | 178
401 | 9.85 | 401 | 1.78 | 401 | 180304.59 | 401 | 168
402 | 9.88 | 402 | 1.81 | 402 | 183198.37 | 402 | 161
403 | 10.1 | 403 | 1.77 | 403 | 175049.53 | 403 | 160
404 | 10.28 | 404 | 1.76 | 404 | 171595.34 | 404 | 178
405 | 10.23 | 405 | 1.8 | 405 | 175953.09 | 405 | 188
406 | 9.87 | 406 | 1.77 | 406 | 179331.31 | 406 | 209
407 | 10.1 | 407 | 1.75 | 407 | 173366.36 | 407 | 202
408 | 9.83 | 408 | 1.8 | 408 | 182807.75 | 408 | 183
409 | 9.93 | 409 | 1.82 | 409 | 182980.87 | 409 | 178
410 | 9.55 | 410 | 1.77 | 410 | 185235.61 | 410 | 190
411 | 9.92 | 411 | 1.78 | 411 | 179233.87 | 411 | 183
412 | 9.97 | 412 | 1.82 | 412 | 182948.87 | 412 | 169
413 | 10.02 | 413 | 1.78 | 413 | 177345.33 | 413 | 182
414 | 10.08 | 414 | 1.78 | 414 | 176686.53 | 414 | 186
415 | 10.03 | 415 | 1.79 | 415 | 178165.52 | 415 | 163
416 | 10.18 | 416 | 1.81 | 416 | 177603.16 | 416 | 161
417 | 9.63 | 417 | 1.77 | 417 | 184008.31 | 417 | 162
418 | 9.8 | 418 | 1.82 | 418 | 186122.45 | 418 | 161
419 | 10.29 | 419 | 1.82 | 419 | 176773.58 | 419 | 172
420 | 10.01 | 420 | 1.77 | 420 | 176623.39 | 420 | 180
421 | 10.25 | 421 | 1.8 | 421 | 175414.64 | 421 | 173
422 | 10.08 | 422 | 1.79 | 422 | 177777.78 | 422 | 162
423 | 10.2 | 423 | 1.76 | 423 | 172549.05 | 423 | 163
424 | 10.12 | 424 | 1.76 | 424 | 173715.42 | 424 | 181
425 | 10.07 | 425 | 1.77 | 425 | 175273.11 | 425 | 194
426 | 10.52 | 426 | 1.77 | 426 | 168060.86 | 426 | 210
427 | 9.68 | 427 | 1.74 | 427 | 180165.33 | 427 | 196
428 | 10.1 | 428 | 1.82 | 428 | 179703 | 428 | 184
429 | 9.91 | 429 | 1.78 | 429 | 179818.37 | 429 | 176
430 | 10.09 | 430 | 1.75 | 430 | 173835.48 | 430 | 184
431 | 10.06 | 431 | 1.77 | 431 | 175844.94 | 431 | 173
432 | 10.19 | 432 | 1.79 | 432 | 175858.7 | 432 | 169
433 | 9.81 | 433 | 1.75 | 433 | 178593.3 | 433 | 178
434 | 10.03 | 434 | 1.74 | 434 | 173479.58 | 434 | 184
435 | 9.86 | 435 | 1.78 | 435 | 180933.08 | 435 | 176
436 | 9.7 | 436 | 1.78 | 436 | 183505.16 | 436 | 166
437 | 9.91 | 437 | 1.75 | 437 | 176992.95 | 437 | 170
438 | 9.94 | 438 | 1.79 | 438 | 180181.09 | 438 | 161
439 | 10.11 | 439 | 1.82 | 439 | 179821.97 | 439 | 159
440 | 9.95 | 440 | 1.75 | 440 | 175778.91 | 440 | 157
441 | 9.96 | 441 | 1.78 | 441 | 178413.66 | 441 | 161
442 | 10.2 | 442 | 1.8 | 442 | 176372.58 | 442 | 163
443 | 10.08 | 443 | 1.8 | 443 | 178968.27 | 443 | 162
444 | 10.08 | 444 | 1.75 | 444 | 173412.7 | 444 | 168
445 | 10.21 | 445 | 1.8 | 445 | 176395.7 | 445 | 181
446 | 10.2 | 446 | 1.73 | 446 | 169803.94 | 446 | 196
447 | 10.02 | 447 | 1.75 | 447 | 174351.31 | 447 | 188
448 | 10.13 | 448 | 1.82 | 448 | 179565.66 | 448 | 193
449 | 9.86 | 449 | 1.8 | 449 | 182961.48 | 449 | 169
450 | 9.95 | 450 | 1.73 | 450 | 173768.84 | 450 | 181
451 | 9.95 | 451 | 1.74 | 451 | 174974.89 | 451 | 186
452 | 10.24 | 452 | 1.79 | 452 | 175097.66 | 452 | 190
453 | 9.78 | 453 | 1.75 | 453 | 179243.37 | 453 | 189
454 | 9.98 | 454 | 1.75 | 454 | 175250.52 | 454 | 184
455 | 10.08 | 455 | 1.77 | 455 | 175496.05 | 455 | 169
456 | 9.97 | 456 | 1.81 | 456 | 181344.05 | 456 | 151
457 | 9.8 | 457 | 1.72 | 457 | 175714.28 | 457 | 170
458 | 10.52 | 458 | 1.77 | 458 | 167870.73 | 458 | 164
459 | 9.78 | 459 | 1.78 | 459 | 181901.84 | 459 | 180
460 | 9.78 | 460 | 1.75 | 460 | 178425.37 | 460 | 174
461 | 9.93 | 461 | 1.76 | 461 | 177240.7 | 461 | 174
462 | 10.1 | 462 | 1.8 | 462 | 178415.86 | 462 | 170
463 | 10.03 | 463 | 1.76 | 463 | 175274.19 | 463 | 150
464 | 9.85 | 464 | 1.73 | 464 | 175634.55 | 464 | 162
465 | 9.96 | 465 | 1.78 | 465 | 178915.67 | 465 | 178
466 | 10.53 | 466 | 1.76 | 466 | 167331.44 | 466 | 192
467 | 10.01 | 467 | 1.74 | 467 | 173626.37 | 467 | 205
468 | 10 | 468 | 1.78 | 468 | 177900 | 468 | 193
469 | 10.01 | 469 | 1.78 | 469 | 177622.37 | 469 | 180
470 | 10.09 | 470 | 1.73 | 470 | 171556 | 470 | 178
471 | 9.9 | 471 | 1.74 | 471 | 175656.59 | 471 | 173
472 | 10.03 | 472 | 1.79 | 472 | 178664.02 | 472 | 174
473 | 9.98 | 473 | 1.75 | 473 | 174949.92 | 473 | 181
474 | 10.01 | 474 | 1.74 | 474 | 173726.28 | 474 | 187
475 | 9.94 | 475 | 1.81 | 475 | 181589.55 | 475 | 176
476 | 9.91 | 476 | 1.75 | 476 | 176084.77 | 476 | 168
477 | 9.89 | 477 | 1.74 | 477 | 176137.53 | 477 | 167
478 | 9.88 | 478 | 1.79 | 478 | 181174.09 | 478 | 154
479 | 9.75 | 479 | 1.8 | 479 | 184717.97 | 479 | 179
480 | 9.98 | 480 | 1.75 | 480 | 175651.33 | 480 | 180
481 | 10.06 | 481 | 1.76 | 481 | 174850.91 | 481 | 167
482 | 10.11 | 482 | 1.8 | 482 | 178338.3 | 482 | 175
483 | 10.05 | 483 | 1.71 | 483 | 170149.27 | 483 | 155
484 | 10.14 | 484 | 1.75 | 484 | 172682.47 | 484 | 151
485 | 9.97 | 485 | 1.77 | 485 | 177833.53 | 485 | 187
486 | 10.46 | 486 | 1.76 | 486 | 168355.64 | 486 | 205
487 | 9.96 | 487 | 1.73 | 487 | 173694.8 | 487 | 195
488 | 10.48 | 488 | 1.77 | 488 | 168702.31 | 488 | 189
489 | 10 | 489 | 1.78 | 489 | 178000.02 | 489 | 180
490 | 10.03 | 490 | 1.69 | 490 | 168494.52 | 490 | 171
491 | 9.96 | 491 | 1.72 | 491 | 172590.36 | 491 | 168
492 | 10.05 | 492 | 1.77 | 492 | 175621.89 | 492 | 158
493 | 9.94 | 493 | 1.74 | 493 | 175251.53 | 493 | 179
494 | 9.95 | 494 | 1.72 | 494 | 173065.33 | 494 | 171
495 | 9.97 | 495 | 1.78 | 495 | 178134.42 | 495 | 166
496 | 9.99 | 496 | 1.75 | 496 | 174974.98 | 496 | 162
497 | 9.81 | 497 | 1.74 | 497 | 177268.11 | 497 | 159
498 | 9.98 | 498 | 1.76 | 498 | 176653.33 | 498 | 167
499 | 10.1 | 499 | 1.79 | 499 | 177029.73 | 499 | 172
500 | 10.01 | 500 | 1.73 | 500 | 172627.37 | 500 | 180
501 | 10.06 | 501 | 1.74 | 501 | 172962.25 | 501 | 180
502 | 10.14 | 502 | 1.77 | 502 | 174950.7 | 502 | 182
503 | 9.86 | 503 | 1.73 | 503 | 175456.41 | 503 | 176
504 | 10 | 504 | 1.73 | 504 | 173400.02 | 504 | 167
505 | 10.15 | 505 | 1.75 | 505 | 172709.37 | 505 | 181
506 | 9.95 | 506 | 1.74 | 506 | 175276.39 | 506 | 206
507 | 9.65 | 507 | 1.71 | 507 | 176891.2 | 507 | 194
508 | 10.43 | 508 | 1.78 | 508 | 171045.08 | 508 | 195
509 | 9.63 | 509 | 1.79 | 509 | 186292.84 | 509 | 180
510 | 9.98 | 510 | 1.73 | 510 | 172945.92 | 510 | 176
511 | 9.89 | 511 | 1.73 | 511 | 175227.52 | 511 | 164
512 | 10.03 | 512 | 1.8 | 512 | 179661.02 | 512 | 172
513 | 10.21 | 513 | 1.78 | 513 | 173947.12 | 513 | 181
514 | 9.93 | 514 | 1.75 | 514 | 176032.23 | 514 | 179
515 | 10.15 | 515 | 1.75 | 515 | 172709.37 | 515 | 171
516 | 9.76 | 516 | 1.81 | 516 | 185245.91 | 516 | 174
517 | 10.18 | 517 | 1.72 | 517 | 169056.98 | 517 | 167
518 | 9.76 | 518 | 1.77 | 518 | 181454.91 | 518 | 158
519 | 10.19 | 519 | 1.79 | 519 | 175171.77 | 519 | 173
520 | 9.92 | 520 | 1.78 | 520 | 179133.08 | 520 | 172
521 | 9.97 | 521 | 1.74 | 521 | 174623.89 | 521 | 162
522 | 10.18 | 522 | 1.76 | 522 | 172789.8 | 522 | 162
523 | 10 | 523 | 1.74 | 523 | 173700.02 | 523 | 154
524 | 9.9 | 524 | 1.71 | 524 | 172828.3 | 524 | 147
525 | 10.11 | 525 | 1.78 | 525 | 175766.58 | 525 | 186
526 | 9.82 | 526 | 1.77 | 526 | 180549.92 | 526 | 201
527 | 10.1 | 527 | 1.75 | 527 | 172871.31 | 527 | 191
528 | 10.54 | 528 | 1.78 | 528 | 168785.59 | 528 | 198
529 | 9.69 | 529 | 1.81 | 529 | 186584.11 | 529 | 167
530 | 9.88 | 530 | 1.72 | 530 | 174392.72 | 530 | 169
531 | 10.14 | 531 | 1.72 | 531 | 169132.16 | 531 | 163
532 | 10.23 | 532 | 1.78 | 532 | 173509.3 | 532 | 163
533 | 9.88 | 533 | 1.74 | 533 | 176214.58 | 533 | 194
534 | 9.95 | 534 | 1.72 | 534 | 172562.83 | 534 | 189
535 | 10.2 | 535 | 1.78 | 535 | 174803.94 | 535 | 171
536 | 10.01 | 536 | 1.78 | 536 | 178021.98 | 536 | 164
537 | 9.96 | 537 | 1.69 | 537 | 169678.72 | 537 | 167
538 | 10.16 | 538 | 1.76 | 538 | 172736.23 | 538 | 150
539 | 9.96 | 539 | 1.77 | 539 | 177610.44 | 539 | 178
540 | 9.64 | 540 | 1.73 | 540 | 179460.61 | 540 | 180
541 | 9.96 | 541 | 1.74 | 541 | 174799.19 | 541 | 177
542 | 10.16 | 542 | 1.78 | 542 | 174901.58 | 542 | 183
543 | 10.05 | 543 | 1.74 | 543 | 172636.84 | 543 | 164
544 | 9.84 | 544 | 1.7 | 544 | 172357.73 | 544 | 161
545 | 10.26 | 545 | 1.76 | 545 | 171832.37 | 545 | 179
546 | 9.87 | 546 | 1.76 | 546 | 178318.14 | 546 | 203
547 | 9.89 | 547 | 1.73 | 547 | 174620.86 | 547 | 197
548 | 9.61 | 548 | 1.78 | 548 | 184807.52 | 548 | 210
549 | 10.05 | 549 | 1.79 | 549 | 177910.47 | 549 | 178
550 | 9.91 | 550 | 1.72 | 550 | 173360.25 | 550 | 175
551 | 9.97 | 551 | 1.73 | 551 | 173319.98 | 551 | 155
552 | 10.21 | 552 | 1.79 | 552 | 174828.61 | 552 | 168
553 | 10.18 | 553 | 1.75 | 553 | 171414.55 | 553 | 183
554 | 9.99 | 554 | 1.72 | 554 | 172072.08 | 554 | 172
555 | 9.83 | 555 | 1.77 | 555 | 180061.05 | 555 | 184
556 | 9.93 | 556 | 1.78 | 556 | 179254.8 | 556 | 191
557 | 9.93 | 557 | 1.73 | 557 | 173816.72 | 557 | 177
558 | 9.98 | 558 | 1.77 | 558 | 177655.34 | 558 | 161
559 | 9.86 | 559 | 1.78 | 559 | 180527.41 | 559 | 162
560 | 10.37 | 560 | 1.74 | 560 | 167984.58 | 560 | 177
561 | 10.12 | 561 | 1.74 | 561 | 172332.02 | 561 | 182
562 | 9.99 | 562 | 1.78 | 562 | 178078.08 | 562 | 165
563 | 10.11 | 563 | 1.74 | 563 | 172304.66 | 563 | 166
564 | 9.94 | 564 | 1.76 | 564 | 176659.97 | 564 | 159
565 | 10.03 | 565 | 1.76 | 565 | 174975.08 | 565 | 184
566 | 9.98 | 566 | 1.73 | 566 | 173346.72 | 566 | 201
567 | 9.92 | 567 | 1.73 | 567 | 174092.75 | 567 | 203
568 | 9.82 | 568 | 1.77 | 568 | 180549.92 | 568 | 197
569 | 10.13 | 569 | 1.78 | 569 | 175616.98 | 569 | 174
570 | 10.15 | 570 | 1.75 | 570 | 172807.91 | 570 | 174
571 | 9.98 | 571 | 1.73 | 571 | 173647.31 | 571 | 170
572 | 9.95 | 572 | 1.75 | 572 | 175477.41 | 572 | 186
573 | 10.02 | 573 | 1.75 | 573 | 174451.09 | 573 | 178
574 | 10.02 | 574 | 1.73 | 574 | 172654.7 | 574 | 166
575 | 10.29 | 575 | 1.82 | 575 | 176967.94 | 575 | 175
576 | 9.62 | 576 | 1.77 | 576 | 183991.7 | 576 | 174
577 | 10.04 | 577 | 1.74 | 577 | 173705.19 | 577 | 170
578 | 9.87 | 578 | 1.77 | 578 | 179331.31 | 578 | 163
579 | 10.52 | 579 | 1.78 | 579 | 168726.25 | 579 | 173
580 | 9.85 | 580 | 1.73 | 580 | 175431.48 | 580 | 176
581 | 9.91 | 581 | 1.73 | 581 | 174167.52 | 581 | 166
582 | 10.2 | 582 | 1.78 | 582 | 174215.69 | 582 | 169
583 | 9.95 | 583 | 1.73 | 583 | 173869.36 | 583 | 176
584 | 10.11 | 584 | 1.72 | 584 | 170227.52 | 584 | 163
585 | 9.95 | 585 | 1.77 | 585 | 177788.95 | 585 | 181
586 | 10.05 | 586 | 1.73 | 586 | 172039.81 | 586 | 180
587 | 10.01 | 587 | 1.72 | 587 | 172027.97 | 587 | 193
588 | 10.03 | 588 | 1.77 | 588 | 176570.3 | 588 | 198
589 | 10.05 | 589 | 1.78 | 589 | 177512.44 | 589 | 174
590 | 9.98 | 590 | 1.73 | 590 | 173547.12 | 590 | 171
591 | 9.94 | 591 | 1.75 | 591 | 175955.75 | 591 | 171
592 | 10.13 | 592 | 1.77 | 592 | 174333.66 | 592 | 187
593 | 9.99 | 593 | 1.71 | 593 | 171271.28 | 593 | 192
594 | 10.05 | 594 | 1.71 | 594 | 170248.77 | 594 | 183
595 | 10.21 | 595 | 1.75 | 595 | 170910.87 | 595 | 173
596 | 9.92 | 596 | 1.76 | 596 | 177419.36 | 596 | 169
597 | 9.61 | 597 | 1.73 | 597 | 179708.64 | 597 | 160
598 | 10.49 | 598 | 1.76 | 598 | 167778.84 | 598 | 158
599 | 9.66 | 599 | 1.74 | 599 | 180538.31 | 599 | 173
600 | 9.87 | 600 | 1.73 | 600 | 175582.58 | 600 | 189
601 | 10.08 | 601 | 1.74 | 601 | 172619.06 | 601 | 173
602 | 9.94 | 602 | 1.77 | 602 | 178370.23 | 602 | 159
603 | 9.96 | 603 | 1.75 | 603 | 175702.81 | 603 | 173
604 | 9.91 | 604 | 1.77 | 604 | 178102.94 | 604 | 165
605 | 10.05 | 605 | 1.8 | 605 | 178805.98 | 605 | 172
606 | 10.07 | 606 | 1.76 | 606 | 174379.34 | 606 | 182
607 | 9.72 | 607 | 1.7 | 607 | 175205.78 | 607 | 194
608 | 10.33 | 608 | 1.77 | 608 | 170861.59 | 608 | 195
609 | 9.69 | 609 | 1.78 | 609 | 183694.55 | 609 | 180
610 | 10.19 | 610 | 1.73 | 610 | 169774.31 | 610 | 180
611 | 9.84 | 611 | 1.74 | 611 | 176422.78 | 611 | 172
612 | 10.1 | 612 | 1.77 | 612 | 175148.53 | 612 | 165
613 | 10.01 | 613 | 1.73 | 613 | 173026.98 | 613 | 177
614 | 10.08 | 614 | 1.73 | 614 | 171527.78 | 614 | 175
615 | 10.04 | 615 | 1.76 | 615 | 174900.41 | 615 | 186
616 | 10.01 | 616 | 1.76 | 616 | 176123.89 | 616 | 172
617 | 9.96 | 617 | 1.73 | 617 | 173192.77 | 617 | 169
618 | 10.38 | 618 | 1.75 | 618 | 168882.47 | 618 | 157
619 | 9.88 | 619 | 1.78 | 619 | 180364.37 | 619 | 177
620 | 9.98 | 620 | 1.72 | 620 | 172144.31 | 620 | 172
621 | 10.05 | 621 | 1.72 | 621 | 170746.28 | 621 | 168
622 | 10.05 | 622 | 1.77 | 622 | 175920.41 | 622 | 162
623 | 9.96 | 623 | 1.73 | 623 | 174096.39 | 623 | 177
624 | 9.93 | 624 | 1.72 | 624 | 173212.5 | 624 | 171
625 | 10.1 | 625 | 1.76 | 625 | 174554.48 | 625 | 182
626 | 9.93 | 626 | 1.78 | 626 | 178851.98 | 626 | 206
627 | 9.63 | 627 | 1.71 | 627 | 177154.73 | 627 | 193
628 | 10.56 | 628 | 1.77 | 628 | 167803.05 | 628 | 184
629 | 9.58 | 629 | 1.79 | 629 | 186534.45 | 629 | 170
630 | 9.91 | 630 | 1.73 | 630 | 174268.42 | 630 | 167
631 | 10.11 | 631 | 1.74 | 631 | 171810.11 | 631 | 178
632 | 10.03 | 632 | 1.8 | 632 | 179262.22 | 632 | 174
633 | 10.11 | 633 | 1.73 | 633 | 171216.62 | 633 | 181
634 | 9.96 | 634 | 1.72 | 634 | 172389.56 | 634 | 180
635 | 10.18 | 635 | 1.76 | 635 | 172396.87 | 635 | 175
636 | 10.01 | 636 | 1.77 | 636 | 176323.69 | 636 | 163
637 | 9.85 | 637 | 1.74 | 637 | 176446.7 | 637 | 164
638 | 9.69 | 638 | 1.77 | 638 | 183075.34 | 638 | 167
639 | 10.25 | 639 | 1.8 | 639 | 175121.95 | 639 | 171
640 | 9.96 | 640 | 1.74 | 640 | 175000 | 640 | 166
641 | 10.18 | 641 | 1.72 | 641 | 168664.06 | 641 | 176
642 | 10.32 | 642 | 1.77 | 642 | 171317.84 | 642 | 163
643 | 10.23 | 643 | 1.73 | 643 | 168817.22 | 643 | 178
644 | 10.1 | 644 | 1.71 | 644 | 168910.92 | 644 | 172
645 | 10.25 | 645 | 1.77 | 645 | 172195.12 | 645 | 183
646 | 9.75 | 646 | 1.71 | 646 | 175589.75 | 646 | 197
647 | 9.84 | 647 | 1.71 | 647 | 173374 | 647 | 207
648 | 10.05 | 648 | 1.75 | 648 | 174427.87 | 648 | 194
649 | 10.35 | 649 | 1.74 | 649 | 168405.8 | 649 | 175
650 | 10.05 | 650 | 1.7 | 650 | 168955.23 | 650 | 172
651 | 9.96 | 651 | 1.72 | 651 | 172188.77 | 651 | 171
652 | 10.16 | 652 | 1.8 | 652 | 176968.52 | 652 | 182
653 | 10.08 | 653 | 1.7 | 653 | 169047.64 | 653 | 189
654 | 9.72 | 654 | 1.7 | 654 | 174485.62 | 654 | 183
655 | 10.25 | 655 | 1.78 | 655 | 173756.11 | 655 | 182
656 | 9.81 | 656 | 1.75 | 656 | 178695.23 | 656 | 172
657 | 9.95 | 657 | 1.72 | 657 | 172462.31 | 657 | 162
658 | 9.6 | 658 | 1.75 | 658 | 182083.34 | 658 | 154
659 | 9.99 | 659 | 1.77 | 659 | 177077.08 | 659 | 166
660 | 10.15 | 660 | 1.71 | 660 | 168275.87 | 660 | 171
661 | 9.82 | 661 | 1.73 | 661 | 176171.11 | 661 | 182
662 | 9.92 | 662 | 1.75 | 662 | 176814.53 | 662 | 175
663 | 10.16 | 663 | 1.74 | 663 | 170866.14 | 663 | 164
664 | 10.21 | 664 | 1.71 | 664 | 167091.09 | 664 | 167
665 | 9.88 | 665 | 1.73 | 665 | 175202.42 | 665 | 182
666 | 9.97 | 666 | 1.72 | 666 | 172216.67 | 666 | 202
667 | 10.45 | 667 | 1.71 | 667 | 163540.69 | 667 | 199
668 | 9.6 | 668 | 1.75 | 668 | 182395.84 | 668 | 189
669 | 10.12 | 669 | 1.76 | 669 | 173418.98 | 669 | 188
670 | 10.02 | 670 | 1.7 | 670 | 169860.28 | 670 | 164
671 | 9.9 | 671 | 1.72 | 671 | 173333.34 | 671 | 172
672 | 10 | 672 | 1.8 | 672 | 180200.02 | 672 | 169
673 | 9.93 | 673 | 1.7 | 673 | 171601.22 | 673 | 169
674 | 10.06 | 674 | 1.7 | 674 | 168787.28 | 674 | 173
675 | 9.98 | 675 | 1.74 | 675 | 174749.52 | 675 | 188
676 | 9.74 | 676 | 1.75 | 676 | 179979.48 | 676 | 171
677 | 10.09 | 677 | 1.71 | 677 | 169177.41 | 677 | 163
678 | 9.8 | 678 | 1.73 | 678 | 176734.7 | 678 | 158
679 | 10.43 | 679 | 1.78 | 679 | 170565.69 | 679 | 162
680 | 9.81 | 680 | 1.71 | 680 | 173802.25 | 680 | 170
681 | 10.03 | 681 | 1.72 | 681 | 171784.66 | 681 | 168
682 | 9.98 | 682 | 1.76 | 682 | 175951.91 | 682 | 167
683 | 10.15 | 683 | 1.72 | 683 | 169852.23 | 683 | 166
684 | 9.86 | 684 | 1.71 | 684 | 173529.44 | 684 | 157
685 | 9.99 | 685 | 1.72 | 685 | 172372.39 | 685 | 185
686 | 9.98 | 686 | 1.71 | 686 | 171643.3 | 686 | 195
687 | 10.01 | 687 | 1.72 | 687 | 171428.58 | 687 | 199
688 | 9.88 | 688 | 1.75 | 688 | 176923.08 | 688 | 186
689 | 10.48 | 689 | 1.76 | 689 | 167557.27 | 689 | 187
690 | 10.12 | 690 | 1.7 | 690 | 168280.62 | 690 | 178
691 | 9.95 | 691 | 1.72 | 691 | 172663.31 | 691 | 175
692 | 9.96 | 692 | 1.8 | 692 | 180522.08 | 692 | 172
693 | 10 | 693 | 1.71 | 693 | 171300.02 | 693 | 175
694 | 9.82 | 694 | 1.69 | 694 | 172301.44 | 694 | 181
695 | 10.03 | 695 | 1.74 | 695 | 173080.77 | 695 | 180
696 | 9.74 | 696 | 1.76 | 696 | 180287.5 | 696 | 166
697 | 10.31 | 697 | 1.72 | 697 | 167119.31 | 697 | 165
698 | 9.63 | 698 | 1.75 | 698 | 181931.48 | 698 | 164
699 | 10.01 | 699 | 1.8 | 699 | 179820.19 | 699 | 173
700 | 10.1 | 700 | 1.74 | 700 | 171980.22 | 700 | 165
701 | 9.84 | 701 | 1.73 | 701 | 175813.02 | 701 | 166
702 | 10.01 | 702 | 1.77 | 702 | 176323.69 | 702 | 159
703 | 9.92 | 703 | 1.73 | 703 | 174495.98 | 703 | 164
704 | 9.98 | 704 | 1.71 | 704 | 171142.3 | 704 | 167
705 | 10.07 | 705 | 1.76 | 705 | 174478.67 | 705 | 189
706 | 10.3 | 706 | 1.73 | 706 | 167961.19 | 706 | 189
707 | 10.01 | 707 | 1.69 | 707 | 168531.47 | 707 | 194
708 | 9.88 | 708 | 1.76 | 708 | 178036.44 | 708 | 181
709 | 10.08 | 709 | 1.77 | 709 | 175396.84 | 709 | 197
710 | 9.9 | 710 | 1.72 | 710 | 173333.34 | 710 | 169
711 | 10.05 | 711 | 1.74 | 711 | 173134.34 | 711 | 179
712 | 10.16 | 712 | 0.58 | 712 | 57086.62 | 712 | 172
713 | 9.98 | 713 | 0.53 | 713 | 52905.81 | 713 | 166
714 | 9.9 | 714 | 0.68 | 714 | 68585.87 | 714 | 178
715 | 8.09 | 715 | 0.69 | 715 | 85290.49 | 715 | 185
716 | 6.32 | 716 | 0.68 | 716 | 107911.41 | 716 | 155
717 | 5.68 | 717 | 0.6 | 717 | 106338.03 | 717 | 164
718 | 5.59 | 718 | 0.61 | 718 | 109660.12 | 718 | 163
719 | 5.66 | 719 | 0.64 | 719 | 112897.54 | 719 | 170
720 | 5.01 | 720 | 0.66 | 720 | 131536.94 | 720 | 175
721 | 4.95 | 721 | 0.68 | 721 | 137171.73 | 721 | 181
722 | 4.58 | 722 | 0.65 | 722 | 141048.05 | 722 | 175
723 | 4.66 | 723 | 0.66 | 723 | 141630.91 | 723 | 157
724 | 4.41 | 724 | 0.71 | 724 | 160997.75 | 724 | 172
725 | 4.71 | 725 | 0.77 | 725 | 162420.39 | 725 | 194
726 | 4.25 | 726 | 0.73 | 726 | 172705.89 | 726 | 185
727 | 4.36 | 727 | 0.73 | 727 | 166972.48 | 727 | 193
728 | 4.58 | 728 | 0.75 | 728 | 162663.77 | 728 | 195
729 | 4.36 | 729 | 0.8 | 729 | 183486.23 | 729 | 182
730 | 4.36 | 730 | 0.8 | 730 | 183715.61 | 730 | 170
731 | 4.64 | 731 | 0.8 | 731 | 172413.81 | 731 | 169
732 | 4.48 | 732 | 0.83 | 732 | 184151.8 | 732 | 178
733 | 4.83 | 733 | 0.85 | 733 | 176397.53 | 733 | 187
734 | 4.48 | 734 | 0.84 | 734 | 187276.8 | 734 | 166
735 | 5.11 | 735 | 0.83 | 735 | 162818.02 | 735 | 165
736 | 4.62 | 736 | 0.83 | 736 | 180086.58 | 736 | 165
737 | 5.15 | 737 | 0.81 | 737 | 157475.73 | 737 | 156
738 | 5.44 | 738 | 0.86 | 738 | 158455.89 | 738 | 161
739 | 4.69 | 739 | 0.81 | 739 | 173560.77 | 739 | 168
740 | 4.88 | 740 | 0.83 | 740 | 170081.97 | 740 | 161
741 | 5.01 | 741 | 0.84 | 741 | 167465.08 | 741 | 155
742 | 5.05 | 742 | 0.84 | 742 | 165544.56 | 742 | 148
743 | 4.76 | 743 | 0.81 | 743 | 169327.75 | 743 | 157
744 | 5.01 | 744 | 0.84 | 744 | 167065.87 | 744 | 180
745 | 5.21 | 745 | 0.86 | 745 | 164107.48 | 745 | 181
746 | 4.82 | 746 | 0.82 | 746 | 170331.97 | 746 | 186
747 | 5.06 | 747 | 0.83 | 747 | 163241.11 | 747 | 184
748 | 4.93 | 748 | 0.87 | 748 | 176267.77 | 748 | 186
749 | 5.18 | 749 | 0.84 | 749 | 162741.33 | 749 | 179
750 | 4.86 | 750 | 0.83 | 750 | 171193.44 | 750 | 177
751 | 5.15 | 751 | 0.83 | 751 | 161747.58 | 751 | 165
752 | 4.81 | 752 | 0.81 | 752 | 169022.87 | 752 | 162
753 | 5.03 | 753 | 0.82 | 753 | 162027.84 | 753 | 167
754 | 5.18 | 754 | 0.82 | 754 | 159073.37 | 754 | 159
755 | 5.1 | 755 | 0.85 | 755 | 166470.61 | 755 | 158
756 | 4.81 | 756 | 0.83 | 756 | 172141.39 | 756 | 149
757 | 4.93 | 757 | 0.82 | 757 | 166125.78 | 757 | 150
758 | 5.4 | 758 | 0.83 | 758 | 153333.34 | 758 | 148
759 | 5.05 | 759 | 0.84 | 759 | 165742.59 | 759 | 170
760 | 5.05 | 760 | 0.81 | 760 | 160000.02 | 760 | 166
761 | 5.06 | 761 | 0.82 | 761 | 161462.45 | 761 | 175
762 | 4.98 | 762 | 1.86 | 762 | 374096.41 | 762 | 158
763 | 4.72 | 763 | 1.86 | 763 | 393855.97 | 763 | 156
764 | 5.03 | 764 | 0 | 764 | 0 | 764 | 166
[6 empty] | 765 | 180
[6 empty] | 766 | 195
[6 empty] | 767 | 179
[6 empty] | 768 | 182
[6 empty] | 769 | 160
[6 empty] | 770 | 168
[6 empty] | 771 | 180
[6 empty] | 772 | 175