## lvtemporary_998372
Time - Current | Current (kA) - Current | Time - Voltage | Voltage (V) - Voltage | Time - Resistance | Resistance (Ohm) - Resistance | Time - Force | Force (kg) - Force
1 | 0 | 1 | 0 | 1 | 0 | 1 | 183
2 | 0 | 2 | 0 | 2 | 0 | 2 | 180
3 | 0 | 3 | 0 | 3 | 0 | 3 | 178
4 | 0 | 4 | 0 | 4 | 0 | 4 | 174
5 | 0 | 5 | 0 | 5 | 0 | 5 | 170
6 | 0 | 6 | 0 | 6 | 0 | 6 | 163
7 | 0 | 7 | 0 | 7 | 0 | 7 | 170
8 | 0 | 8 | 0 | 8 | 0 | 8 | 163
9 | 0 | 9 | 0 | 9 | 0 | 9 | 174
10 | 0 | 10 | 0 | 10 | 0 | 10 | 166
11 | 0 | 11 | 0 | 11 | 0 | 11 | 165
12 | 0 | 12 | 0 | 12 | 0 | 12 | 181
13 | 0 | 13 | 0 | 13 | 0 | 13 | 183
14 | 0 | 14 | 0 | 14 | 0 | 14 | 193
15 | 0 | 15 | 0 | 15 | 0 | 15 | 193
16 | 0 | 16 | 0 | 16 | 0 | 16 | 187
17 | 0 | 17 | 0 | 17 | 0 | 17 | 190
18 | 0 | 18 | 0 | 18 | 0 | 18 | 183
19 | 0 | 19 | 0 | 19 | 0 | 19 | 186
20 | 0 | 20 | 0 | 20 | 0 | 20 | 179
21 | 0 | 21 | 0 | 21 | 0 | 21 | 181
22 | 0 | 22 | 0 | 22 | 0 | 22 | 181
23 | 0 | 23 | 0 | 23 | 0 | 23 | 177
24 | 0 | 24 | 0 | 24 | 0 | 24 | 168
25 | 0 | 25 | 0 | 25 | 0 | 25 | 173
26 | 0 | 26 | 0 | 26 | 0 | 26 | 168
27 | 0 | 27 | 0 | 27 | 0 | 27 | 171
28 | 0 | 28 | 0 | 28 | 0 | 28 | 174
29 | 0 | 29 | 0 | 29 | 0 | 29 | 169
30 | 0 | 30 | 0 | 30 | 0 | 30 | 164
31 | 0 | 31 | 0 | 31 | 0 | 31 | 167
32 | 0 | 32 | 0 | 32 | 0 | 32 | 174
33 | 0 | 33 | 0 | 33 | 0 | 33 | 169
34 | 0 | 34 | 0 | 34 | 0 | 34 | 185
35 | 0 | 35 | 0 | 35 | 0 | 35 | 190
36 | 0 | 36 | 0 | 36 | 0 | 36 | 193
37 | 0 | 37 | 0 | 37 | 0 | 37 | 183
38 | 0 | 38 | 0 | 38 | 0 | 38 | 181
39 | 0 | 39 | 0 | 39 | 0 | 39 | 184
40 | 0 | 40 | 0 | 40 | 0 | 40 | 180
41 | 0 | 41 | 0 | 41 | 0 | 41 | 175
42 | 0 | 42 | 0 | 42 | 0 | 42 | 174
43 | 0 | 43 | 0 | 43 | 0 | 43 | 174
44 | 0 | 44 | 0 | 44 | 0 | 44 | 168
45 | 0 | 45 | 0 | 45 | 0 | 45 | 179
46 | 0 | 46 | 0 | 46 | 0 | 46 | 164
47 | 0 | 47 | 0 | 47 | 0 | 47 | 157
48 | 0 | 48 | 0 | 48 | 0 | 48 | 169
49 | 0 | 49 | 0 | 49 | 0 | 49 | 169
50 | 0 | 50 | 0 | 50 | 0 | 50 | 171
51 | 0 | 51 | 0 | 51 | 0 | 51 | 172
52 | 0 | 52 | 0 | 52 | 0 | 52 | 175
53 | 0 | 53 | 0 | 53 | 0 | 53 | 183
54 | 0 | 54 | 0 | 54 | 0 | 54 | 200
55 | 0 | 55 | 0 | 55 | 0 | 55 | 197
56 | 0 | 56 | 0 | 56 | 0 | 56 | 197
57 | 0 | 57 | 0 | 57 | 0 | 57 | 185
58 | 0 | 58 | 0 | 58 | 0 | 58 | 182
59 | 0 | 59 | 0 | 59 | 0 | 59 | 178
60 | 0 | 60 | 0 | 60 | 0 | 60 | 176
61 | 0.33 | 61 | 1.19 | 61 | 0 | 61 | 177
62 | 1.8 | 62 | 1.26 | 62 | 699444.56 | 62 | 176
63 | 1.44 | 63 | 1.22 | 63 | 845833.44 | 63 | 161
64 | 2.26 | 64 | 1.34 | 64 | 592477.94 | 64 | 163
65 | 2.64 | 65 | 1.62 | 65 | 611742.5 | 65 | 160
66 | 3.28 | 66 | 1.6 | 66 | 487500.03 | 66 | 155
67 | 3.86 | 67 | 1.57 | 67 | 406476.72 | 67 | 166
68 | 3.86 | 68 | 1.61 | 68 | 416321.28 | 68 | 174
69 | 4.2 | 69 | 1.69 | 69 | 402381 | 69 | 169
70 | 4.65 | 70 | 1.68 | 70 | 361075.28 | 70 | 171
71 | 4.68 | 71 | 1.69 | 71 | 360470.09 | 71 | 154
72 | 5.36 | 72 | 1.64 | 72 | 305410.47 | 72 | 161
73 | 5.54 | 73 | 1.62 | 73 | 292779.81 | 73 | 178
74 | 5.48 | 74 | 1.62 | 74 | 295437.97 | 74 | 185
75 | 5.73 | 75 | 1.59 | 75 | 277312.44 | 75 | 197
76 | 5.85 | 76 | 1.54 | 76 | 263418.81 | 76 | 181
77 | 5.81 | 77 | 1.5 | 77 | 257659.23 | 77 | 168
78 | 5.92 | 78 | 1.48 | 78 | 249493.27 | 78 | 171
79 | 6.1 | 79 | 1.43 | 79 | 234918.05 | 79 | 163
80 | 5.93 | 80 | 1.4 | 80 | 236424.98 | 80 | 177
81 | 6.25 | 81 | 1.38 | 81 | 220320.02 | 81 | 172
82 | 5.3 | 82 | 1.31 | 82 | 247169.83 | 82 | 181
83 | 5.71 | 83 | 1.34 | 83 | 234500.91 | 83 | 173
84 | 5.64 | 84 | 1.33 | 84 | 236170.22 | 84 | 168
85 | 5.71 | 85 | 1.27 | 85 | 222942.2 | 85 | 162
86 | 5.54 | 86 | 1.26 | 86 | 227978.33 | 86 | 171
87 | 5.48 | 87 | 1.25 | 87 | 228284.67 | 87 | 177
88 | 5.35 | 88 | 1.24 | 88 | 232523.37 | 88 | 167
89 | 5.5 | 89 | 1.21 | 89 | 220000.02 | 89 | 174
90 | 4.91 | 90 | 1.21 | 90 | 246028.55 | 90 | 155
91 | 5.27 | 91 | 1.17 | 91 | 221252.37 | 91 | 165
92 | 5.29 | 92 | 1.23 | 92 | 231758.06 | 92 | 165
93 | 4.96 | 93 | 1.18 | 93 | 236895.17 | 93 | 194
94 | 5.1 | 94 | 1.21 | 94 | 236666.67 | 94 | 195
95 | 5.25 | 95 | 1.18 | 95 | 224190.48 | 95 | 190
96 | 5.23 | 96 | 1.18 | 96 | 225239.03 | 96 | 198
97 | 5.01 | 97 | 1.17 | 97 | 233333.34 | 97 | 185
98 | 5.03 | 98 | 1.19 | 98 | 236779.34 | 98 | 168
99 | 5.01 | 99 | 1.17 | 99 | 234331.34 | 99 | 168
100 | 5.17 | 100 | 1.14 | 100 | 221276.61 | 100 | 170
101 | 4.96 | 101 | 1.17 | 101 | 236693.56 | 101 | 187
102 | 5.23 | 102 | 1.17 | 102 | 223518.17 | 102 | 179
103 | 4.81 | 103 | 1.15 | 103 | 239293.14 | 103 | 179
104 | 5.05 | 104 | 1.18 | 104 | 233069.33 | 104 | 165
105 | 5.04 | 105 | 1.17 | 105 | 231746.06 | 105 | 171
106 | 5.07 | 106 | 1.15 | 106 | 227613.44 | 106 | 155
107 | 5.07 | 107 | 1.15 | 107 | 227613.44 | 107 | 163
108 | 4.85 | 108 | 1.17 | 108 | 240618.58 | 108 | 176
109 | 4.91 | 109 | 1.14 | 109 | 231160.94 | 109 | 161
110 | 4.76 | 110 | 0.49 | 110 | 101890.77 | 110 | 165
111 | 3.79 | 111 | 0 | 111 | 0 | 111 | 176
112 | 2.05 | 112 | 0.61 | 112 | 295609.78 | 112 | 184
113 | 0 | 113 | 2.25 | 113 | 0 | 113 | 206
114 | 0 | 114 | 2.34 | 114 | 0 | 114 | 203
115 | 0.62 | 115 | 2.22 | 115 | 3585484 | 115 | 200
116 | 4.23 | 116 | 2.32 | 116 | 547990.56 | 116 | 177
117 | 6.1 | 117 | 2.58 | 117 | 423606.56 | 117 | 178
118 | 7 | 118 | 2.58 | 118 | 368000.06 | 118 | 177
119 | 7.95 | 119 | 2.54 | 119 | 319245.31 | 119 | 187
120 | 9.08 | 120 | 2.49 | 120 | 273898.69 | 120 | 177
121 | 9.6 | 121 | 2.47 | 121 | 257187.52 | 121 | 158
122 | 9.99 | 122 | 2.51 | 122 | 251551.53 | 122 | 153
123 | 10.69 | 123 | 2.46 | 123 | 229840.98 | 123 | 151
124 | 10.88 | 124 | 2.37 | 124 | 217371.31 | 124 | 164
125 | 11.16 | 125 | 2.34 | 125 | 209856.62 | 125 | 150
126 | 11.33 | 126 | 2.34 | 126 | 206266.56 | 126 | 159
127 | 11.33 | 127 | 2.28 | 127 | 201235.69 | 127 | 163
128 | 11.41 | 128 | 2.22 | 128 | 194653.84 | 128 | 156
129 | 11.46 | 129 | 2.19 | 129 | 191361.27 | 129 | 148
130 | 11.25 | 130 | 2.1 | 130 | 186933.36 | 130 | 158
131 | 11.16 | 131 | 2.12 | 131 | 189784.94 | 131 | 162
132 | 11.27 | 132 | 2.13 | 132 | 189086.08 | 132 | 192
133 | 10.8 | 133 | 2.05 | 133 | 189814.83 | 133 | 202
134 | 10.92 | 134 | 2.01 | 134 | 183608.06 | 134 | 196
135 | 10.83 | 135 | 2.08 | 135 | 191597.42 | 135 | 194
136 | 11 | 136 | 2.04 | 136 | 185090.92 | 136 | 167
137 | 10.81 | 137 | 1.96 | 137 | 181221.11 | 137 | 168
138 | 10.62 | 138 | 2.07 | 138 | 194444.45 | 138 | 166
139 | 10.21 | 139 | 2.04 | 139 | 199706.19 | 139 | 176
140 | 10.43 | 140 | 2 | 140 | 192138.09 | 140 | 163
141 | 10.25 | 141 | 1.96 | 141 | 191219.52 | 141 | 182
142 | 10.04 | 142 | 1.99 | 142 | 198605.59 | 142 | 163
143 | 9.96 | 143 | 1.94 | 143 | 194477.91 | 143 | 155
144 | 10.26 | 144 | 1.89 | 144 | 183723.22 | 144 | 159
145 | 10.68 | 145 | 1.89 | 145 | 177340.84 | 145 | 148
146 | 10.35 | 146 | 1.87 | 146 | 180289.86 | 146 | 145
147 | 10.68 | 147 | 1.81 | 147 | 169569.31 | 147 | 153
148 | 10.6 | 148 | 1.82 | 148 | 172075.48 | 148 | 169
149 | 10.66 | 149 | 1.81 | 149 | 169793.62 | 149 | 165
150 | 10.61 | 150 | 1.78 | 150 | 167577.77 | 150 | 156
151 | 10.59 | 151 | 1.84 | 151 | 173371.11 | 151 | 155
152 | 10.53 | 152 | 1.86 | 152 | 176163.36 | 152 | 179
153 | 10.35 | 153 | 1.86 | 153 | 179227.06 | 153 | 190
154 | 9.68 | 154 | 1.77 | 154 | 182851.27 | 154 | 191
155 | 10.02 | 155 | 1.85 | 155 | 184630.75 | 155 | 186
156 | 9.83 | 156 | 1.81 | 156 | 184231.95 | 156 | 164
157 | 10.06 | 157 | 1.73 | 157 | 172067.61 | 157 | 163
158 | 10.22 | 158 | 1.72 | 158 | 167808.23 | 158 | 164
159 | 10.28 | 159 | 1.75 | 159 | 169844.37 | 159 | 161
160 | 10.28 | 160 | 1.68 | 160 | 163521.42 | 160 | 176
161 | 10.5 | 161 | 1.62 | 161 | 154285.73 | 161 | 172
162 | 10.58 | 162 | 1.66 | 162 | 156994.34 | 162 | 165
163 | 10.88 | 163 | 1.65 | 163 | 152022.06 | 163 | 156
164 | 10.35 | 164 | 1.61 | 164 | 155652.19 | 164 | 156
165 | 10.66 | 165 | 1.61 | 165 | 151125.7 | 165 | 157
166 | 10.56 | 166 | 1.56 | 166 | 147632.58 | 166 | 165
167 | 10.46 | 167 | 1.55 | 167 | 147896.75 | 167 | 150
168 | 10.61 | 168 | 1.56 | 168 | 146654.11 | 168 | 144
169 | 10.61 | 169 | 1.56 | 169 | 146936.86 | 169 | 153
170 | 10.26 | 170 | 1.52 | 170 | 147855.77 | 170 | 150
171 | 10.21 | 171 | 1.52 | 171 | 148383.94 | 171 | 152
172 | 10.46 | 172 | 1.54 | 172 | 147227.55 | 172 | 190
173 | 10.11 | 173 | 1.52 | 173 | 150247.3 | 173 | 185
174 | 10.48 | 174 | 1.51 | 174 | 143797.72 | 174 | 194
175 | 9.75 | 175 | 1.52 | 175 | 156205.14 | 175 | 183
176 | 9.94 | 176 | 1.54 | 176 | 155130.78 | 176 | 157
177 | 10.18 | 177 | 1.51 | 177 | 148133.61 | 177 | 170
178 | 9.96 | 178 | 1.5 | 178 | 150301.2 | 178 | 169
179 | 10.11 | 179 | 1.54 | 179 | 152027.72 | 179 | 154
180 | 9.84 | 180 | 1.54 | 180 | 156707.31 | 180 | 173
181 | 9.87 | 181 | 1.49 | 181 | 150861.2 | 181 | 161
182 | 10.28 | 182 | 1.55 | 182 | 150486.39 | 182 | 151
183 | 9.89 | 183 | 1.54 | 183 | 156016.2 | 183 | 150
184 | 10.45 | 184 | 1.48 | 184 | 141722.5 | 184 | 152
185 | 9.53 | 185 | 1.53 | 185 | 160965.39 | 185 | 146
186 | 10.08 | 186 | 1.54 | 186 | 152579.37 | 186 | 161
187 | 9.93 | 187 | 1.54 | 187 | 154884.2 | 187 | 149
188 | 10 | 188 | 1.51 | 188 | 150500.02 | 188 | 158
189 | 9.9 | 189 | 1.57 | 189 | 158686.89 | 189 | 155
190 | 9.69 | 190 | 1.53 | 190 | 157791.55 | 190 | 139
191 | 9.96 | 191 | 1.49 | 191 | 149096.39 | 191 | 149
192 | 10.17 | 192 | 1.55 | 192 | 152704.05 | 192 | 177
193 | 10.29 | 193 | 1.55 | 193 | 150340.14 | 193 | 183
194 | 9.73 | 194 | 1.53 | 194 | 156731.77 | 194 | 182
195 | 10.08 | 195 | 1.53 | 195 | 151388.91 | 195 | 182
196 | 10.21 | 196 | 1.57 | 196 | 153379.05 | 196 | 162
197 | 9.95 | 197 | 1.48 | 197 | 148743.72 | 197 | 158
198 | 10.05 | 198 | 1.51 | 198 | 150049.77 | 198 | 160
199 | 10.04 | 199 | 1.53 | 199 | 152191.25 | 199 | 161
200 | 9.96 | 200 | 1.52 | 200 | 152811.25 | 200 | 168
201 | 10.23 | 201 | 1.48 | 201 | 144868.05 | 201 | 174
202 | 9.87 | 202 | 1.54 | 202 | 156231.02 | 202 | 174
203 | 10.35 | 203 | 1.52 | 203 | 147149.77 | 203 | 148
204 | 9.6 | 204 | 1.48 | 204 | 154062.52 | 204 | 158
205 | 10.09 | 205 | 1.53 | 205 | 151734.37 | 205 | 154
206 | 9.91 | 206 | 1.54 | 206 | 155499.52 | 206 | 148
207 | 9.87 | 207 | 1.51 | 207 | 152684.91 | 207 | 161
208 | 10.04 | 208 | 1.51 | 208 | 150796.81 | 208 | 157
209 | 9.88 | 209 | 1.57 | 209 | 158805.69 | 209 | 136
210 | 9.84 | 210 | 1.53 | 210 | 154979.69 | 210 | 138
211 | 9.88 | 211 | 1.49 | 211 | 150404.86 | 211 | 129
212 | 10.2 | 212 | 1.55 | 212 | 151862.75 | 212 | 173
213 | 10.27 | 213 | 1.55 | 213 | 150438.19 | 213 | 180
214 | 9.82 | 214 | 1.51 | 214 | 153360.5 | 214 | 181
215 | 10.16 | 215 | 1.54 | 215 | 151377.97 | 215 | 184
216 | 10.29 | 216 | 1.55 | 216 | 150340.14 | 216 | 171
217 | 9.96 | 217 | 1.5 | 217 | 150301.2 | 217 | 154
218 | 10.01 | 218 | 1.44 | 218 | 143456.55 | 218 | 149
219 | 10.18 | 219 | 1.53 | 219 | 150687.64 | 219 | 159
220 | 10.18 | 220 | 1.51 | 220 | 148133.61 | 220 | 157
221 | 9.9 | 221 | 1.49 | 221 | 150707.09 | 221 | 171
222 | 10.05 | 222 | 1.53 | 222 | 152238.81 | 222 | 175
223 | 9.95 | 223 | 1.52 | 223 | 153065.34 | 223 | 166
224 | 10.23 | 224 | 1.54 | 224 | 150439.89 | 224 | 166
225 | 9.56 | 225 | 1.46 | 225 | 153138.09 | 225 | 157
226 | 10.06 | 226 | 1.57 | 226 | 156361.84 | 226 | 135
227 | 9.96 | 227 | 1.48 | 227 | 148694.78 | 227 | 153
228 | 9.7 | 228 | 1.52 | 228 | 156185.58 | 228 | 163
229 | 10.23 | 229 | 1.55 | 229 | 151417.41 | 229 | 163
230 | 9.94 | 230 | 1.52 | 230 | 152414.5 | 230 | 146
231 | 10.04 | 231 | 1.51 | 231 | 150099.62 | 231 | 148
232 | 10.29 | 232 | 1.5 | 232 | 145383.87 | 232 | 169
233 | 9.7 | 233 | 1.51 | 233 | 155979.39 | 233 | 175
234 | 10.2 | 234 | 1.49 | 234 | 146372.56 | 234 | 169
235 | 10.26 | 235 | 1.53 | 235 | 149317.73 | 235 | 180
236 | 10 | 236 | 1.54 | 236 | 154400 | 236 | 165
237 | 9.91 | 237 | 1.5 | 237 | 151463.19 | 237 | 158
238 | 10.16 | 238 | 1.44 | 238 | 141240.17 | 238 | 163
239 | 10.01 | 239 | 1.6 | 239 | 160139.86 | 239 | 150
240 | 10 | 240 | 1.5 | 240 | 150000.02 | 240 | 163
241 | 9.68 | 241 | 1.49 | 241 | 153512.42 | 241 | 165
242 | 10.37 | 242 | 1.52 | 242 | 146576.67 | 242 | 160
243 | 9.96 | 243 | 1.52 | 243 | 152510.05 | 243 | 161
244 | 9.95 | 244 | 1.52 | 244 | 153065.34 | 244 | 159
245 | 9.53 | 245 | 1.52 | 245 | 159601.25 | 245 | 148
246 | 9.94 | 246 | 1.56 | 246 | 156941.67 | 246 | 151
247 | 10.09 | 247 | 1.5 | 247 | 148265.61 | 247 | 143
248 | 9.99 | 248 | 1.52 | 248 | 151651.67 | 248 | 157
249 | 10.3 | 249 | 1.53 | 249 | 148834.95 | 249 | 162
250 | 10.01 | 250 | 1.51 | 250 | 150949.05 | 250 | 145
251 | 9.96 | 251 | 1.48 | 251 | 148995.98 | 251 | 148
252 | 10.13 | 252 | 1.51 | 252 | 148963.48 | 252 | 174
253 | 9.89 | 253 | 1.53 | 253 | 155106.17 | 253 | 200
254 | 9.93 | 254 | 1.49 | 254 | 150251.78 | 254 | 190
255 | 9.64 | 255 | 1.56 | 255 | 161722 | 255 | 185
256 | 10.02 | 256 | 1.55 | 256 | 154590.81 | 256 | 150
257 | 10.18 | 257 | 1.5 | 257 | 147642.45 | 257 | 154
258 | 10.19 | 258 | 1.51 | 258 | 147890.11 | 258 | 178
259 | 10.01 | 259 | 1.52 | 259 | 152047.97 | 259 | 154
260 | 9.94 | 260 | 1.51 | 260 | 151509.06 | 260 | 184
261 | 10.25 | 261 | 1.48 | 261 | 144682.92 | 261 | 153
262 | 10.12 | 262 | 1.51 | 262 | 149407.12 | 262 | 162
263 | 9.65 | 263 | 1.51 | 263 | 156062.19 | 263 | 155
264 | 10.06 | 264 | 1.5 | 264 | 148608.37 | 264 | 155
265 | 10.1 | 265 | 1.53 | 265 | 151782.2 | 265 | 160
266 | 10.06 | 266 | 1.52 | 266 | 151192.86 | 266 | 158
267 | 10.02 | 267 | 1.51 | 267 | 150598.81 | 267 | 166
268 | 9.8 | 268 | 1.51 | 268 | 153673.47 | 268 | 167
269 | 10.19 | 269 | 1.57 | 269 | 153876.36 | 269 | 153
270 | 9.84 | 270 | 1.51 | 270 | 153353.66 | 270 | 147
271 | 10.03 | 271 | 1.5 | 271 | 149950.16 | 271 | 144
272 | 9.75 | 272 | 1.57 | 272 | 161435.92 | 272 | 184
273 | 10.13 | 273 | 1.53 | 273 | 151135.25 | 273 | 183
274 | 9.93 | 274 | 1.49 | 274 | 149949.66 | 274 | 192
275 | 10.15 | 275 | 1.53 | 275 | 150443.36 | 275 | 199
276 | 9.67 | 276 | 1.57 | 276 | 161944.17 | 276 | 177
277 | 9.92 | 277 | 1.52 | 277 | 153125 | 277 | 175
278 | 10 | 278 | 1.51 | 278 | 150500.02 | 278 | 157
279 | 9.98 | 279 | 1.56 | 279 | 156412.84 | 279 | 138
280 | 10.21 | 280 | 1.52 | 280 | 148481.89 | 280 | 161
281 | 10 | 281 | 1.5 | 281 | 149500.02 | 281 | 165
282 | 10.15 | 282 | 1.53 | 282 | 150344.83 | 282 | 176
283 | 9.84 | 283 | 1.54 | 283 | 156504.08 | 283 | 157
284 | 9.99 | 284 | 1.51 | 284 | 150950.95 | 284 | 147
285 | 10.18 | 285 | 1.53 | 285 | 150098.25 | 285 | 146
286 | 10.19 | 286 | 1.55 | 286 | 152109.94 | 286 | 144
287 | 9.73 | 287 | 1.47 | 287 | 150976.37 | 287 | 151
288 | 10.18 | 288 | 1.51 | 288 | 148035.37 | 288 | 157
289 | 9.92 | 289 | 1.56 | 289 | 156754.05 | 289 | 162
290 | 9.79 | 290 | 1.53 | 290 | 156588.36 | 290 | 151
291 | 10.08 | 291 | 1.5 | 291 | 148412.7 | 291 | 147
292 | 9.86 | 292 | 1.55 | 292 | 156693.73 | 292 | 170
293 | 10.34 | 293 | 1.56 | 293 | 151063.83 | 293 | 183
294 | 9.97 | 294 | 1.49 | 294 | 149348.06 | 294 | 192
295 | 9.83 | 295 | 1.53 | 295 | 155137.34 | 295 | 186
296 | 9.87 | 296 | 1.55 | 296 | 157446.81 | 296 | 167
297 | 9.84 | 297 | 1.53 | 297 | 155386.17 | 297 | 168
298 | 9.96 | 298 | 1.52 | 298 | 152409.64 | 298 | 158
299 | 10.07 | 299 | 1.56 | 299 | 154518.39 | 299 | 164
300 | 10.2 | 300 | 1.56 | 300 | 152451 | 300 | 170
301 | 10.02 | 301 | 1.41 | 301 | 140219.56 | 301 | 168
302 | 10.22 | 302 | 1.57 | 302 | 153913.92 | 302 | 170
303 | 9.95 | 303 | 1.53 | 303 | 153467.34 | 303 | 159
304 | 9.66 | 304 | 1.52 | 304 | 157349.92 | 304 | 162
305 | 10.65 | 305 | 1.54 | 305 | 144507.05 | 305 | 156
306 | 9.77 | 306 | 1.56 | 306 | 159263.08 | 306 | 159
307 | 10.14 | 307 | 1.52 | 307 | 149408.3 | 307 | 160
308 | 9.85 | 308 | 1.43 | 308 | 145482.25 | 308 | 167
309 | 10.1 | 309 | 1.55 | 309 | 153564.37 | 309 | 153
310 | 10.08 | 310 | 1.51 | 310 | 149702.39 | 310 | 130
311 | 9.92 | 311 | 1.5 | 311 | 151209.7 | 311 | 141
312 | 10.11 | 312 | 1.54 | 312 | 152027.72 | 312 | 186
313 | 9.72 | 313 | 1.55 | 313 | 159156.39 | 313 | 204
314 | 10.08 | 314 | 1.51 | 314 | 150000 | 314 | 191
315 | 10.39 | 315 | 1.51 | 315 | 145332.06 | 315 | 185
316 | 10.1 | 316 | 1.57 | 316 | 155742.59 | 316 | 163
317 | 9.9 | 317 | 1.51 | 317 | 152525.28 | 317 | 154
318 | 9.75 | 318 | 1.52 | 318 | 155384.62 | 318 | 151
319 | 10.18 | 319 | 1.54 | 319 | 151669.95 | 319 | 160
320 | 9.79 | 320 | 1.53 | 320 | 156384.06 | 320 | 170
321 | 9.74 | 321 | 1.52 | 321 | 155954.84 | 321 | 163
322 | 9.96 | 322 | 1.51 | 322 | 151305.23 | 322 | 169
323 | 10.23 | 323 | 1.54 | 323 | 150733.14 | 323 | 166
324 | 9.93 | 324 | 1.5 | 324 | 150856 | 324 | 153
325 | 10.55 | 325 | 1.56 | 325 | 147772.5 | 325 | 157
326 | 10.04 | 326 | 1.54 | 326 | 153784.87 | 326 | 163
327 | 10.04 | 327 | 1.53 | 327 | 151892.44 | 327 | 170
328 | 9.86 | 328 | 1.47 | 328 | 149188.66 | 328 | 166
329 | 10.05 | 329 | 1.55 | 329 | 153830.86 | 329 | 167
330 | 9.91 | 330 | 1.51 | 330 | 152472.25 | 330 | 150
331 | 10.08 | 331 | 1.51 | 331 | 149404.77 | 331 | 136
332 | 10.15 | 332 | 1.54 | 332 | 151822.67 | 332 | 186
333 | 9.96 | 333 | 1.54 | 333 | 154518.06 | 333 | 186
334 | 10.35 | 334 | 1.46 | 334 | 141352.67 | 334 | 190
335 | 9.48 | 335 | 1.54 | 335 | 162552.77 | 335 | 180
336 | 9.93 | 336 | 1.55 | 336 | 155991.95 | 336 | 167
337 | 10.08 | 337 | 1.51 | 337 | 149702.39 | 337 | 159
338 | 10.08 | 338 | 1.52 | 338 | 151190.48 | 338 | 157
339 | 10.04 | 339 | 1.54 | 339 | 152888.47 | 339 | 160
340 | 9.96 | 340 | 1.54 | 340 | 154417.67 | 340 | 161
341 | 9.7 | 341 | 1.51 | 341 | 156082.48 | 341 | 164
342 | 10.13 | 342 | 1.51 | 342 | 149457.06 | 342 | 177
343 | 9.83 | 343 | 1.55 | 343 | 157578.84 | 343 | 153
344 | 10.28 | 344 | 1.51 | 344 | 147081.73 | 344 | 167
345 | 9.58 | 345 | 1.57 | 345 | 163361.17 | 345 | 157
346 | 9.95 | 346 | 1.58 | 346 | 158291.45 | 346 | 167
347 | 9.87 | 347 | 1.5 | 347 | 151975.69 | 347 | 151
348 | 10.16 | 348 | 1.52 | 348 | 149803.14 | 348 | 152
349 | 10.04 | 349 | 1.53 | 349 | 152689.27 | 349 | 152
350 | 10.08 | 350 | 1.56 | 350 | 154761.91 | 350 | 152
351 | 10.09 | 351 | 1.5 | 351 | 148562.94 | 351 | 140
352 | 10.31 | 352 | 1.54 | 352 | 149660.55 | 352 | 172
353 | 10.07 | 353 | 1.54 | 353 | 153326.72 | 353 | 199
354 | 9.93 | 354 | 1.53 | 354 | 153776.45 | 354 | 199
355 | 10.13 | 355 | 1.54 | 355 | 152319.84 | 355 | 176
356 | 10.4 | 356 | 1.52 | 356 | 145673.09 | 356 | 154
357 | 9.91 | 357 | 1.5 | 357 | 150857.73 | 357 | 162
358 | 10.18 | 358 | 1.49 | 358 | 146070.75 | 358 | 155
359 | 10 | 359 | 1.54 | 359 | 153700.02 | 359 | 164
360 | 9.73 | 360 | 1.52 | 360 | 156629 | 360 | 166
361 | 10 | 361 | 1.49 | 361 | 149400.02 | 361 | 160
362 | 9.71 | 362 | 1.55 | 362 | 159114.31 | 362 | 161
363 | 10.08 | 363 | 1.55 | 363 | 153373.03 | 363 | 146
364 | 9.61 | 364 | 1.53 | 364 | 158688.87 | 364 | 158
365 | 10.07 | 365 | 1.54 | 365 | 152532.28 | 365 | 146
366 | 10 | 366 | 1.56 | 366 | 156200 | 366 | 174
367 | 9.86 | 367 | 1.52 | 367 | 154259.64 | 367 | 171
368 | 9.98 | 368 | 1.53 | 368 | 153106.23 | 368 | 160
369 | 9.8 | 369 | 1.59 | 369 | 161836.75 | 369 | 152
370 | 9.87 | 370 | 1.55 | 370 | 156940.22 | 370 | 132
371 | 10.17 | 371 | 1.51 | 371 | 147984.28 | 371 | 148
372 | 9.85 | 372 | 1.56 | 372 | 157969.56 | 372 | 173
373 | 10.04 | 373 | 1.56 | 373 | 155478.11 | 373 | 181
374 | 9.98 | 374 | 1.53 | 374 | 153306.64 | 374 | 196
375 | 10.24 | 375 | 1.57 | 375 | 152832.03 | 375 | 190
376 | 10.1 | 376 | 1.56 | 376 | 154059.42 | 376 | 164
377 | 9.94 | 377 | 1.52 | 377 | 153219.33 | 377 | 161
378 | 10.15 | 378 | 1.53 | 378 | 150738.92 | 378 | 158
379 | 9.98 | 379 | 1.55 | 379 | 155310.64 | 379 | 137
380 | 9.91 | 380 | 1.54 | 380 | 155297.69 | 380 | 157
381 | 9.94 | 381 | 1.51 | 381 | 152012.08 | 381 | 163
382 | 10.28 | 382 | 1.54 | 382 | 150097.3 | 382 | 166
383 | 9.85 | 383 | 1.53 | 383 | 155634.53 | 383 | 156
384 | 10.13 | 384 | 1.52 | 384 | 149555.78 | 384 | 163
385 | 10.1 | 385 | 1.53 | 385 | 151782.2 | 385 | 151
386 | 9.75 | 386 | 1.57 | 386 | 160717.95 | 386 | 152
387 | 9.88 | 387 | 1.52 | 387 | 154149.8 | 387 | 159
388 | 10.05 | 388 | 1.52 | 388 | 151542.31 | 388 | 167
389 | 10.14 | 389 | 1.57 | 389 | 155029.59 | 389 | 159
390 | 9.9 | 390 | 1.52 | 390 | 153131.33 | 390 | 130
391 | 10.05 | 391 | 1.52 | 391 | 150945.3 | 391 | 144
392 | 10.28 | 392 | 1.54 | 392 | 150097.3 | 392 | 180
393 | 9.62 | 393 | 1.56 | 393 | 162058.22 | 393 | 180
394 | 10.2 | 394 | 1.52 | 394 | 149019.61 | 394 | 187
395 | 9.9 | 395 | 1.56 | 395 | 157272.73 | 395 | 181
396 | 9.66 | 396 | 1.54 | 396 | 159834.37 | 396 | 171
397 | 9.99 | 397 | 1.53 | 397 | 153453.47 | 397 | 177
398 | 10.09 | 398 | 1.5 | 398 | 148860.27 | 398 | 173
399 | 9.94 | 399 | 1.55 | 399 | 156136.83 | 399 | 152
400 | 10.04 | 400 | 1.56 | 400 | 154880.5 | 400 | 151
401 | 10 | 401 | 1.54 | 401 | 153600 | 401 | 162
402 | 10.15 | 402 | 1.52 | 402 | 149950.75 | 402 | 167
403 | 9.97 | 403 | 1.59 | 403 | 159277.84 | 403 | 159
404 | 9.95 | 404 | 1.54 | 404 | 154472.36 | 404 | 169
405 | 10 | 405 | 1.56 | 405 | 156400.02 | 405 | 150
406 | 9.98 | 406 | 1.58 | 406 | 158617.27 | 406 | 142
407 | 9.97 | 407 | 1.54 | 407 | 154664.02 | 407 | 146
408 | 10.08 | 408 | 1.55 | 408 | 153273.83 | 408 | 164
409 | 10.04 | 409 | 1.58 | 409 | 157270.94 | 409 | 161
410 | 9.93 | 410 | 1.53 | 410 | 153776.45 | 410 | 151
411 | 10.13 | 411 | 1.51 | 411 | 149160.91 | 411 | 137
412 | 9.86 | 412 | 1.57 | 412 | 159026.39 | 412 | 177
413 | 10.12 | 413 | 1.57 | 413 | 155039.53 | 413 | 186
414 | 9.7 | 414 | 1.54 | 414 | 158865.98 | 414 | 182
415 | 9.78 | 415 | 1.57 | 415 | 160327.22 | 415 | 183
416 | 10.13 | 416 | 1.57 | 416 | 154590.34 | 416 | 180
417 | 10.05 | 417 | 1.55 | 417 | 154129.36 | 417 | 172
418 | 9.95 | 418 | 1.53 | 418 | 154070.36 | 418 | 169
419 | 10.2 | 419 | 1.53 | 419 | 150196.09 | 419 | 152
420 | 9.99 | 420 | 1.56 | 420 | 155755.77 | 420 | 172
421 | 9.9 | 421 | 1.56 | 421 | 157070.72 | 421 | 161
422 | 10.14 | 422 | 1.53 | 422 | 150493.09 | 422 | 184
423 | 10.33 | 423 | 1.61 | 423 | 155759.94 | 423 | 168
424 | 10 | 424 | 1.53 | 424 | 152600 | 424 | 164
425 | 9.82 | 425 | 1.55 | 425 | 157433.84 | 425 | 151
426 | 10.39 | 426 | 1.57 | 426 | 150721.87 | 426 | 173
427 | 9.85 | 427 | 1.54 | 427 | 156040.62 | 427 | 162
428 | 10.25 | 428 | 1.56 | 428 | 152390.23 | 428 | 139
429 | 9.76 | 429 | 1.51 | 429 | 154815.56 | 429 | 147
430 | 10.01 | 430 | 1.57 | 430 | 156443.56 | 430 | 146
431 | 10 | 431 | 1.5 | 431 | 150400.02 | 431 | 143
432 | 9.82 | 432 | 1.56 | 432 | 158655.83 | 432 | 177
433 | 10.43 | 433 | 1.56 | 433 | 149760.33 | 433 | 170
434 | 9.86 | 434 | 1.55 | 434 | 157606.5 | 434 | 186
435 | 10.28 | 435 | 1.55 | 435 | 150583.67 | 435 | 181
436 | 10.16 | 436 | 1.56 | 436 | 153543.31 | 436 | 154
437 | 9.75 | 437 | 1.53 | 437 | 156820.52 | 437 | 155
438 | 10 | 438 | 1.51 | 438 | 151100.02 | 438 | 157
439 | 10.03 | 439 | 1.56 | 439 | 155533.41 | 439 | 174
440 | 9.93 | 440 | 1.54 | 440 | 155387.73 | 440 | 164
441 | 9.75 | 441 | 1.52 | 441 | 156000 | 441 | 180
442 | 10.2 | 442 | 1.56 | 442 | 153039.23 | 442 | 176
443 | 9.76 | 443 | 1.53 | 443 | 156352.45 | 443 | 178
444 | 9.8 | 444 | 1.54 | 444 | 156734.69 | 444 | 160
445 | 10.13 | 445 | 1.55 | 445 | 152912.14 | 445 | 153
446 | 9.71 | 446 | 1.6 | 446 | 164469.62 | 446 | 173
447 | 10.07 | 447 | 1.55 | 447 | 154021.86 | 447 | 168
448 | 10.08 | 448 | 1.54 | 448 | 152777.8 | 448 | 164
449 | 9.87 | 449 | 1.58 | 449 | 160182.39 | 449 | 166
450 | 9.9 | 450 | 1.55 | 450 | 156363.66 | 450 | 146
451 | 10.13 | 451 | 1.5 | 451 | 148075.05 | 451 | 142
452 | 9.86 | 452 | 1.57 | 452 | 159330.64 | 452 | 174
453 | 9.96 | 453 | 1.59 | 453 | 159136.55 | 453 | 190
454 | 10.03 | 454 | 1.55 | 454 | 154137.59 | 454 | 189
455 | 10.03 | 455 | 1.57 | 455 | 156331.02 | 455 | 195
456 | 10.43 | 456 | 1.64 | 456 | 156855.23 | 456 | 172
457 | 9.73 | 457 | 1.46 | 457 | 149743.06 | 457 | 175
458 | 9.96 | 458 | 1.56 | 458 | 156526.11 | 458 | 161
459 | 10.16 | 459 | 1.6 | 459 | 157578.73 | 459 | 160
460 | 9.94 | 460 | 1.57 | 460 | 158148.91 | 460 | 167
461 | 10.14 | 461 | 1.52 | 461 | 150197.25 | 461 | 174
462 | 10.11 | 462 | 1.55 | 462 | 153214.64 | 462 | 168
463 | 10.03 | 463 | 1.58 | 463 | 157228.33 | 463 | 166
464 | 9.93 | 464 | 1.51 | 464 | 152265.87 | 464 | 156
465 | 10.55 | 465 | 1.51 | 465 | 143317.53 | 465 | 157
466 | 10.3 | 466 | 1.55 | 466 | 150291.27 | 466 | 149
467 | 9.97 | 467 | 1.52 | 467 | 152357.09 | 467 | 151
468 | 9.81 | 468 | 1.52 | 468 | 154740.08 | 468 | 149
469 | 9.93 | 469 | 1.59 | 469 | 159617.33 | 469 | 154
470 | 9.88 | 470 | 1.53 | 470 | 155263.16 | 470 | 153
471 | 9.9 | 471 | 1.5 | 471 | 151010.12 | 471 | 165
472 | 9.83 | 472 | 1.51 | 472 | 153611.41 | 472 | 178
473 | 9.79 | 473 | 1.6 | 473 | 163329.94 | 473 | 190
474 | 10.14 | 474 | 1.54 | 474 | 151873.78 | 474 | 196
475 | 9.73 | 475 | 1.55 | 475 | 159712.23 | 475 | 182
476 | 9.7 | 476 | 1.6 | 476 | 164432.98 | 476 | 168
477 | 9.93 | 477 | 1.57 | 477 | 158308.16 | 477 | 167
478 | 10.03 | 478 | 1.52 | 478 | 151645.06 | 478 | 178
479 | 9.93 | 479 | 1.58 | 479 | 159214.52 | 479 | 163
480 | 10.15 | 480 | 1.59 | 480 | 156453.2 | 480 | 170
481 | 10.08 | 481 | 1.56 | 481 | 154563.5 | 481 | 168
482 | 9.98 | 482 | 1.57 | 482 | 157515.05 | 482 | 174
483 | 9.91 | 483 | 1.61 | 483 | 162260.36 | 483 | 164
484 | 10.1 | 484 | 1.52 | 484 | 150198.05 | 484 | 160
485 | 9.99 | 485 | 1.56 | 485 | 155955.97 | 485 | 152
486 | 10.06 | 486 | 1.6 | 486 | 158946.33 | 486 | 160
487 | 10.01 | 487 | 1.57 | 487 | 157242.77 | 487 | 158
488 | 10.05 | 488 | 1.54 | 488 | 152935.33 | 488 | 156
489 | 9.95 | 489 | 1.58 | 489 | 158793.97 | 489 | 159
490 | 9.91 | 490 | 1.57 | 490 | 158526.75 | 490 | 145
491 | 10.07 | 491 | 1.52 | 491 | 150645.5 | 491 | 157
492 | 9.93 | 492 | 1.57 | 492 | 157603.23 | 492 | 183
493 | 10.19 | 493 | 1.6 | 493 | 156722.31 | 493 | 193
494 | 10.04 | 494 | 1.54 | 494 | 153386.47 | 494 | 201
495 | 9.82 | 495 | 1.56 | 495 | 158350.31 | 495 | 194
496 | 9.91 | 496 | 1.6 | 496 | 161856.72 | 496 | 167
497 | 9.91 | 497 | 1.56 | 497 | 157820.41 | 497 | 163
498 | 10.06 | 498 | 1.52 | 498 | 151391.67 | 498 | 179
499 | 9.84 | 499 | 1.59 | 499 | 161382.12 | 499 | 155
500 | 10 | 500 | 1.59 | 500 | 159000.02 | 500 | 174
501 | 10.06 | 501 | 1.55 | 501 | 154373.78 | 501 | 190
502 | 9.84 | 502 | 1.58 | 502 | 160162.61 | 502 | 176
503 | 10.03 | 503 | 1.61 | 503 | 160219.36 | 503 | 164
504 | 9.85 | 504 | 1.58 | 504 | 160203.05 | 504 | 154
505 | 10.01 | 505 | 1.51 | 505 | 150449.55 | 505 | 160
506 | 10.21 | 506 | 1.64 | 506 | 160235.06 | 506 | 171
507 | 10.27 | 507 | 1.58 | 507 | 153359.31 | 507 | 161
508 | 9.65 | 508 | 1.56 | 508 | 161139.91 | 508 | 162
509 | 10.4 | 509 | 1.58 | 509 | 152115.39 | 509 | 162
510 | 10 | 510 | 1.58 | 510 | 158000 | 510 | 149
511 | 9.9 | 511 | 1.52 | 511 | 153636.37 | 511 | 143
512 | 10.22 | 512 | 1.55 | 512 | 151663.42 | 512 | 177
513 | 9.71 | 513 | 1.6 | 513 | 164881.58 | 513 | 184
514 | 9.92 | 514 | 1.57 | 514 | 158467.73 | 514 | 188
515 | 9.92 | 515 | 1.57 | 515 | 158366.95 | 515 | 212
516 | 9.79 | 516 | 1.62 | 516 | 164964.27 | 516 | 173
517 | 10.36 | 517 | 1.57 | 517 | 151158.31 | 517 | 174
518 | 9.85 | 518 | 1.51 | 518 | 152893.41 | 518 | 159
519 | 10.16 | 519 | 1.62 | 519 | 159645.67 | 519 | 162
520 | 9.86 | 520 | 1.6 | 520 | 162068.98 | 520 | 162
521 | 9.63 | 521 | 1.55 | 521 | 161059.2 | 521 | 167
522 | 10.48 | 522 | 1.58 | 522 | 150667.97 | 522 | 181
523 | 9.71 | 523 | 1.6 | 523 | 164984.56 | 523 | 177
524 | 10.19 | 524 | 1.61 | 524 | 158096.19 | 524 | 157
525 | 10.08 | 525 | 1.52 | 525 | 150496.03 | 525 | 165
526 | 9.79 | 526 | 1.67 | 526 | 170071.52 | 526 | 165
527 | 10.15 | 527 | 1.59 | 527 | 156650.27 | 527 | 151
528 | 9.85 | 528 | 1.56 | 528 | 158578.69 | 528 | 175
529 | 10.33 | 529 | 1.59 | 529 | 154017.44 | 529 | 169
530 | 10.06 | 530 | 1.58 | 530 | 156560.64 | 530 | 161
531 | 10.05 | 531 | 1.54 | 531 | 153233.84 | 531 | 151
532 | 10 | 532 | 1.54 | 532 | 154400 | 532 | 179
533 | 10.2 | 533 | 1.6 | 533 | 157156.87 | 533 | 189
534 | 9.82 | 534 | 1.56 | 534 | 158961.33 | 534 | 187
535 | 10.06 | 535 | 1.57 | 535 | 155566.62 | 535 | 194
536 | 10.53 | 536 | 1.61 | 536 | 152516.62 | 536 | 171
537 | 9.56 | 537 | 1.57 | 537 | 164225.95 | 537 | 170
538 | 10.11 | 538 | 1.55 | 538 | 153016.83 | 538 | 171
539 | 9.93 | 539 | 1.57 | 539 | 158006.06 | 539 | 169
540 | 10.14 | 540 | 1.63 | 540 | 160946.75 | 540 | 171
541 | 9.98 | 541 | 1.53 | 541 | 152805.62 | 541 | 176
542 | 9.96 | 542 | 1.57 | 542 | 157429.72 | 542 | 177
543 | 10.28 | 543 | 1.59 | 543 | 154863.83 | 543 | 165
544 | 9.96 | 544 | 1.56 | 544 | 156827.3 | 544 | 159
545 | 9.87 | 545 | 1.58 | 545 | 159675.8 | 545 | 173
546 | 9.78 | 546 | 1.59 | 546 | 162372.19 | 546 | 154
547 | 9.88 | 547 | 1.57 | 547 | 159311.75 | 547 | 167
548 | 10.2 | 548 | 1.58 | 548 | 155294.14 | 548 | 156
549 | 9.91 | 549 | 1.59 | 549 | 160544.92 | 549 | 162
550 | 9.93 | 550 | 1.56 | 550 | 157502.53 | 550 | 160
551 | 10 | 551 | 1.55 | 551 | 154900 | 551 | 145
552 | 9.8 | 552 | 1.62 | 552 | 165204.08 | 552 | 181
553 | 10.05 | 553 | 1.54 | 553 | 152835.83 | 553 | 186
554 | 10.28 | 554 | 1.6 | 554 | 155252.94 | 554 | 200
555 | 9.57 | 555 | 1.56 | 555 | 162800.44 | 555 | 194
556 | 9.76 | 556 | 1.63 | 556 | 166598.36 | 556 | 172
557 | 10 | 557 | 1.59 | 557 | 159400.02 | 557 | 175
558 | 9.96 | 558 | 1.57 | 558 | 157931.73 | 558 | 182
559 | 10.08 | 559 | 1.61 | 559 | 160119.06 | 559 | 158
560 | 10 | 560 | 1.65 | 560 | 164700.02 | 560 | 175
561 | 10.03 | 561 | 1.5 | 561 | 149850.45 | 561 | 171
562 | 10.04 | 562 | 1.62 | 562 | 161155.39 | 562 | 157
563 | 10.26 | 563 | 1.61 | 563 | 157309.95 | 563 | 160
564 | 9.67 | 564 | 1.56 | 564 | 161530.52 | 564 | 161
565 | 10.37 | 565 | 1.57 | 565 | 151687.56 | 565 | 154
566 | 9.94 | 566 | 1.62 | 566 | 162676.06 | 566 | 162
567 | 9.69 | 567 | 1.57 | 567 | 162022.7 | 567 | 173
568 | 10.08 | 568 | 1.55 | 568 | 154067.47 | 568 | 156
569 | 10.15 | 569 | 1.6 | 569 | 157832.53 | 569 | 164
570 | 9.98 | 570 | 1.6 | 570 | 160120.25 | 570 | 141
571 | 10.14 | 571 | 1.56 | 571 | 154240.66 | 571 | 150
572 | 9.9 | 572 | 1.56 | 572 | 157878.8 | 572 | 182
573 | 10.52 | 573 | 1.61 | 573 | 152851.73 | 573 | 196
574 | 9.78 | 574 | 1.49 | 574 | 151840.5 | 574 | 198
575 | 10.06 | 575 | 1.6 | 575 | 159045.73 | 575 | 207
576 | 10.06 | 576 | 1.62 | 576 | 160735.61 | 576 | 173
577 | 9.93 | 577 | 1.57 | 577 | 158207.47 | 577 | 154
578 | 10.14 | 578 | 1.55 | 578 | 152662.73 | 578 | 171
579 | 10.04 | 579 | 1.59 | 579 | 158167.34 | 579 | 169
580 | 10.08 | 580 | 1.62 | 580 | 160317.47 | 580 | 176
581 | 10.03 | 581 | 1.48 | 581 | 147058.83 | 581 | 173
582 | 10.01 | 582 | 1.61 | 582 | 160839.17 | 582 | 174
583 | 10.03 | 583 | 1.59 | 583 | 158923.23 | 583 | 156
584 | 9.4 | 584 | 1.58 | 584 | 167978.73 | 584 | 175
585 | 9.85 | 585 | 1.59 | 585 | 161218.28 | 585 | 156
586 | 9.93 | 586 | 1.62 | 586 | 163242.72 | 586 | 164
587 | 10.2 | 587 | 1.6 | 587 | 157058.83 | 587 | 148
588 | 9.86 | 588 | 1.53 | 588 | 155578.11 | 588 | 161
589 | 10.11 | 589 | 1.6 | 589 | 158259.16 | 589 | 160
590 | 9.9 | 590 | 1.61 | 590 | 162222.23 | 590 | 144
591 | 10.05 | 591 | 1.56 | 591 | 155024.89 | 591 | 157
592 | 10.06 | 592 | 1.59 | 592 | 158051.7 | 592 | 168
593 | 10.37 | 593 | 1.64 | 593 | 158148.52 | 593 | 193
594 | 9.75 | 594 | 1.49 | 594 | 152717.97 | 594 | 200
595 | 10.17 | 595 | 1.62 | 595 | 159488.7 | 595 | 201
596 | 10.05 | 596 | 1.62 | 596 | 161592.05 | 596 | 175
597 | 9.79 | 597 | 1.58 | 597 | 161082.75 | 597 | 175
598 | 10.19 | 598 | 1.55 | 598 | 152011.8 | 598 | 174
599 | 9.96 | 599 | 1.6 | 599 | 160542.17 | 599 | 161
600 | 10.06 | 600 | 1.63 | 600 | 162326.06 | 600 | 184
601 | 10.02 | 601 | 1.46 | 601 | 145608.8 | 601 | 175
602 | 9.92 | 602 | 1.61 | 602 | 161794.36 | 602 | 185
603 | 10.03 | 603 | 1.6 | 603 | 159621.16 | 603 | 154
604 | 9.89 | 604 | 1.58 | 604 | 159251.78 | 604 | 164
605 | 10.36 | 605 | 1.57 | 605 | 151544.42 | 605 | 160
606 | 10.06 | 606 | 1.6 | 606 | 158648.12 | 606 | 170
607 | 9.9 | 607 | 1.59 | 607 | 160606.08 | 607 | 169
608 | 9.94 | 608 | 1.55 | 608 | 155633.81 | 608 | 155
609 | 9.93 | 609 | 1.6 | 609 | 160926.48 | 609 | 154
610 | 10.03 | 610 | 1.57 | 610 | 156829.52 | 610 | 132
611 | 9.75 | 611 | 1.56 | 611 | 160000.02 | 611 | 147
612 | 10.09 | 612 | 1.58 | 612 | 156987.12 | 612 | 173
613 | 10.36 | 613 | 1.62 | 613 | 156370.69 | 613 | 198
614 | 9.76 | 614 | 1.57 | 614 | 160758.22 | 614 | 193
615 | 9.86 | 615 | 1.54 | 615 | 156288.05 | 615 | 201
616 | 10.08 | 616 | 1.63 | 616 | 162103.17 | 616 | 167
617 | 10.2 | 617 | 1.58 | 617 | 154509.81 | 617 | 163
618 | 10 | 618 | 1.55 | 618 | 154900 | 618 | 170
619 | 9.95 | 619 | 1.59 | 619 | 159497.5 | 619 | 155
620 | 10.01 | 620 | 1.61 | 620 | 160439.56 | 620 | 170
621 | 9.92 | 621 | 1.56 | 621 | 157661.3 | 621 | 177
622 | 9.97 | 622 | 1.55 | 622 | 155065.22 | 622 | 176
623 | 9.92 | 623 | 1.6 | 623 | 160887.11 | 623 | 170
624 | 9.73 | 624 | 1.6 | 624 | 164645.45 | 624 | 162
625 | 9.44 | 625 | 1.6 | 625 | 169279.67 | 625 | 150
626 | 9.85 | 626 | 1.64 | 626 | 166700.53 | 626 | 159
627 | 10.18 | 627 | 1.61 | 627 | 157858.56 | 627 | 161
628 | 9.95 | 628 | 1.61 | 628 | 162211.06 | 628 | 172
629 | 10.16 | 629 | 1.55 | 629 | 152362.22 | 629 | 172
630 | 10 | 630 | 1.63 | 630 | 163400.02 | 630 | 153
631 | 10.06 | 631 | 1.61 | 631 | 159741.56 | 631 | 138
632 | 9.8 | 632 | 1.59 | 632 | 162040.81 | 632 | 169
633 | 10.32 | 633 | 1.62 | 633 | 157364.36 | 633 | 189
634 | 10.26 | 634 | 1.57 | 634 | 153021.45 | 634 | 201
635 | 9.7 | 635 | 1.58 | 635 | 162783.52 | 635 | 193
636 | 10.7 | 636 | 1.61 | 636 | 150560.75 | 636 | 179
637 | 9.78 | 637 | 1.59 | 637 | 162678.94 | 637 | 179
638 | 9.88 | 638 | 1.55 | 638 | 157287.45 | 638 | 167
639 | 10.1 | 639 | 1.58 | 639 | 156831.72 | 639 | 160
640 | 9.98 | 640 | 1.64 | 640 | 164028.08 | 640 | 164
641 | 9.77 | 641 | 1.58 | 641 | 161310.16 | 641 | 169
642 | 9.96 | 642 | 1.55 | 642 | 155622.5 | 642 | 176
643 | 10.04 | 643 | 1.65 | 643 | 164342.64 | 643 | 159
644 | 9.98 | 644 | 1.63 | 644 | 163326.69 | 644 | 156
645 | 9.99 | 645 | 1.6 | 645 | 159759.77 | 645 | 160
646 | 10.06 | 646 | 1.58 | 646 | 157355.87 | 646 | 159
647 | 10.53 | 647 | 1.6 | 647 | 152136.77 | 647 | 164
648 | 9.98 | 648 | 1.61 | 648 | 160921.86 | 648 | 161
649 | 10.16 | 649 | 1.54 | 649 | 151181.11 | 649 | 158
650 | 9.93 | 650 | 1.62 | 650 | 163142.02 | 650 | 143
651 | 10.01 | 651 | 1.54 | 651 | 154245.75 | 651 | 142
652 | 9.7 | 652 | 1.58 | 652 | 162680.42 | 652 | 184
653 | 10.6 | 653 | 1.6 | 653 | 151226.42 | 653 | 195
654 | 9.78 | 654 | 1.56 | 654 | 159406.95 | 654 | 195
655 | 10.11 | 655 | 1.56 | 655 | 154203.75 | 655 | 195
656 | 10.32 | 656 | 1.57 | 656 | 152034.89 | 656 | 178
657 | 9.92 | 657 | 1.57 | 657 | 158467.73 | 657 | 165
658 | 9.98 | 658 | 1.55 | 658 | 155611.25 | 658 | 170
659 | 9.71 | 659 | 1.58 | 659 | 162409.89 | 659 | 174
660 | 10.1 | 660 | 1.59 | 660 | 157425.77 | 660 | 168
661 | 9.81 | 661 | 1.57 | 661 | 159531.11 | 661 | 180
662 | 9.99 | 662 | 1.57 | 662 | 157457.47 | 662 | 174
663 | 10.18 | 663 | 1.61 | 663 | 158055.02 | 663 | 165
664 | 9.5 | 664 | 1.57 | 664 | 165684.22 | 664 | 157
665 | 9.98 | 665 | 1.58 | 665 | 158316.64 | 665 | 155
666 | 10.49 | 666 | 1.61 | 666 | 153002.87 | 666 | 162
667 | 9.7 | 667 | 1.58 | 667 | 162371.14 | 667 | 160
668 | 9.99 | 668 | 1.57 | 668 | 156956.97 | 668 | 162
669 | 9.91 | 669 | 1.61 | 669 | 162260.36 | 669 | 168
670 | 10.04 | 670 | 1.58 | 670 | 157171.33 | 670 | 147
671 | 10.08 | 671 | 1.53 | 671 | 152182.55 | 671 | 133
672 | 10.11 | 672 | 1.59 | 672 | 157171.12 | 672 | 161
673 | 10.3 | 673 | 1.6 | 673 | 155533.98 | 673 | 194
674 | 9.98 | 674 | 1.57 | 674 | 156813.64 | 674 | 197
675 | 9.85 | 675 | 1.58 | 675 | 160812.2 | 675 | 190
676 | 9.91 | 676 | 1.57 | 676 | 158526.75 | 676 | 168
677 | 9.9 | 677 | 1.59 | 677 | 160101.03 | 677 | 164
678 | 10.05 | 678 | 1.56 | 678 | 155024.89 | 678 | 164
679 | 10.08 | 679 | 1.59 | 679 | 157341.28 | 679 | 169
680 | 10.03 | 680 | 1.61 | 680 | 160119.66 | 680 | 162
681 | 9.87 | 681 | 1.58 | 681 | 159777.11 | 681 | 174
682 | 9.88 | 682 | 1.55 | 682 | 156983.81 | 682 | 168
683 | 10.3 | 683 | 1.63 | 683 | 158446.61 | 683 | 157
684 | 9.98 | 684 | 1.6 | 684 | 160521.06 | 684 | 166
685 | 10.24 | 685 | 1.56 | 685 | 152343.75 | 685 | 148
686 | 10.13 | 686 | 1.6 | 686 | 157551.84 | 686 | 164
687 | 9.88 | 687 | 1.58 | 687 | 159716.61 | 687 | 170
688 | 10 | 688 | 1.55 | 688 | 154700.02 | 688 | 174
689 | 10.05 | 689 | 1.58 | 689 | 156915.42 | 689 | 180
690 | 10.05 | 690 | 1.59 | 690 | 157910.47 | 690 | 145
691 | 9.73 | 691 | 1.54 | 691 | 158684.48 | 691 | 151
692 | 10.15 | 692 | 1.56 | 692 | 153596.08 | 692 | 174
693 | 9.85 | 693 | 1.61 | 693 | 163451.81 | 693 | 187
694 | 10.38 | 694 | 1.5 | 694 | 144123.31 | 694 | 193
695 | 9.62 | 695 | 1.6 | 695 | 166424.12 | 695 | 202
696 | 10.06 | 696 | 1.61 | 696 | 160238.58 | 696 | 180
697 | 9.66 | 697 | 1.61 | 697 | 166873.72 | 697 | 165
698 | 10.16 | 698 | 1.56 | 698 | 153051.19 | 698 | 166
699 | 9.98 | 699 | 1.59 | 699 | 159318.66 | 699 | 172
700 | 10.07 | 700 | 1.61 | 700 | 159682.23 | 700 | 166
701 | 9.94 | 701 | 1.57 | 701 | 157645.87 | 701 | 186
702 | 9.97 | 702 | 1.54 | 702 | 154062.2 | 702 | 182
703 | 10.16 | 703 | 1.61 | 703 | 157972.44 | 703 | 167
704 | 9.69 | 704 | 1.59 | 704 | 163983.52 | 704 | 174
705 | 9.75 | 705 | 1.59 | 705 | 162871.81 | 705 | 155
706 | 10.05 | 706 | 1.62 | 706 | 161094.53 | 706 | 154
707 | 10.24 | 707 | 1.61 | 707 | 157519.53 | 707 | 169
708 | 9.98 | 708 | 1.55 | 708 | 155310.64 | 708 | 161
709 | 10.04 | 709 | 1.6 | 709 | 158864.55 | 709 | 171
710 | 10.09 | 710 | 1.57 | 710 | 155698.72 | 710 | 164
711 | 10 | 711 | 1.55 | 711 | 155000.02 | 711 | 157
712 | 10.07 | 712 | 0.52 | 712 | 51142.01 | 712 | 153
713 | 10.41 | 713 | 0.5 | 713 | 48511.05 | 713 | 189
714 | 9.61 | 714 | 0.61 | 714 | 63475.55 | 714 | 186
715 | 8.75 | 715 | 0.68 | 715 | 77485.72 | 715 | 198
716 | 6.78 | 716 | 0.65 | 716 | 96017.7 | 716 | 196
717 | 6.05 | 717 | 0.51 | 717 | 84793.4 | 717 | 168
718 | 6.17 | 718 | 0.55 | 718 | 89141 | 718 | 185
719 | 5.64 | 719 | 0.55 | 719 | 97163.12 | 719 | 160
720 | 5.26 | 720 | 0.53 | 720 | 101520.92 | 720 | 150
721 | 4.76 | 721 | 0.56 | 721 | 118067.24 | 721 | 174
722 | 4.51 | 722 | 0.58 | 722 | 129268.3 | 722 | 179
723 | 4.88 | 723 | 0.59 | 723 | 121721.32 | 723 | 165
724 | 4.2 | 724 | 0.61 | 724 | 145714.31 | 724 | 157
725 | 4.22 | 725 | 0.66 | 725 | 156872.06 | 725 | 152
726 | 4.88 | 726 | 0.66 | 726 | 134426.23 | 726 | 143
727 | 4.05 | 727 | 0.65 | 727 | 160000.02 | 727 | 142
728 | 4.37 | 728 | 0.66 | 728 | 151716.27 | 728 | 161
729 | 4.37 | 729 | 0.77 | 729 | 176201.39 | 729 | 155
730 | 4.46 | 730 | 0.73 | 730 | 162780.27 | 730 | 150
731 | 4.33 | 731 | 0.73 | 731 | 168360.3 | 731 | 171
732 | 4.46 | 732 | 0.75 | 732 | 167488.8 | 732 | 183
733 | 4.83 | 733 | 0.78 | 733 | 160455.5 | 733 | 197
734 | 4.99 | 734 | 0.76 | 734 | 153106.23 | 734 | 196
735 | 5.01 | 735 | 0.76 | 735 | 152295.41 | 735 | 181
736 | 4.73 | 736 | 0.78 | 736 | 163847.8 | 736 | 166
737 | 4.73 | 737 | 0.77 | 737 | 162156.45 | 737 | 161
738 | 4.91 | 738 | 0.74 | 738 | 150509.17 | 738 | 161
739 | 4.82 | 739 | 0.81 | 739 | 167012.48 | 739 | 160
740 | 4.88 | 740 | 0.81 | 740 | 165778.69 | 740 | 173
741 | 4.83 | 741 | 0.73 | 741 | 150931.69 | 741 | 182
742 | 5.34 | 742 | 0.8 | 742 | 150000.02 | 742 | 168
743 | 4.98 | 743 | 0.76 | 743 | 152811.25 | 743 | 156
744 | 4.76 | 744 | 0.77 | 744 | 161974.8 | 744 | 159
745 | 5.11 | 745 | 0.78 | 745 | 152446.2 | 745 | 137
746 | 5.02 | 746 | 0.78 | 746 | 155776.91 | 746 | 154
747 | 5.19 | 747 | 0.77 | 747 | 147784.2 | 747 | 151
748 | 4.88 | 748 | 0.79 | 748 | 161475.42 | 748 | 156
749 | 5.09 | 749 | 0.8 | 749 | 156974.47 | 749 | 148
750 | 4.93 | 750 | 0.75 | 750 | 151926.98 | 750 | 138
751 | 5.11 | 751 | 0.75 | 751 | 147553.83 | 751 | 158
752 | 4.97 | 752 | 0.78 | 752 | 157142.86 | 752 | 185
753 | 4.75 | 753 | 0.78 | 753 | 164000 | 753 | 189
754 | 5.03 | 754 | 0.78 | 754 | 155467.22 | 754 | 185
755 | 5.51 | 755 | 0.78 | 755 | 140653.37 | 755 | 171
756 | 5.21 | 756 | 0.78 | 756 | 148752.41 | 756 | 152
757 | 4.98 | 757 | 0.77 | 757 | 154417.67 | 757 | 155
758 | 5.11 | 758 | 0.72 | 758 | 140508.83 | 758 | 162
759 | 4.93 | 759 | 0.78 | 759 | 157200.83 | 759 | 161
760 | 5 | 760 | 0.76 | 760 | 151800.02 | 760 | 164
761 | 4.99 | 761 | 0.75 | 761 | 150901.83 | 761 | 186
762 | 5.01 | 762 | 1.86 | 762 | 371856.31 | 762 | 166
763 | 5.12 | 763 | 1.86 | 763 | 363085.97 | 763 | 159
764 | 4.82 | 764 | 0 | 764 | 0 | 764 | 155
[6 empty] | 765 | 143
[6 empty] | 766 | 151
[6 empty] | 767 | 141
[6 empty] | 768 | 161
[6 empty] | 769 | 154
[6 empty] | 770 | 160
[6 empty] | 771 | 184
[6 empty] | 772 | 202