## lvtemporary_246952
Time - Current | Current (kA) - Current | Time - Voltage | Voltage (V) - Voltage | Time - Resistance | Resistance (Ohm) - Resistance | Time - Force | Force (kg) - Force
1 | 0 | 1 | 0 | 1 | 0 | 1 | 170
2 | 0 | 2 | 0 | 2 | 0 | 2 | 156
3 | 0 | 3 | 0 | 3 | 0 | 3 | 161
4 | 0 | 4 | 0 | 4 | 0 | 4 | 150
5 | 0 | 5 | 0 | 5 | 0 | 5 | 170
6 | 0 | 6 | 0 | 6 | 0 | 6 | 156
7 | 0 | 7 | 0 | 7 | 0 | 7 | 167
8 | 0 | 8 | 0 | 8 | 0 | 8 | 167
9 | 0 | 9 | 0 | 9 | 0 | 9 | 185
10 | 0 | 10 | 0 | 10 | 0 | 10 | 199
11 | 0 | 11 | 0 | 11 | 0 | 11 | 193
12 | 0 | 12 | 0 | 12 | 0 | 12 | 188
13 | 0 | 13 | 0 | 13 | 0 | 13 | 170
14 | 0 | 14 | 0 | 14 | 0 | 14 | 174
15 | 0 | 15 | 0 | 15 | 0 | 15 | 175
16 | 0 | 16 | 0 | 16 | 0 | 16 | 169
17 | 0 | 17 | 0 | 17 | 0 | 17 | 166
18 | 0 | 18 | 0 | 18 | 0 | 18 | 168
19 | 0 | 19 | 0 | 19 | 0 | 19 | 167
20 | 0 | 20 | 0 | 20 | 0 | 20 | 160
21 | 0 | 21 | 0 | 21 | 0 | 21 | 168
22 | 0 | 22 | 0 | 22 | 0 | 22 | 164
23 | 0 | 23 | 0 | 23 | 0 | 23 | 149
24 | 0 | 24 | 0 | 24 | 0 | 24 | 166
25 | 0 | 25 | 0 | 25 | 0 | 25 | 161
26 | 0 | 26 | 0 | 26 | 0 | 26 | 154
27 | 0 | 27 | 0 | 27 | 0 | 27 | 170
28 | 0 | 28 | 0 | 28 | 0 | 28 | 170
29 | 0 | 29 | 0 | 29 | 0 | 29 | 190
30 | 0 | 30 | 0 | 30 | 0 | 30 | 190
31 | 0 | 31 | 0 | 31 | 0 | 31 | 181
32 | 0 | 32 | 0 | 32 | 0 | 32 | 184
33 | 0 | 33 | 0 | 33 | 0 | 33 | 175
34 | 0 | 34 | 0 | 34 | 0 | 34 | 183
35 | 0 | 35 | 0 | 35 | 0 | 35 | 179
36 | 0 | 36 | 0 | 36 | 0 | 36 | 173
37 | 0 | 37 | 0 | 37 | 0 | 37 | 173
38 | 0 | 38 | 0 | 38 | 0 | 38 | 184
39 | 0 | 39 | 0 | 39 | 0 | 39 | 183
40 | 0 | 40 | 0 | 40 | 0 | 40 | 163
41 | 0 | 41 | 0 | 41 | 0 | 41 | 164
42 | 0 | 42 | 0 | 42 | 0 | 42 | 155
43 | 0 | 43 | 0 | 43 | 0 | 43 | 163
44 | 0 | 44 | 0 | 44 | 0 | 44 | 165
45 | 0 | 45 | 0 | 45 | 0 | 45 | 164
46 | 0 | 46 | 0 | 46 | 0 | 46 | 151
47 | 0 | 47 | 0 | 47 | 0 | 47 | 149
48 | 0 | 48 | 0 | 48 | 0 | 48 | 165
49 | 0 | 49 | 0 | 49 | 0 | 49 | 181
50 | 0 | 50 | 0 | 50 | 0 | 50 | 185
51 | 0 | 51 | 0 | 51 | 0 | 51 | 195
52 | 0 | 52 | 0 | 52 | 0 | 52 | 185
53 | 0 | 53 | 0 | 53 | 0 | 53 | 181
54 | 0 | 54 | 0 | 54 | 0 | 54 | 165
55 | 0 | 55 | 0 | 55 | 0 | 55 | 169
56 | 0 | 56 | 0 | 56 | 0 | 56 | 174
57 | 0 | 57 | 0 | 57 | 0 | 57 | 177
58 | 0 | 58 | 0 | 58 | 0 | 58 | 178
59 | 0 | 59 | 0 | 59 | 0 | 59 | 177
60 | 0 | 60 | 0 | 60 | 0 | 60 | 158
61 | 0.41 | 61 | 1.12 | 61 | 0 | 61 | 162
62 | 2.07 | 62 | 1.15 | 62 | 556521.75 | 62 | 157
63 | 2.6 | 63 | 1.07 | 63 | 413076.94 | 63 | 146
64 | 3.07 | 64 | 1.19 | 64 | 387947.94 | 64 | 137
65 | 3.67 | 65 | 1.39 | 65 | 379564.03 | 65 | 145
66 | 4.2 | 66 | 1.39 | 66 | 330714.31 | 66 | 150
67 | 4.51 | 67 | 1.35 | 67 | 299556.59 | 67 | 160
68 | 4.7 | 68 | 1.37 | 68 | 291276.59 | 68 | 173
69 | 4.56 | 69 | 1.41 | 69 | 309429.81 | 69 | 185
70 | 5.17 | 70 | 1.4 | 70 | 271566.75 | 70 | 181
71 | 5.09 | 71 | 1.38 | 71 | 270530.5 | 71 | 163
72 | 5.31 | 72 | 1.37 | 72 | 257815.45 | 72 | 170
73 | 5.36 | 73 | 1.41 | 73 | 262500.03 | 73 | 163
74 | 5.11 | 74 | 1.38 | 74 | 269080.28 | 74 | 164
75 | 5.25 | 75 | 1.35 | 75 | 257904.8 | 75 | 173
76 | 5.89 | 76 | 1.38 | 76 | 233786.09 | 76 | 164
77 | 5.08 | 77 | 1.28 | 77 | 251181.09 | 77 | 169
78 | 5.28 | 78 | 1.33 | 78 | 251515.19 | 78 | 160
79 | 5.42 | 79 | 1.31 | 79 | 242250.94 | 79 | 161
80 | 5.14 | 80 | 1.33 | 80 | 257976.69 | 80 | 154
81 | 5.51 | 81 | 1.29 | 81 | 234482.78 | 81 | 139
82 | 5.22 | 82 | 1.29 | 82 | 246934.89 | 82 | 135
83 | 4.96 | 83 | 1.31 | 83 | 264314.53 | 83 | 149
84 | 5.46 | 84 | 1.3 | 84 | 237912.11 | 84 | 155
85 | 4.97 | 85 | 1.24 | 85 | 249899.44 | 85 | 159
86 | 5 | 86 | 1.26 | 86 | 252000.03 | 86 | 154
87 | 5 | 87 | 1.26 | 87 | 252400.02 | 87 | 154
88 | 5.21 | 88 | 1.25 | 88 | 240307.12 | 88 | 170
89 | 4.87 | 89 | 1.26 | 89 | 259342.94 | 89 | 188
90 | 5.11 | 90 | 1.26 | 90 | 247358.14 | 90 | 183
91 | 5.18 | 91 | 1.28 | 91 | 246139.03 | 91 | 192
92 | 4.83 | 92 | 1.22 | 92 | 251552.81 | 92 | 167
93 | 5.03 | 93 | 1.28 | 93 | 253876.78 | 93 | 152
94 | 5.18 | 94 | 1.25 | 94 | 241119.73 | 94 | 161
95 | 4.76 | 95 | 1.25 | 95 | 262815.16 | 95 | 161
96 | 4.98 | 96 | 1.25 | 96 | 251004.02 | 96 | 173
97 | 4.55 | 97 | 1.28 | 97 | 280219.81 | 97 | 178
98 | 5.56 | 98 | 1.25 | 98 | 225539.59 | 98 | 179
99 | 4.78 | 99 | 1.26 | 99 | 262970.75 | 99 | 159
100 | 4.96 | 100 | 1.28 | 100 | 258064.53 | 100 | 158
101 | 5.15 | 101 | 1.26 | 101 | 244854.37 | 101 | 163
102 | 5.08 | 102 | 1.26 | 102 | 247244.09 | 102 | 138
103 | 4.86 | 103 | 1.3 | 103 | 267489.72 | 103 | 138
104 | 4.75 | 104 | 1.23 | 104 | 259578.94 | 104 | 158
105 | 5.17 | 105 | 1.25 | 105 | 242553.2 | 105 | 154
106 | 5.13 | 106 | 1.28 | 106 | 248732.95 | 106 | 168
107 | 4.69 | 107 | 1.27 | 107 | 271428.56 | 107 | 154
108 | 4.95 | 108 | 1.27 | 108 | 256969.72 | 108 | 172
109 | 4.94 | 109 | 1.27 | 109 | 256275.3 | 109 | 188
110 | 5 | 110 | 0.55 | 110 | 110800.01 | 110 | 183
111 | 4.11 | 111 | 0 | 111 | 0 | 111 | 205
112 | 1.46 | 112 | 0.6 | 112 | 408904.09 | 112 | 185
113 | 0 | 113 | 2.27 | 113 | 0 | 113 | 177
114 | 0 | 114 | 2.37 | 114 | 0 | 114 | 181
115 | 0.77 | 115 | 2.27 | 115 | 2941558.5 | 115 | 182
116 | 4.2 | 116 | 2.37 | 116 | 565238.19 | 116 | 169
117 | 5.76 | 117 | 2.7 | 117 | 468229.22 | 117 | 170
118 | 6.76 | 118 | 2.73 | 118 | 403106.53 | 118 | 185
119 | 7.39 | 119 | 2.58 | 119 | 348443.84 | 119 | 176
120 | 8.23 | 120 | 2.69 | 120 | 326974.53 | 120 | 161
121 | 9.25 | 121 | 2.75 | 121 | 296973 | 121 | 153
122 | 9.22 | 122 | 2.63 | 122 | 285574.84 | 122 | 154
123 | 10.24 | 123 | 2.62 | 123 | 256054.7 | 123 | 149
124 | 10.61 | 124 | 2.52 | 124 | 237134.78 | 124 | 154
125 | 10.98 | 125 | 2.47 | 125 | 224681.25 | 125 | 151
126 | 11.39 | 126 | 2.32 | 126 | 203863.05 | 126 | 150
127 | 11.58 | 127 | 2.32 | 127 | 200172.7 | 127 | 152
128 | 11.87 | 128 | 2.32 | 128 | 195282.23 | 128 | 164
129 | 11.64 | 129 | 2.14 | 129 | 183848.81 | 129 | 184
130 | 11.75 | 130 | 2.11 | 130 | 179148.92 | 130 | 184
131 | 11.92 | 131 | 2.15 | 131 | 180033.56 | 131 | 176
132 | 11.96 | 132 | 2.1 | 132 | 175167.23 | 132 | 161
133 | 11.68 | 133 | 1.87 | 133 | 159845.91 | 133 | 162
134 | 11.94 | 134 | 1.95 | 134 | 163065.34 | 134 | 135
135 | 11.61 | 135 | 1.96 | 135 | 168389.33 | 135 | 163
136 | 11.57 | 136 | 1.85 | 136 | 159637 | 136 | 170
137 | 11.47 | 137 | 1.79 | 137 | 156408.03 | 137 | 182
138 | 11.15 | 138 | 1.83 | 138 | 164304.95 | 138 | 171
139 | 10.93 | 139 | 1.81 | 139 | 165416.3 | 139 | 162
140 | 10.57 | 140 | 1.77 | 140 | 166982.05 | 140 | 172
141 | 11.11 | 141 | 1.77 | 141 | 158955.91 | 141 | 162
142 | 10.63 | 142 | 1.75 | 142 | 164440.27 | 142 | 162
143 | 10.37 | 143 | 1.67 | 143 | 160752.17 | 143 | 167
144 | 10.1 | 144 | 1.75 | 144 | 173564.39 | 144 | 170
145 | 10.25 | 145 | 1.75 | 145 | 170926.84 | 145 | 163
146 | 10.17 | 146 | 1.7 | 146 | 167453.3 | 146 | 139
147 | 10.2 | 147 | 1.69 | 147 | 165784.33 | 147 | 174
148 | 10.18 | 148 | 1.75 | 148 | 171512.78 | 148 | 194
149 | 10.16 | 149 | 1.72 | 149 | 169586.61 | 149 | 190
150 | 9.75 | 150 | 1.74 | 150 | 178256.42 | 150 | 195
151 | 10.39 | 151 | 1.75 | 151 | 167949.97 | 151 | 193
152 | 10.1 | 152 | 1.74 | 152 | 172376.27 | 152 | 171
153 | 10.04 | 153 | 1.68 | 153 | 167529.89 | 153 | 181
154 | 10.07 | 154 | 1.67 | 154 | 166236.36 | 154 | 169
155 | 10.11 | 155 | 1.71 | 155 | 169139.47 | 155 | 172
156 | 9.93 | 156 | 1.68 | 156 | 169083.61 | 156 | 175
157 | 10.18 | 157 | 1.67 | 157 | 163850.69 | 157 | 180
158 | 10.21 | 158 | 1.7 | 158 | 166797.27 | 158 | 174
159 | 9.6 | 159 | 1.69 | 159 | 175937.52 | 159 | 166
160 | 10.08 | 160 | 1.67 | 160 | 165178.58 | 160 | 161
161 | 9.83 | 161 | 1.73 | 161 | 175483.22 | 161 | 151
162 | 9.96 | 162 | 1.71 | 162 | 172088.36 | 162 | 163
163 | 9.72 | 163 | 1.67 | 163 | 171399.2 | 163 | 169
164 | 10.17 | 164 | 1.68 | 164 | 164700.11 | 164 | 173
165 | 9.91 | 165 | 1.75 | 165 | 176084.77 | 165 | 156
166 | 9.93 | 166 | 1.63 | 166 | 164350.47 | 166 | 149
167 | 9.96 | 167 | 1.67 | 167 | 167971.89 | 167 | 165
168 | 10.21 | 168 | 1.73 | 168 | 169539.67 | 168 | 178
169 | 10.17 | 169 | 1.7 | 169 | 167453.3 | 169 | 206
170 | 9.86 | 170 | 1.68 | 170 | 170385.41 | 170 | 204
171 | 10.17 | 171 | 1.73 | 171 | 169813.19 | 171 | 189
172 | 10.12 | 172 | 1.75 | 172 | 173122.55 | 172 | 176
173 | 10.09 | 173 | 1.64 | 173 | 162041.64 | 173 | 165
174 | 10.1 | 174 | 1.68 | 174 | 165940.61 | 174 | 165
175 | 10.26 | 175 | 1.71 | 175 | 166666.67 | 175 | 168
176 | 9.7 | 176 | 1.68 | 176 | 172680.42 | 176 | 173
177 | 10.16 | 177 | 1.67 | 177 | 164665.36 | 177 | 189
178 | 9.91 | 178 | 1.73 | 178 | 174672.05 | 178 | 179
179 | 9.64 | 179 | 1.68 | 179 | 174170.16 | 179 | 157
180 | 10.26 | 180 | 1.68 | 180 | 164035.09 | 180 | 179
181 | 9.66 | 181 | 1.73 | 181 | 178882 | 181 | 151
182 | 10.26 | 182 | 1.71 | 182 | 167056.55 | 182 | 156
183 | 9.99 | 183 | 1.67 | 183 | 167067.06 | 183 | 159
184 | 10.07 | 184 | 1.7 | 184 | 169116.2 | 184 | 177
185 | 10.02 | 185 | 1.74 | 185 | 173353.3 | 185 | 175
186 | 9.86 | 186 | 1.69 | 186 | 170993.92 | 186 | 178
187 | 9.93 | 187 | 1.68 | 187 | 168982.89 | 187 | 167
188 | 9.96 | 188 | 1.74 | 188 | 174196.8 | 188 | 187
189 | 9.81 | 189 | 1.72 | 189 | 175739.05 | 189 | 197
190 | 9.9 | 190 | 1.7 | 190 | 171616.19 | 190 | 199
191 | 9.87 | 191 | 1.76 | 191 | 178115.52 | 191 | 198
192 | 9.95 | 192 | 1.74 | 192 | 174371.87 | 192 | 193
193 | 10.06 | 193 | 1.7 | 193 | 168986.09 | 193 | 179
194 | 9.85 | 194 | 1.72 | 194 | 174720.83 | 194 | 168
195 | 9.95 | 195 | 1.75 | 195 | 175879.41 | 195 | 168
196 | 9.81 | 196 | 1.71 | 196 | 174413.87 | 196 | 187
197 | 9.91 | 197 | 1.72 | 197 | 173158.44 | 197 | 186
198 | 10.14 | 198 | 1.76 | 198 | 173668.66 | 198 | 170
199 | 9.95 | 199 | 1.74 | 199 | 174773.87 | 199 | 169
200 | 9.9 | 200 | 1.78 | 200 | 179393.97 | 200 | 167
201 | 9.83 | 201 | 1.79 | 201 | 181790.44 | 201 | 160
202 | 9.99 | 202 | 1.78 | 202 | 177877.89 | 202 | 167
203 | 10 | 203 | 1.7 | 203 | 170100.02 | 203 | 167
204 | 9.96 | 204 | 1.75 | 204 | 176104.41 | 204 | 165
205 | 9.91 | 205 | 1.78 | 205 | 179818.37 | 205 | 159
206 | 9.91 | 206 | 1.75 | 206 | 176286.59 | 206 | 171
207 | 9.93 | 207 | 1.71 | 207 | 172406.86 | 207 | 172
208 | 10.03 | 208 | 1.79 | 208 | 178464.62 | 208 | 200
209 | 10 | 209 | 1.75 | 209 | 175000.02 | 209 | 203
210 | 10.33 | 210 | 1.7 | 210 | 164085.19 | 210 | 193
211 | 10.11 | 211 | 1.78 | 211 | 176458.95 | 211 | 190
212 | 9.75 | 212 | 1.78 | 212 | 182256.42 | 212 | 168
213 | 9.92 | 213 | 1.73 | 213 | 174697.59 | 213 | 180
214 | 9.96 | 214 | 1.75 | 214 | 175803.22 | 214 | 165
215 | 10 | 215 | 1.81 | 215 | 181100.02 | 215 | 177
216 | 10.1 | 216 | 1.75 | 216 | 173465.37 | 216 | 176
217 | 9.95 | 217 | 1.72 | 217 | 172864.33 | 217 | 176
218 | 10.12 | 218 | 1.78 | 218 | 175790.52 | 218 | 174
219 | 10.02 | 219 | 1.79 | 219 | 178742.53 | 219 | 167
220 | 9.46 | 220 | 1.74 | 220 | 183403.81 | 220 | 158
221 | 10.51 | 221 | 1.8 | 221 | 170884.87 | 221 | 154
222 | 9.58 | 222 | 1.79 | 222 | 187056.36 | 222 | 173
223 | 9.91 | 223 | 1.76 | 223 | 177295.67 | 223 | 168
224 | 9.88 | 224 | 1.77 | 224 | 179453.45 | 224 | 167
225 | 9.92 | 225 | 1.81 | 225 | 182258.06 | 225 | 160
226 | 9.99 | 226 | 1.78 | 226 | 178278.3 | 226 | 159
227 | 9.81 | 227 | 1.75 | 227 | 178083.59 | 227 | 162
228 | 10.16 | 228 | 1.81 | 228 | 178051.19 | 228 | 197
229 | 9.91 | 229 | 1.8 | 229 | 181130.19 | 229 | 208
230 | 9.91 | 230 | 1.77 | 230 | 178910.2 | 230 | 186
231 | 9.55 | 231 | 1.81 | 231 | 189424.09 | 231 | 194
232 | 9.96 | 232 | 1.82 | 232 | 182329.33 | 232 | 173
233 | 10.16 | 233 | 1.77 | 233 | 174114.17 | 233 | 169
234 | 9.9 | 234 | 1.81 | 234 | 182626.28 | 234 | 165
235 | 10 | 235 | 1.81 | 235 | 180700 | 235 | 170
236 | 10 | 236 | 1.77 | 236 | 177200 | 236 | 172
237 | 10.13 | 237 | 1.77 | 237 | 174333.66 | 237 | 172
238 | 10.33 | 238 | 1.81 | 238 | 175121.03 | 238 | 169
239 | 9.93 | 239 | 1.81 | 239 | 181772.42 | 239 | 166
240 | 9.9 | 240 | 1.8 | 240 | 182020.22 | 240 | 159
241 | 9.96 | 241 | 1.83 | 241 | 183333.34 | 241 | 152
242 | 10.18 | 242 | 1.77 | 242 | 174263.27 | 242 | 170
243 | 9.98 | 243 | 1.76 | 243 | 175851.73 | 243 | 173
244 | 10.04 | 244 | 1.79 | 244 | 178386.48 | 244 | 169
245 | 10.08 | 245 | 1.81 | 245 | 179563.5 | 245 | 165
246 | 10.16 | 246 | 1.76 | 246 | 173129.92 | 246 | 161
247 | 9.83 | 247 | 1.78 | 247 | 180569.69 | 247 | 165
248 | 9.9 | 248 | 1.85 | 248 | 186666.69 | 248 | 192
249 | 10.05 | 249 | 1.81 | 249 | 180398.02 | 249 | 197
250 | 9.83 | 250 | 1.76 | 250 | 179450.66 | 250 | 186
251 | 10.01 | 251 | 1.81 | 251 | 181218.78 | 251 | 194
252 | 10.21 | 252 | 1.82 | 252 | 178648.39 | 252 | 175
253 | 10.04 | 253 | 1.77 | 253 | 176294.83 | 253 | 188
254 | 9.91 | 254 | 1.78 | 254 | 179515.64 | 254 | 176
255 | 10.13 | 255 | 1.81 | 255 | 179072.08 | 255 | 165
256 | 10.06 | 256 | 1.79 | 256 | 178230.62 | 256 | 176
257 | 10.06 | 257 | 1.77 | 257 | 175646.14 | 257 | 172
258 | 10 | 258 | 1.81 | 258 | 180700 | 258 | 167
259 | 9.91 | 259 | 1.8 | 259 | 181130.19 | 259 | 158
260 | 9.66 | 260 | 1.78 | 260 | 184679.09 | 260 | 159
261 | 10 | 261 | 1.83 | 261 | 182900.02 | 261 | 154
262 | 9.89 | 262 | 1.82 | 262 | 184125.39 | 262 | 185
263 | 10.15 | 263 | 1.77 | 263 | 174482.77 | 263 | 175
264 | 9.97 | 264 | 1.81 | 264 | 181945.86 | 264 | 163
265 | 10.05 | 265 | 1.82 | 265 | 181393.05 | 265 | 167
266 | 9.95 | 266 | 1.79 | 266 | 179497.5 | 266 | 161
267 | 10.16 | 267 | 1.77 | 267 | 173720.48 | 267 | 170
268 | 10.4 | 268 | 1.82 | 268 | 175288.47 | 268 | 199
269 | 9.92 | 269 | 1.79 | 269 | 180846.78 | 269 | 203
270 | 10 | 270 | 1.76 | 270 | 176100 | 270 | 200
271 | 10.08 | 271 | 1.83 | 271 | 181250.02 | 271 | 194
272 | 10.08 | 272 | 1.77 | 272 | 175892.87 | 272 | 169
273 | 10.05 | 273 | 1.76 | 273 | 175223.89 | 273 | 165
274 | 10.06 | 274 | 1.74 | 274 | 173260.45 | 274 | 152
275 | 10.3 | 275 | 1.8 | 275 | 174951.45 | 275 | 175
276 | 9.88 | 276 | 1.76 | 276 | 178340.09 | 276 | 178
277 | 10.16 | 277 | 1.74 | 277 | 171555.11 | 277 | 182
278 | 9.98 | 278 | 1.8 | 278 | 179859.75 | 278 | 160
279 | 9.83 | 279 | 1.77 | 279 | 180366.23 | 279 | 163
280 | 10.45 | 280 | 1.74 | 280 | 166698.58 | 280 | 156
281 | 9.87 | 281 | 1.79 | 281 | 181256.34 | 281 | 161
282 | 10.12 | 282 | 1.78 | 282 | 176284.58 | 282 | 155
283 | 9.73 | 283 | 1.74 | 283 | 178622.83 | 283 | 169
284 | 10.08 | 284 | 1.78 | 284 | 176686.53 | 284 | 167
285 | 9.9 | 285 | 1.8 | 285 | 181919.22 | 285 | 168
286 | 9.82 | 286 | 1.76 | 286 | 178920.59 | 286 | 163
287 | 9.87 | 287 | 1.78 | 287 | 180243.17 | 287 | 162
288 | 10.39 | 288 | 1.82 | 288 | 174687.22 | 288 | 183
289 | 10.23 | 289 | 1.78 | 289 | 173607.05 | 289 | 192
290 | 9.56 | 290 | 1.76 | 290 | 184205.05 | 290 | 196
291 | 9.93 | 291 | 1.81 | 291 | 182578.06 | 291 | 196
292 | 9.91 | 292 | 1.79 | 292 | 180222.02 | 292 | 184
293 | 10.11 | 293 | 1.76 | 293 | 173887.25 | 293 | 184
294 | 9.86 | 294 | 1.75 | 294 | 177586.22 | 294 | 175
295 | 10.03 | 295 | 1.81 | 295 | 180658.03 | 295 | 172
296 | 9.92 | 296 | 1.78 | 296 | 179737.91 | 296 | 172
297 | 10.15 | 297 | 1.79 | 297 | 176453.22 | 297 | 175
298 | 9.75 | 298 | 1.83 | 298 | 187692.31 | 298 | 182
299 | 10 | 299 | 1.76 | 299 | 176000.02 | 299 | 172
300 | 10.34 | 300 | 1.76 | 300 | 170599.62 | 300 | 178
301 | 10.4 | 301 | 1.79 | 301 | 172211.56 | 301 | 161
302 | 10.11 | 302 | 1.78 | 302 | 176261.14 | 302 | 164
303 | 10.06 | 303 | 1.73 | 303 | 171868.8 | 303 | 163
304 | 10.07 | 304 | 1.78 | 304 | 176663.37 | 304 | 161
305 | 9.92 | 305 | 1.81 | 305 | 182358.89 | 305 | 172
306 | 9.89 | 306 | 1.74 | 306 | 175935.31 | 306 | 147
307 | 9.85 | 307 | 1.73 | 307 | 175939.09 | 307 | 167
308 | 10.13 | 308 | 1.8 | 308 | 177492.61 | 308 | 197
309 | 9.86 | 309 | 1.78 | 309 | 180730.23 | 309 | 208
310 | 9.86 | 310 | 1.77 | 310 | 179513.2 | 310 | 200
311 | 10.55 | 311 | 1.8 | 311 | 170236.97 | 311 | 191
312 | 10.03 | 312 | 1.8 | 312 | 179361.92 | 312 | 165
313 | 10 | 313 | 1.72 | 313 | 171600.02 | 313 | 168
314 | 9.95 | 314 | 1.75 | 314 | 175577.89 | 314 | 178
315 | 10.05 | 315 | 1.78 | 315 | 177213.95 | 315 | 182
316 | 9.8 | 316 | 1.75 | 316 | 178265.3 | 316 | 184
317 | 9.91 | 317 | 1.75 | 317 | 176185.69 | 317 | 178
318 | 9.91 | 318 | 1.82 | 318 | 183551.98 | 318 | 166
319 | 10.2 | 319 | 1.76 | 319 | 172352.95 | 319 | 162
320 | 9.88 | 320 | 1.77 | 320 | 178643.73 | 320 | 167
321 | 9.77 | 321 | 1.8 | 321 | 184544.55 | 321 | 157
322 | 9.89 | 322 | 1.79 | 322 | 181395.36 | 322 | 189
323 | 9.98 | 323 | 1.75 | 323 | 175050.12 | 323 | 185
324 | 9.88 | 324 | 1.77 | 324 | 179048.58 | 324 | 168
325 | 10 | 325 | 1.78 | 325 | 178300.02 | 325 | 167
326 | 10.03 | 326 | 1.73 | 326 | 172781.66 | 326 | 157
327 | 9.93 | 327 | 1.79 | 327 | 180463.25 | 327 | 162
328 | 9.84 | 328 | 1.81 | 328 | 184349.61 | 328 | 182
329 | 9.9 | 329 | 1.81 | 329 | 182323.25 | 329 | 200
330 | 9.78 | 330 | 1.78 | 330 | 181697.36 | 330 | 200
331 | 9.95 | 331 | 1.81 | 331 | 181809.05 | 331 | 210
332 | 10.27 | 332 | 1.82 | 332 | 177409.97 | 332 | 179
333 | 10.16 | 333 | 1.7 | 333 | 167027.56 | 333 | 159
334 | 9.96 | 334 | 1.78 | 334 | 178413.66 | 334 | 155
335 | 10.08 | 335 | 1.81 | 335 | 179365.08 | 335 | 177
336 | 9.73 | 336 | 1.77 | 336 | 181706.08 | 336 | 178
337 | 10.26 | 337 | 1.75 | 337 | 170857.72 | 337 | 194
338 | 10.38 | 338 | 1.79 | 338 | 172736.05 | 338 | 187
339 | 9.99 | 339 | 1.79 | 339 | 178878.89 | 339 | 164
340 | 9.96 | 340 | 1.73 | 340 | 173795.17 | 340 | 174
341 | 9.79 | 341 | 1.78 | 341 | 181920.33 | 341 | 170
342 | 10.65 | 342 | 1.78 | 342 | 167136.16 | 342 | 171
343 | 9.85 | 343 | 1.73 | 343 | 176040.64 | 343 | 173
344 | 9.96 | 344 | 1.76 | 344 | 176305.22 | 344 | 166
345 | 10.1 | 345 | 1.79 | 345 | 177227.75 | 345 | 162
346 | 10.06 | 346 | 1.75 | 346 | 173757.47 | 346 | 165
347 | 9.85 | 347 | 1.76 | 347 | 178680.22 | 347 | 170
348 | 10.05 | 348 | 1.78 | 348 | 176915.44 | 348 | 190
349 | 10.21 | 349 | 1.79 | 349 | 175416.28 | 349 | 191
350 | 10.07 | 350 | 1.74 | 350 | 172989.09 | 350 | 197
351 | 10.46 | 351 | 1.78 | 351 | 169885.3 | 351 | 205
352 | 9.9 | 352 | 1.78 | 352 | 179393.97 | 352 | 178
353 | 9.96 | 353 | 1.73 | 353 | 173995.98 | 353 | 170
354 | 10.08 | 354 | 1.72 | 354 | 170932.55 | 354 | 184
355 | 10.1 | 355 | 1.76 | 355 | 173960.42 | 355 | 179
356 | 9.76 | 356 | 1.73 | 356 | 177254.11 | 356 | 174
357 | 9.91 | 357 | 1.71 | 357 | 172452.08 | 357 | 179
358 | 9.91 | 358 | 1.78 | 358 | 179919.28 | 358 | 167
359 | 9.98 | 359 | 1.77 | 359 | 177755.53 | 359 | 169
360 | 10.02 | 360 | 1.79 | 360 | 178243.53 | 360 | 164
361 | 10.07 | 361 | 1.77 | 361 | 175372.41 | 361 | 159
362 | 9.81 | 362 | 1.77 | 362 | 180428.14 | 362 | 168
363 | 9.91 | 363 | 1.74 | 363 | 175277.52 | 363 | 166
364 | 9.83 | 364 | 1.75 | 364 | 177924.72 | 364 | 160
365 | 10.18 | 365 | 1.82 | 365 | 178880.17 | 365 | 156
366 | 9.88 | 366 | 1.75 | 366 | 176923.08 | 366 | 165
367 | 9.99 | 367 | 1.73 | 367 | 173573.58 | 367 | 165
368 | 9.86 | 368 | 1.8 | 368 | 182251.53 | 368 | 182
369 | 10.01 | 369 | 1.79 | 369 | 178621.37 | 369 | 190
370 | 9.79 | 370 | 1.79 | 370 | 182737.48 | 370 | 209
371 | 9.84 | 371 | 1.79 | 371 | 181910.58 | 371 | 198
372 | 10.38 | 372 | 1.81 | 372 | 174662.83 | 372 | 175
373 | 9.79 | 373 | 1.77 | 373 | 180796.75 | 373 | 177
374 | 9.93 | 374 | 1.76 | 374 | 176737.17 | 374 | 177
375 | 9.94 | 375 | 1.83 | 375 | 184406.44 | 375 | 169
376 | 10.18 | 376 | 1.76 | 376 | 172986.25 | 376 | 198
377 | 9.87 | 377 | 1.76 | 377 | 178115.52 | 377 | 189
378 | 10.25 | 378 | 1.79 | 378 | 174341.47 | 378 | 164
379 | 10.01 | 379 | 1.77 | 379 | 176823.19 | 379 | 161
380 | 10.4 | 380 | 1.77 | 380 | 170192.31 | 380 | 177
381 | 9.65 | 381 | 1.77 | 381 | 183419.7 | 381 | 163
382 | 10.25 | 382 | 1.79 | 382 | 174829.28 | 382 | 167
383 | 9.91 | 383 | 1.74 | 383 | 175176.61 | 383 | 171
384 | 10.21 | 384 | 1.76 | 384 | 172380.03 | 384 | 184
385 | 9.99 | 385 | 1.81 | 385 | 180680.69 | 385 | 163
386 | 10.04 | 386 | 1.75 | 386 | 174402.41 | 386 | 156
387 | 9.89 | 387 | 1.74 | 387 | 175631.97 | 387 | 160
388 | 10.06 | 388 | 1.8 | 388 | 179324.08 | 388 | 193
389 | 9.86 | 389 | 1.79 | 389 | 181338.75 | 389 | 194
390 | 10 | 390 | 1.75 | 390 | 174800.02 | 390 | 195
391 | 10.24 | 391 | 1.78 | 391 | 174023.45 | 391 | 187
392 | 10.12 | 392 | 1.78 | 392 | 176185.77 | 392 | 182
393 | 10.16 | 393 | 1.74 | 393 | 171062.98 | 393 | 172
394 | 9.98 | 394 | 1.76 | 394 | 176252.53 | 394 | 174
395 | 9.96 | 395 | 1.8 | 395 | 180321.3 | 395 | 170
396 | 10.01 | 396 | 1.73 | 396 | 172927.06 | 396 | 175
397 | 10.16 | 397 | 1.73 | 397 | 170570.86 | 397 | 185
398 | 9.71 | 398 | 1.78 | 398 | 183213.19 | 398 | 178
399 | 9.99 | 399 | 1.76 | 399 | 176076.08 | 399 | 174
400 | 10.17 | 400 | 1.75 | 400 | 172271.41 | 400 | 167
401 | 10.34 | 401 | 1.77 | 401 | 170889.75 | 401 | 162
402 | 9.68 | 402 | 1.76 | 402 | 181818.2 | 402 | 165
403 | 9.91 | 403 | 1.71 | 403 | 172149.36 | 403 | 164
404 | 10.05 | 404 | 1.75 | 404 | 174228.86 | 404 | 161
405 | 10 | 405 | 1.78 | 405 | 178300.02 | 405 | 164
406 | 10.01 | 406 | 1.74 | 406 | 173726.28 | 406 | 172
407 | 9.83 | 407 | 1.74 | 407 | 176500.53 | 407 | 170
408 | 10.15 | 408 | 1.81 | 408 | 178522.19 | 408 | 191
409 | 9.88 | 409 | 1.76 | 409 | 177935.23 | 409 | 192
410 | 9.97 | 410 | 1.73 | 410 | 173821.48 | 410 | 193
411 | 9.99 | 411 | 1.78 | 411 | 178578.58 | 411 | 192
412 | 10.47 | 412 | 1.78 | 412 | 170296.11 | 412 | 181
413 | 9.89 | 413 | 1.72 | 413 | 174317.52 | 413 | 177
414 | 9.95 | 414 | 1.75 | 414 | 175778.91 | 414 | 182
415 | 10.16 | 415 | 1.79 | 415 | 175688.98 | 415 | 175
416 | 9.9 | 416 | 1.74 | 416 | 175252.55 | 416 | 171
417 | 9.86 | 417 | 1.7 | 417 | 171906.7 | 417 | 175
418 | 10.03 | 418 | 1.78 | 418 | 177567.31 | 418 | 167
419 | 9.88 | 419 | 1.76 | 419 | 177834.02 | 419 | 163
420 | 9.71 | 420 | 1.75 | 420 | 179917.62 | 420 | 176
421 | 9.99 | 421 | 1.81 | 421 | 181381.39 | 421 | 166
422 | 10.03 | 422 | 1.76 | 422 | 175872.39 | 422 | 187
423 | 9.98 | 423 | 1.7 | 423 | 169839.69 | 423 | 174
424 | 9.95 | 424 | 1.76 | 424 | 177185.94 | 424 | 163
425 | 10.15 | 425 | 1.79 | 425 | 176157.66 | 425 | 164
426 | 9.97 | 426 | 1.74 | 426 | 174824.48 | 426 | 156
427 | 10.14 | 427 | 1.74 | 427 | 171301.8 | 427 | 161
428 | 9.98 | 428 | 1.81 | 428 | 181462.94 | 428 | 194
429 | 10.45 | 429 | 1.74 | 429 | 166315.8 | 429 | 197
430 | 9.75 | 430 | 1.69 | 430 | 173641.05 | 430 | 202
431 | 10.09 | 431 | 1.77 | 431 | 175520.31 | 431 | 187
432 | 10.3 | 432 | 1.79 | 432 | 173689.33 | 432 | 167
433 | 10 | 433 | 1.72 | 433 | 172100 | 433 | 172
434 | 10.05 | 434 | 1.74 | 434 | 173034.83 | 434 | 192
435 | 10.16 | 435 | 1.74 | 435 | 171653.55 | 435 | 179
436 | 9.81 | 436 | 1.74 | 436 | 177471.98 | 436 | 166
437 | 10.05 | 437 | 1.71 | 437 | 170149.27 | 437 | 190
438 | 9.81 | 438 | 1.78 | 438 | 181345.58 | 438 | 175
439 | 10.16 | 439 | 1.75 | 439 | 171850.39 | 439 | 167
440 | 9.76 | 440 | 1.74 | 440 | 178176.23 | 440 | 176
441 | 10.35 | 441 | 1.77 | 441 | 171207.73 | 441 | 167
442 | 10.08 | 442 | 1.75 | 442 | 173214.28 | 442 | 185
443 | 9.97 | 443 | 1.72 | 443 | 172316.97 | 443 | 172
444 | 9.92 | 444 | 1.76 | 444 | 177520.17 | 444 | 171
445 | 10.11 | 445 | 1.75 | 445 | 173194.87 | 445 | 161
446 | 10.09 | 446 | 1.73 | 446 | 170961.34 | 446 | 174
447 | 9.83 | 447 | 1.67 | 447 | 170193.3 | 447 | 165
448 | 10.17 | 448 | 1.77 | 448 | 174336.3 | 448 | 186
449 | 9.61 | 449 | 1.75 | 449 | 182206.03 | 449 | 198
450 | 10 | 450 | 1.73 | 450 | 173200.02 | 450 | 198
451 | 10.45 | 451 | 1.78 | 451 | 169856.47 | 451 | 173
452 | 9.9 | 452 | 1.77 | 452 | 179090.94 | 452 | 167
453 | 10.05 | 453 | 1.72 | 453 | 170746.28 | 453 | 175
454 | 9.84 | 454 | 1.77 | 454 | 179573.17 | 454 | 174
455 | 9.86 | 455 | 1.73 | 455 | 175760.66 | 455 | 159
456 | 9.96 | 456 | 1.74 | 456 | 174698.8 | 456 | 168
457 | 9.92 | 457 | 1.74 | 457 | 175201.62 | 457 | 182
458 | 9.75 | 458 | 1.78 | 458 | 182153.86 | 458 | 176
459 | 9.78 | 459 | 1.76 | 459 | 179652.36 | 459 | 178
460 | 10.25 | 460 | 1.76 | 460 | 171414.64 | 460 | 174
461 | 10.3 | 461 | 1.8 | 461 | 174466.02 | 461 | 150
462 | 9.73 | 462 | 1.79 | 462 | 183556.03 | 462 | 163
463 | 9.83 | 463 | 1.7 | 463 | 173245.17 | 463 | 169
464 | 10.19 | 464 | 1.75 | 464 | 171540.73 | 464 | 172
465 | 10.11 | 465 | 1.78 | 465 | 176458.95 | 465 | 171
466 | 9.85 | 466 | 1.75 | 466 | 177157.39 | 466 | 157
467 | 10.06 | 467 | 1.73 | 467 | 171968.2 | 467 | 169
468 | 9.95 | 468 | 1.81 | 468 | 182311.58 | 468 | 185
469 | 10.29 | 469 | 1.79 | 469 | 173760.95 | 469 | 199
470 | 9.83 | 470 | 1.74 | 470 | 176907.44 | 470 | 190
471 | 10.06 | 471 | 1.76 | 471 | 175248.53 | 471 | 193
472 | 10.35 | 472 | 1.78 | 472 | 172173.94 | 472 | 180
473 | 9.85 | 473 | 1.73 | 473 | 175736.06 | 473 | 181
474 | 9.87 | 474 | 1.74 | 474 | 175785.23 | 474 | 168
475 | 10.03 | 475 | 1.78 | 475 | 177367.89 | 475 | 189
476 | 9.96 | 476 | 1.75 | 476 | 175200.81 | 476 | 178
477 | 9.91 | 477 | 1.74 | 477 | 175075.69 | 477 | 169
478 | 9.91 | 478 | 1.78 | 478 | 179313.84 | 478 | 152
479 | 10.14 | 479 | 1.77 | 479 | 174753.47 | 479 | 166
480 | 9.85 | 480 | 1.75 | 480 | 177157.39 | 480 | 168
481 | 9.99 | 481 | 1.78 | 481 | 178578.58 | 481 | 161
482 | 10.1 | 482 | 1.77 | 482 | 175247.55 | 482 | 171
483 | 9.82 | 483 | 1.71 | 483 | 174338.12 | 483 | 170
484 | 10.16 | 484 | 1.72 | 484 | 169291.33 | 484 | 160
485 | 10.07 | 485 | 1.77 | 485 | 175670.33 | 485 | 171
486 | 10.05 | 486 | 1.74 | 486 | 172935.33 | 486 | 168
487 | 9.94 | 487 | 1.74 | 487 | 174547.3 | 487 | 169
488 | 10.06 | 488 | 1.78 | 488 | 177037.8 | 488 | 181
489 | 10.14 | 489 | 1.8 | 489 | 177317.58 | 489 | 193
490 | 9.91 | 490 | 1.71 | 490 | 172149.36 | 490 | 201
491 | 9.74 | 491 | 1.77 | 491 | 181930.2 | 491 | 192
492 | 10.05 | 492 | 1.78 | 492 | 176716.44 | 492 | 164
493 | 9.81 | 493 | 1.74 | 493 | 177064.23 | 493 | 166
494 | 9.98 | 494 | 1.75 | 494 | 174849.72 | 494 | 168
495 | 9.95 | 495 | 1.79 | 495 | 179497.5 | 495 | 172
496 | 9.86 | 496 | 1.76 | 496 | 178904.69 | 496 | 185
497 | 9.93 | 497 | 1.75 | 497 | 175730.12 | 497 | 181
498 | 10.05 | 498 | 1.79 | 498 | 177711.45 | 498 | 176
499 | 9.96 | 499 | 1.77 | 499 | 177710.84 | 499 | 164
500 | 10.2 | 500 | 1.75 | 500 | 171862.77 | 500 | 171
501 | 10.14 | 501 | 1.79 | 501 | 176134.14 | 501 | 156
502 | 10.01 | 502 | 1.78 | 502 | 177822.19 | 502 | 172
503 | 9.98 | 503 | 1.75 | 503 | 175150.31 | 503 | 172
504 | 9.99 | 504 | 1.74 | 504 | 173873.89 | 504 | 162
505 | 10.13 | 505 | 1.78 | 505 | 175518.28 | 505 | 163
506 | 10.15 | 506 | 1.74 | 506 | 171822.67 | 506 | 156
507 | 10.1 | 507 | 1.7 | 507 | 168613.87 | 507 | 158
508 | 9.91 | 508 | 1.77 | 508 | 178708.37 | 508 | 184
509 | 9.96 | 509 | 1.77 | 509 | 177710.84 | 509 | 200
510 | 10.48 | 510 | 1.73 | 510 | 165076.36 | 510 | 205
511 | 9.56 | 511 | 1.74 | 511 | 181485.39 | 511 | 187
512 | 10.15 | 512 | 1.77 | 512 | 174778.34 | 512 | 183
513 | 10.11 | 513 | 1.71 | 513 | 168644.92 | 513 | 190
514 | 10.06 | 514 | 1.74 | 514 | 172763.44 | 514 | 161
515 | 9.89 | 515 | 1.8 | 515 | 182204.27 | 515 | 166
516 | 9.98 | 516 | 1.75 | 516 | 175551.11 | 516 | 186
517 | 9.95 | 517 | 1.74 | 517 | 174874.37 | 517 | 188
518 | 9.92 | 518 | 1.77 | 518 | 178427.42 | 518 | 162
519 | 9.94 | 519 | 1.76 | 519 | 177263.61 | 519 | 163
520 | 10.03 | 520 | 1.75 | 520 | 174376.87 | 520 | 164
521 | 10.42 | 521 | 1.78 | 521 | 170633.41 | 521 | 154
522 | 9.9 | 522 | 1.78 | 522 | 179595.98 | 522 | 168
523 | 10.06 | 523 | 1.73 | 523 | 171471.17 | 523 | 171
524 | 9.89 | 524 | 1.74 | 524 | 175429.75 | 524 | 174
525 | 9.93 | 525 | 1.76 | 525 | 177643.52 | 525 | 169
526 | 10.11 | 526 | 1.73 | 526 | 171315.55 | 526 | 165
527 | 9.88 | 527 | 1.72 | 527 | 173987.86 | 527 | 170
528 | 9.91 | 528 | 1.76 | 528 | 177699.3 | 528 | 192
529 | 9.7 | 529 | 1.78 | 529 | 183505.16 | 529 | 205
530 | 10.05 | 530 | 1.75 | 530 | 173830.86 | 530 | 193
531 | 9.73 | 531 | 1.77 | 531 | 182117.17 | 531 | 186
532 | 9.98 | 532 | 1.77 | 532 | 177755.53 | 532 | 174
533 | 9.95 | 533 | 1.75 | 533 | 175879.41 | 533 | 175
534 | 10.02 | 534 | 1.75 | 534 | 174451.09 | 534 | 170
535 | 9.89 | 535 | 1.79 | 535 | 181193.14 | 535 | 180
536 | 10.08 | 536 | 1.79 | 536 | 177678.58 | 536 | 180
537 | 10.03 | 537 | 1.77 | 537 | 175972.09 | 537 | 182
538 | 10.13 | 538 | 1.76 | 538 | 173741.37 | 538 | 169
539 | 9.88 | 539 | 1.77 | 539 | 179453.45 | 539 | 160
540 | 9.94 | 540 | 1.76 | 540 | 176760.58 | 540 | 160
541 | 10.32 | 541 | 1.78 | 541 | 172674.44 | 541 | 162
542 | 10 | 542 | 1.78 | 542 | 178400.02 | 542 | 167
543 | 10.1 | 543 | 1.73 | 543 | 171089.12 | 543 | 173
544 | 9.98 | 544 | 1.77 | 544 | 177054.12 | 544 | 169
545 | 10.31 | 545 | 1.75 | 545 | 169641.14 | 545 | 154
546 | 10.09 | 546 | 1.74 | 546 | 172051.53 | 546 | 143
547 | 10.05 | 547 | 1.72 | 547 | 171144.28 | 547 | 172
548 | 9.85 | 548 | 1.78 | 548 | 180507.62 | 548 | 198
549 | 10.11 | 549 | 1.77 | 549 | 175370.94 | 549 | 209
550 | 9.78 | 550 | 1.75 | 550 | 178425.37 | 550 | 197
551 | 10.53 | 551 | 1.79 | 551 | 169705.61 | 551 | 191
552 | 9.88 | 552 | 1.81 | 552 | 182995.95 | 552 | 173
553 | 10.08 | 553 | 1.72 | 553 | 170833.34 | 553 | 172
554 | 10.24 | 554 | 1.72 | 554 | 167675.8 | 554 | 179
555 | 9.96 | 555 | 1.76 | 555 | 177008.03 | 555 | 177
556 | 10.11 | 556 | 1.74 | 556 | 171909 | 556 | 202
557 | 9.82 | 557 | 1.74 | 557 | 177291.27 | 557 | 184
558 | 10.2 | 558 | 1.73 | 558 | 169313.75 | 558 | 175
559 | 9.65 | 559 | 1.76 | 559 | 182279.8 | 559 | 170
560 | 10.14 | 560 | 1.73 | 560 | 170907.3 | 560 | 164
561 | 9.71 | 561 | 1.78 | 561 | 182904.25 | 561 | 160
562 | 10 | 562 | 1.78 | 562 | 177800.02 | 562 | 179
563 | 9.95 | 563 | 1.73 | 563 | 173969.84 | 563 | 174
564 | 9.96 | 564 | 1.77 | 564 | 177610.44 | 564 | 173
565 | 10.15 | 565 | 1.76 | 565 | 173596.06 | 565 | 174
566 | 10.17 | 566 | 1.74 | 566 | 170698.14 | 566 | 175
567 | 9.9 | 567 | 1.71 | 567 | 172828.3 | 567 | 156
568 | 9.94 | 568 | 1.78 | 568 | 179074.47 | 568 | 190
569 | 9.89 | 569 | 1.77 | 569 | 179272.02 | 569 | 211
570 | 9.88 | 570 | 1.75 | 570 | 176821.87 | 570 | 211
571 | 9.72 | 571 | 1.77 | 571 | 182407.42 | 571 | 198
572 | 9.97 | 572 | 1.82 | 572 | 182046.16 | 572 | 177
573 | 10.17 | 573 | 1.74 | 573 | 170993.14 | 573 | 183
574 | 9.76 | 574 | 1.75 | 574 | 179610.67 | 574 | 177
575 | 10.16 | 575 | 1.79 | 575 | 176476.39 | 575 | 172
576 | 10.17 | 576 | 1.77 | 576 | 173549.67 | 576 | 175
577 | 9.66 | 577 | 1.73 | 577 | 179089.05 | 577 | 177
578 | 10.3 | 578 | 1.79 | 578 | 174174.75 | 578 | 172
579 | 9.78 | 579 | 1.76 | 579 | 179856.86 | 579 | 165
580 | 10.23 | 580 | 1.72 | 580 | 167741.95 | 580 | 161
581 | 9.82 | 581 | 1.8 | 581 | 183197.59 | 581 | 154
582 | 10.6 | 582 | 1.77 | 582 | 167358.5 | 582 | 152
583 | 9.77 | 583 | 1.72 | 583 | 175946.8 | 583 | 166
584 | 9.99 | 584 | 1.73 | 584 | 172872.89 | 584 | 178
585 | 10.03 | 585 | 1.79 | 585 | 177966.12 | 585 | 170
586 | 9.91 | 586 | 1.74 | 586 | 175580.23 | 586 | 164
587 | 10 | 587 | 1.73 | 587 | 173200.02 | 587 | 156
588 | 10.02 | 588 | 1.77 | 588 | 176846.31 | 588 | 184
589 | 9.85 | 589 | 1.77 | 589 | 180000.02 | 589 | 201
590 | 10.25 | 590 | 1.74 | 590 | 169365.86 | 590 | 194
591 | 10 | 591 | 1.73 | 591 | 173400.02 | 591 | 188
592 | 9.86 | 592 | 1.8 | 592 | 182150.12 | 592 | 173
593 | 10.1 | 593 | 1.75 | 593 | 172970.33 | 593 | 184
594 | 10.01 | 594 | 1.73 | 594 | 173026.98 | 594 | 176
595 | 10.09 | 595 | 1.77 | 595 | 175421.2 | 595 | 182
596 | 9.73 | 596 | 1.75 | 596 | 179753.34 | 596 | 181
597 | 10.23 | 597 | 1.73 | 597 | 169208.23 | 597 | 186
598 | 9.95 | 598 | 1.78 | 598 | 178391.98 | 598 | 185
599 | 9.98 | 599 | 1.77 | 599 | 177154.33 | 599 | 163
600 | 10.56 | 600 | 1.74 | 600 | 164393.97 | 600 | 175
601 | 9.69 | 601 | 1.75 | 601 | 180598.58 | 601 | 163
602 | 10.05 | 602 | 1.77 | 602 | 176119.42 | 602 | 173
603 | 9.91 | 603 | 1.72 | 603 | 173864.8 | 603 | 176
604 | 10 | 604 | 1.75 | 604 | 174600 | 604 | 168
605 | 10.01 | 605 | 1.8 | 605 | 179720.28 | 605 | 165
606 | 9.89 | 606 | 1.72 | 606 | 174014.17 | 606 | 155
607 | 10.02 | 607 | 1.71 | 607 | 170359.3 | 607 | 158
608 | 9.81 | 608 | 1.78 | 608 | 180937.83 | 608 | 190
609 | 10.48 | 609 | 1.77 | 609 | 168606.89 | 609 | 206
610 | 9.91 | 610 | 1.73 | 610 | 174772.98 | 610 | 201
611 | 9.98 | 611 | 1.77 | 611 | 177454.92 | 611 | 187
612 | 10.45 | 612 | 1.77 | 612 | 169186.62 | 612 | 172
613 | 9.88 | 613 | 1.69 | 613 | 171255.06 | 613 | 170
614 | 9.99 | 614 | 1.73 | 614 | 172772.78 | 614 | 169
615 | 9.98 | 615 | 1.76 | 615 | 176553.12 | 615 | 185
616 | 10.07 | 616 | 1.74 | 616 | 172393.27 | 616 | 182
617 | 9.93 | 617 | 1.71 | 617 | 172104.75 | 617 | 189
618 | 10.23 | 618 | 1.78 | 618 | 173802.55 | 618 | 181
619 | 9.85 | 619 | 1.72 | 619 | 175025.41 | 619 | 166
620 | 9.91 | 620 | 1.74 | 620 | 175176.61 | 620 | 172
621 | 9.93 | 621 | 1.78 | 621 | 179556.92 | 621 | 160
622 | 9.48 | 622 | 1.79 | 622 | 188396.64 | 622 | 172
623 | 10.03 | 623 | 1.74 | 623 | 172981.06 | 623 | 176
624 | 9.94 | 624 | 1.74 | 624 | 175452.72 | 624 | 173
625 | 10.15 | 625 | 1.79 | 625 | 175960.61 | 625 | 174
626 | 10.15 | 626 | 1.74 | 626 | 171034.5 | 626 | 165
627 | 9.81 | 627 | 1.71 | 627 | 174719.69 | 627 | 162
628 | 9.78 | 628 | 1.78 | 628 | 182310.84 | 628 | 181
629 | 10.13 | 629 | 1.79 | 629 | 176604.16 | 629 | 198
630 | 9.61 | 630 | 1.75 | 630 | 182102 | 630 | 207
631 | 10.04 | 631 | 1.8 | 631 | 178884.47 | 631 | 187
632 | 10.09 | 632 | 1.78 | 632 | 176214.08 | 632 | 178
633 | 10.21 | 633 | 1.72 | 633 | 168266.42 | 633 | 173
634 | 10.08 | 634 | 1.74 | 634 | 172619.06 | 634 | 183
635 | 10.13 | 635 | 1.78 | 635 | 175616.98 | 635 | 177
636 | 9.93 | 636 | 1.75 | 636 | 176334.34 | 636 | 185
637 | 10.18 | 637 | 1.72 | 637 | 169056.98 | 637 | 187
638 | 9.96 | 638 | 1.75 | 638 | 175200.81 | 638 | 183
639 | 9.95 | 639 | 1.77 | 639 | 177386.94 | 639 | 172
640 | 9.94 | 640 | 1.75 | 640 | 175955.75 | 640 | 153
641 | 9.69 | 641 | 1.78 | 641 | 183797.75 | 641 | 167
642 | 9.96 | 642 | 1.79 | 642 | 180120.48 | 642 | 177
643 | 10.08 | 643 | 1.74 | 643 | 172420.64 | 643 | 176
644 | 10.11 | 644 | 1.8 | 644 | 177942.66 | 644 | 171
645 | 10.24 | 645 | 1.74 | 645 | 170019.53 | 645 | 177
646 | 9.92 | 646 | 1.75 | 646 | 176411.3 | 646 | 177
647 | 10.16 | 647 | 1.72 | 647 | 168996.06 | 647 | 163
648 | 10.25 | 648 | 1.78 | 648 | 173170.73 | 648 | 195
649 | 9.78 | 649 | 1.77 | 649 | 180470.36 | 649 | 207
650 | 10.08 | 650 | 1.74 | 650 | 172420.64 | 650 | 202
651 | 9.85 | 651 | 1.74 | 651 | 177055.84 | 651 | 205
652 | 9.99 | 652 | 1.79 | 652 | 178979 | 652 | 181
653 | 9.88 | 653 | 1.74 | 653 | 175910.94 | 653 | 181
654 | 9.89 | 654 | 1.73 | 654 | 175328.62 | 654 | 179
655 | 9.85 | 655 | 1.78 | 655 | 180812.2 | 655 | 177
656 | 10.15 | 656 | 1.76 | 656 | 172906.42 | 656 | 185
657 | 10 | 657 | 1.74 | 657 | 173900.02 | 657 | 184
658 | 10.2 | 658 | 1.77 | 658 | 173039.23 | 658 | 177
659 | 10.04 | 659 | 1.76 | 659 | 174800.81 | 659 | 165
660 | 10.01 | 660 | 1.75 | 660 | 175024.97 | 660 | 154
661 | 10.07 | 661 | 1.77 | 661 | 175670.33 | 661 | 165
662 | 10.28 | 662 | 1.76 | 662 | 171108.97 | 662 | 180
663 | 10.16 | 663 | 1.73 | 663 | 170374.02 | 663 | 169
664 | 9.91 | 664 | 1.74 | 664 | 175580.23 | 664 | 186
665 | 10.03 | 665 | 1.74 | 665 | 173579.28 | 665 | 164
666 | 10.04 | 666 | 1.73 | 666 | 172509.98 | 666 | 160
667 | 9.94 | 667 | 1.72 | 667 | 172535.22 | 667 | 164
668 | 9.76 | 668 | 1.8 | 668 | 183913.94 | 668 | 179
669 | 9.8 | 669 | 1.77 | 669 | 180102.05 | 669 | 189
670 | 10.23 | 670 | 1.73 | 670 | 168817.22 | 670 | 206
671 | 10.01 | 671 | 1.77 | 671 | 176623.39 | 671 | 187
672 | 9.68 | 672 | 1.77 | 672 | 182438.03 | 672 | 186
673 | 9.95 | 673 | 1.74 | 673 | 174773.87 | 673 | 177
674 | 10.16 | 674 | 1.74 | 674 | 170866.14 | 674 | 180
675 | 10.03 | 675 | 1.76 | 675 | 175373.87 | 675 | 169
676 | 10.11 | 676 | 1.75 | 676 | 172898.12 | 676 | 180
677 | 10.05 | 677 | 1.71 | 677 | 169850.77 | 677 | 164
678 | 10.25 | 678 | 1.73 | 678 | 168975.62 | 678 | 173
679 | 9.98 | 679 | 1.76 | 679 | 176553.12 | 679 | 149
680 | 9.78 | 680 | 1.74 | 680 | 177914.12 | 680 | 152
681 | 9.87 | 681 | 1.78 | 681 | 180040.53 | 681 | 163
682 | 9.8 | 682 | 1.77 | 682 | 180306.12 | 682 | 168
683 | 9.98 | 683 | 1.74 | 683 | 174248.52 | 683 | 175
684 | 10 | 684 | 1.79 | 684 | 179100.02 | 684 | 165
685 | 10.23 | 685 | 1.75 | 685 | 171065.52 | 685 | 168
686 | 10.06 | 686 | 1.74 | 686 | 173061.64 | 686 | 156
687 | 9.98 | 687 | 1.72 | 687 | 172244.5 | 687 | 167
688 | 10.34 | 688 | 1.77 | 688 | 171276.59 | 688 | 188
689 | 10.13 | 689 | 1.76 | 689 | 173741.37 | 689 | 197
690 | 9.99 | 690 | 1.76 | 690 | 176476.5 | 690 | 194
691 | 9.93 | 691 | 1.72 | 691 | 173212.5 | 691 | 188
692 | 10.26 | 692 | 1.77 | 692 | 172904.48 | 692 | 168
693 | 10.1 | 693 | 1.72 | 693 | 170198.03 | 693 | 170
694 | 10.01 | 694 | 1.72 | 694 | 171628.37 | 694 | 174
695 | 10.01 | 695 | 1.76 | 695 | 175724.28 | 695 | 178
696 | 10.06 | 696 | 1.73 | 696 | 172067.61 | 696 | 172
697 | 10.09 | 697 | 1.71 | 697 | 169474.72 | 697 | 189
698 | 9.76 | 698 | 1.73 | 698 | 176741.8 | 698 | 178
699 | 10 | 699 | 1.75 | 699 | 175000.02 | 699 | 161
700 | 9.58 | 700 | 1.73 | 700 | 180793.33 | 700 | 164
701 | 9.89 | 701 | 1.75 | 701 | 177249.78 | 701 | 166
702 | 10.48 | 702 | 1.77 | 702 | 168702.31 | 702 | 169
703 | 9.85 | 703 | 1.73 | 703 | 176040.64 | 703 | 164
704 | 10.1 | 704 | 1.72 | 704 | 170297.05 | 704 | 168
705 | 9.84 | 705 | 1.78 | 705 | 180487.83 | 705 | 170
706 | 10.09 | 706 | 1.73 | 706 | 171655.12 | 706 | 166
707 | 10.01 | 707 | 1.71 | 707 | 170929.08 | 707 | 170
708 | 10.2 | 708 | 1.77 | 708 | 173333.34 | 708 | 188
709 | 9.86 | 709 | 1.76 | 709 | 178296.16 | 709 | 203
710 | 9.88 | 710 | 1.72 | 710 | 174392.72 | 710 | 195
711 | 9.81 | 711 | 1.74 | 711 | 177471.98 | 711 | 199
712 | 10.24 | 712 | 0.61 | 712 | 59375 | 712 | 186
713 | 9.84 | 713 | 0.54 | 713 | 54471.54 | 713 | 167
714 | 10.08 | 714 | 0.69 | 714 | 68551.59 | 714 | 174
715 | 8.05 | 715 | 0.7 | 715 | 86956.52 | 715 | 174
716 | 6.48 | 716 | 0.68 | 716 | 104166.66 | 716 | 177
717 | 6.2 | 717 | 0.58 | 717 | 92903.23 | 717 | 179
718 | 6 | 718 | 0.59 | 718 | 99000.01 | 718 | 178
719 | 5.62 | 719 | 0.63 | 719 | 111921.71 | 719 | 152
720 | 4.67 | 720 | 0.61 | 720 | 130835.12 | 720 | 168
721 | 4.48 | 721 | 0.66 | 721 | 146875.02 | 721 | 172
722 | 4.71 | 722 | 0.65 | 722 | 138216.56 | 722 | 173
723 | 4.54 | 723 | 0.66 | 723 | 146035.25 | 723 | 179
724 | 4.45 | 724 | 0.7 | 724 | 157303.39 | 724 | 187
725 | 4.27 | 725 | 0.72 | 725 | 167915.7 | 725 | 180
726 | 4.14 | 726 | 0.77 | 726 | 186956.55 | 726 | 154
727 | 4.16 | 727 | 0.76 | 727 | 183413.47 | 727 | 189
728 | 4.56 | 728 | 0.79 | 728 | 172368.42 | 728 | 183
729 | 4.09 | 729 | 0.83 | 729 | 202445.03 | 729 | 187
730 | 4.38 | 730 | 0.83 | 730 | 189041.11 | 730 | 191
731 | 4.65 | 731 | 0.85 | 731 | 182365.59 | 731 | 180
732 | 4.7 | 732 | 0.8 | 732 | 170851.08 | 732 | 167
733 | 4.8 | 733 | 0.84 | 733 | 174166.67 | 733 | 162
734 | 4.93 | 734 | 0.85 | 734 | 171399.61 | 734 | 184
735 | 4.75 | 735 | 0.82 | 735 | 173473.7 | 735 | 170
736 | 4.93 | 736 | 0.83 | 736 | 168762.69 | 736 | 181
737 | 4.85 | 737 | 0.84 | 737 | 174020.62 | 737 | 165
738 | 5.16 | 738 | 0.85 | 738 | 165310.08 | 738 | 160
739 | 4.8 | 739 | 0.84 | 739 | 175625.03 | 739 | 153
740 | 4.82 | 740 | 0.88 | 740 | 182365.17 | 740 | 149
741 | 5.29 | 741 | 0.84 | 741 | 159546.33 | 741 | 157
742 | 5.14 | 742 | 0.85 | 742 | 165953.33 | 742 | 146
743 | 5.3 | 743 | 0.82 | 743 | 155283.02 | 743 | 164
744 | 5.08 | 744 | 0.84 | 744 | 165354.33 | 744 | 169
745 | 5.17 | 745 | 0.85 | 745 | 163442.94 | 745 | 161
746 | 5.04 | 746 | 0.77 | 746 | 152380.95 | 746 | 164
747 | 5.08 | 747 | 0.81 | 747 | 160039.36 | 747 | 172
748 | 5.21 | 748 | 0.84 | 748 | 160268.72 | 748 | 179
749 | 4.9 | 749 | 0.85 | 749 | 173265.31 | 749 | 183
750 | 4.69 | 750 | 0.81 | 750 | 172494.67 | 750 | 180
751 | 4.76 | 751 | 0.83 | 751 | 173529.44 | 751 | 185
752 | 5.33 | 752 | 0.8 | 752 | 150093.81 | 752 | 157
753 | 4.92 | 753 | 0.75 | 753 | 151829.27 | 753 | 160
754 | 5.03 | 754 | 0.81 | 754 | 160437.39 | 754 | 161
755 | 4.96 | 755 | 0.82 | 755 | 164314.52 | 755 | 172
756 | 5.03 | 756 | 0.84 | 756 | 166003.98 | 756 | 168
757 | 4.89 | 757 | 0.84 | 757 | 172597.14 | 757 | 153
758 | 4.91 | 758 | 0.83 | 758 | 168024.47 | 758 | 150
759 | 4.9 | 759 | 0.81 | 759 | 165306.14 | 759 | 151
760 | 5.13 | 760 | 0.84 | 760 | 163937.62 | 760 | 151
761 | 4.97 | 761 | 0.84 | 761 | 168209.27 | 761 | 134
762 | 4.91 | 762 | 1.86 | 762 | 379429.75 | 762 | 142
763 | 4.97 | 763 | 1.86 | 763 | 374044.31 | 763 | 152
764 | 5.08 | 764 | 0 | 764 | 0 | 764 | 144
[6 empty] | 765 | 142
[6 empty] | 766 | 156
[6 empty] | 767 | 159
[6 empty] | 768 | 180
[6 empty] | 769 | 181
[6 empty] | 770 | 180
[6 empty] | 771 | 181
[6 empty] | 772 | 177
[6 empty] | 773 | 193
[6 empty] | 774 | 179
[6 empty] | 775 | 178
[6 empty] | 776 | 169
[6 empty] | 777 | 158
[6 empty] | 778 | 157
[6 empty] | 779 | 154
[6 empty] | 780 | 162
[6 empty] | 781 | 146
[6 empty] | 782 | 165
[6 empty] | 783 | 170