## lvtemporary_606800
Time - Current | Current (kA) - Current | Time - Voltage | Voltage (V) - Voltage | Time - Resistance | Resistance (Ohm) - Resistance | Time - Force | Force (kg) - Force
1 | 0 | 1 | 0 | 1 | 0 | 1 | 166
2 | 0 | 2 | 0 | 2 | 0 | 2 | 169
3 | 0 | 3 | 0 | 3 | 0 | 3 | 172
4 | 0 | 4 | 0 | 4 | 0 | 4 | 166
5 | 0 | 5 | 0 | 5 | 0 | 5 | 169
6 | 0 | 6 | 0 | 6 | 0 | 6 | 166
7 | 0 | 7 | 0 | 7 | 0 | 7 | 147
8 | 0 | 8 | 0 | 8 | 0 | 8 | 155
9 | 0 | 9 | 0 | 9 | 0 | 9 | 157
10 | 0 | 10 | 0 | 10 | 0 | 10 | 163
11 | 0 | 11 | 0 | 11 | 0 | 11 | 157
12 | 0 | 12 | 0 | 12 | 0 | 12 | 153
13 | 0 | 13 | 0 | 13 | 0 | 13 | 159
14 | 0 | 14 | 0 | 14 | 0 | 14 | 167
15 | 0 | 15 | 0 | 15 | 0 | 15 | 186
16 | 0 | 16 | 0 | 16 | 0 | 16 | 189
17 | 0 | 17 | 0 | 17 | 0 | 17 | 192
18 | 0 | 18 | 0 | 18 | 0 | 18 | 177
19 | 0 | 19 | 0 | 19 | 0 | 19 | 175
20 | 0 | 20 | 0 | 20 | 0 | 20 | 177
21 | 0 | 21 | 0 | 21 | 0 | 21 | 171
22 | 0 | 22 | 0 | 22 | 0 | 22 | 164
23 | 0 | 23 | 0 | 23 | 0 | 23 | 174
24 | 0 | 24 | 0 | 24 | 0 | 24 | 169
25 | 0 | 25 | 0 | 25 | 0 | 25 | 154
26 | 0 | 26 | 0 | 26 | 0 | 26 | 163
27 | 0 | 27 | 0 | 27 | 0 | 27 | 163
28 | 0 | 28 | 0 | 28 | 0 | 28 | 156
29 | 0 | 29 | 0 | 29 | 0 | 29 | 156
30 | 0 | 30 | 0 | 30 | 0 | 30 | 164
31 | 0 | 31 | 0 | 31 | 0 | 31 | 151
32 | 0 | 32 | 0 | 32 | 0 | 32 | 156
33 | 0 | 33 | 0 | 33 | 0 | 33 | 152
34 | 0 | 34 | 0 | 34 | 0 | 34 | 170
35 | 0 | 35 | 0 | 35 | 0 | 35 | 192
36 | 0 | 36 | 0 | 36 | 0 | 36 | 186
37 | 0 | 37 | 0 | 37 | 0 | 37 | 186
38 | 0 | 38 | 0 | 38 | 0 | 38 | 170
39 | 0 | 39 | 0 | 39 | 0 | 39 | 180
40 | 0 | 40 | 0 | 40 | 0 | 40 | 170
41 | 0 | 41 | 0 | 41 | 0 | 41 | 177
42 | 0 | 42 | 0 | 42 | 0 | 42 | 173
43 | 0 | 43 | 0 | 43 | 0 | 43 | 169
44 | 0 | 44 | 0 | 44 | 0 | 44 | 173
45 | 0 | 45 | 0 | 45 | 0 | 45 | 159
46 | 0 | 46 | 0 | 46 | 0 | 46 | 157
47 | 0 | 47 | 0 | 47 | 0 | 47 | 154
48 | 0 | 48 | 0 | 48 | 0 | 48 | 146
49 | 0 | 49 | 0 | 49 | 0 | 49 | 146
50 | 0 | 50 | 0 | 50 | 0 | 50 | 158
51 | 0 | 51 | 0 | 51 | 0 | 51 | 147
52 | 0 | 52 | 0 | 52 | 0 | 52 | 165
53 | 0 | 53 | 0 | 53 | 0 | 53 | 163
54 | 0 | 54 | 0 | 54 | 0 | 54 | 176
55 | 0 | 55 | 0 | 55 | 0 | 55 | 186
56 | 0 | 56 | 0 | 56 | 0 | 56 | 190
57 | 0 | 57 | 0 | 57 | 0 | 57 | 176
58 | 0 | 58 | 0 | 58 | 0 | 58 | 172
59 | 0 | 59 | 0 | 59 | 0 | 59 | 179
60 | 0 | 60 | 0 | 60 | 0 | 60 | 168
61 | 0.41 | 61 | 1.08 | 61 | 0 | 61 | 150
62 | 1.76 | 62 | 1.13 | 62 | 643181.87 | 62 | 168
63 | 2.57 | 63 | 1.06 | 63 | 414007.81 | 63 | 171
64 | 3.23 | 64 | 1.16 | 64 | 359752.31 | 64 | 156
65 | 3.65 | 65 | 1.34 | 65 | 367945.22 | 65 | 157
66 | 4.54 | 66 | 1.34 | 66 | 294052.87 | 66 | 162
67 | 4.85 | 67 | 1.3 | 67 | 268659.81 | 67 | 148
68 | 4.78 | 68 | 1.34 | 68 | 280334.75 | 68 | 141
69 | 5.27 | 69 | 1.32 | 69 | 250853.89 | 69 | 146
70 | 5.56 | 70 | 1.28 | 70 | 229316.58 | 70 | 149
71 | 5.27 | 71 | 1.31 | 71 | 248956.37 | 71 | 146
72 | 5.6 | 72 | 1.32 | 72 | 235178.59 | 72 | 157
73 | 5.4 | 73 | 1.26 | 73 | 232592.59 | 73 | 160
74 | 5.55 | 74 | 1.25 | 74 | 224684.72 | 74 | 185
75 | 5.36 | 75 | 1.26 | 75 | 235074.66 | 75 | 177
76 | 5.53 | 76 | 1.25 | 76 | 226039.8 | 76 | 191
77 | 5.35 | 77 | 1.18 | 77 | 221121.52 | 77 | 170
78 | 5.32 | 78 | 1.18 | 78 | 221616.56 | 78 | 145
79 | 5.48 | 79 | 1.2 | 79 | 218613.14 | 79 | 152
80 | 5.36 | 80 | 1.21 | 80 | 226305.98 | 80 | 147
81 | 5.39 | 81 | 1.18 | 81 | 217996.3 | 81 | 167
82 | 5.73 | 82 | 1.17 | 82 | 203315.91 | 82 | 175
83 | 5.61 | 83 | 1.15 | 83 | 205347.61 | 83 | 165
84 | 5 | 84 | 1.16 | 84 | 232400.02 | 84 | 153
85 | 5.08 | 85 | 1.13 | 85 | 222834.66 | 85 | 138
86 | 5.23 | 86 | 1.11 | 86 | 212428.31 | 86 | 140
87 | 5.08 | 87 | 1.07 | 87 | 210629.92 | 87 | 130
88 | 5.11 | 88 | 1.14 | 88 | 223483.41 | 88 | 155
89 | 5.1 | 89 | 1.15 | 89 | 225294.12 | 89 | 144
90 | 5.06 | 90 | 1.12 | 90 | 221739.14 | 90 | 151
91 | 4.51 | 91 | 1.1 | 91 | 244789.39 | 91 | 143
92 | 4.85 | 92 | 1.1 | 92 | 227010.33 | 92 | 154
93 | 5.12 | 93 | 1.12 | 93 | 218945.33 | 93 | 158
94 | 4.83 | 94 | 1.12 | 94 | 231469.98 | 94 | 180
95 | 4.97 | 95 | 1.1 | 95 | 221529.2 | 95 | 180
96 | 5.23 | 96 | 1.14 | 96 | 217399.64 | 96 | 184
97 | 4.95 | 97 | 1.11 | 97 | 223434.37 | 97 | 171
98 | 5.14 | 98 | 1.15 | 98 | 222957.22 | 98 | 155
99 | 4.78 | 99 | 1.09 | 99 | 228033.5 | 99 | 162
100 | 5.19 | 100 | 1.12 | 100 | 215221.59 | 100 | 175
101 | 5.36 | 101 | 1.11 | 101 | 207089.56 | 101 | 175
102 | 4.56 | 102 | 1.14 | 102 | 250657.89 | 102 | 183
103 | 5.07 | 103 | 1.11 | 103 | 219526.66 | 103 | 152
104 | 4.96 | 104 | 1.1 | 104 | 221370.98 | 104 | 152
105 | 5 | 105 | 1.13 | 105 | 226800.02 | 105 | 155
106 | 5 | 106 | 1.1 | 106 | 220400 | 106 | 137
107 | 5.03 | 107 | 1.1 | 107 | 219284.31 | 107 | 151
108 | 4.86 | 108 | 1.13 | 108 | 232716.06 | 108 | 162
109 | 5.09 | 109 | 1.12 | 109 | 219449.92 | 109 | 158
110 | 4.86 | 110 | 0.46 | 110 | 95473.26 | 110 | 162
111 | 3.85 | 111 | 0 | 111 | 0 | 111 | 150
112 | 1.65 | 112 | 0.6 | 112 | 361212.12 | 112 | 164
113 | 0 | 113 | 2.28 | 113 | 0 | 113 | 166
114 | 0 | 114 | 2.29 | 114 | 0 | 114 | 202
115 | 0.66 | 115 | 2.21 | 115 | 3345455.25 | 115 | 203
116 | 4.33 | 116 | 2.37 | 116 | 547113.25 | 116 | 197
117 | 5.93 | 117 | 2.64 | 117 | 445699.87 | 117 | 194
118 | 7 | 118 | 2.58 | 118 | 368000.06 | 118 | 184
119 | 7.85 | 119 | 2.54 | 119 | 323184.72 | 119 | 184
120 | 9.01 | 120 | 2.59 | 120 | 287014.47 | 120 | 170
121 | 9.43 | 121 | 2.51 | 121 | 266489.94 | 121 | 170
122 | 9.93 | 122 | 2.52 | 122 | 253776.45 | 122 | 174
123 | 10.23 | 123 | 2.56 | 123 | 249755.64 | 123 | 161
124 | 10.48 | 124 | 2.51 | 124 | 239599.27 | 124 | 146
125 | 10.6 | 125 | 2.39 | 125 | 225849.06 | 125 | 151
126 | 11.07 | 126 | 2.43 | 126 | 219783.2 | 126 | 150
127 | 11.14 | 127 | 2.41 | 127 | 216427.31 | 127 | 155
128 | 11.06 | 128 | 2.3 | 128 | 207504.55 | 128 | 164
129 | 11.26 | 129 | 2.25 | 129 | 200088.83 | 129 | 151
130 | 11.39 | 130 | 2.3 | 130 | 202194.92 | 130 | 148
131 | 11.51 | 131 | 2.17 | 131 | 188879.25 | 131 | 141
132 | 11.39 | 132 | 2.12 | 132 | 186391.59 | 132 | 150
133 | 11.78 | 133 | 2.03 | 133 | 172326 | 133 | 189
134 | 11.33 | 134 | 2.05 | 134 | 180582.52 | 134 | 189
135 | 11.07 | 135 | 2.04 | 135 | 184281.86 | 135 | 197
136 | 10.92 | 136 | 2.03 | 136 | 185897.45 | 136 | 183
137 | 11.16 | 137 | 1.93 | 137 | 173028.67 | 137 | 151
138 | 11.05 | 138 | 1.89 | 138 | 170588.25 | 138 | 154
139 | 11.06 | 139 | 1.92 | 139 | 173508.16 | 139 | 181
140 | 10.99 | 140 | 1.94 | 140 | 176069.16 | 140 | 172
141 | 10.57 | 141 | 1.83 | 141 | 173226.14 | 141 | 178
142 | 10.66 | 142 | 1.81 | 142 | 169324.58 | 142 | 170
143 | 10.58 | 143 | 1.87 | 143 | 176937.64 | 143 | 159
144 | 10.32 | 144 | 1.85 | 144 | 179554.27 | 144 | 157
145 | 10.3 | 145 | 1.8 | 145 | 174660.2 | 145 | 174
146 | 10.13 | 146 | 1.83 | 146 | 180750.25 | 146 | 155
147 | 10.5 | 147 | 1.84 | 147 | 174761.91 | 147 | 179
148 | 10.06 | 148 | 1.79 | 148 | 177833 | 148 | 176
149 | 10.26 | 149 | 1.8 | 149 | 175633.53 | 149 | 162
150 | 10.11 | 150 | 1.84 | 150 | 181503.47 | 150 | 157
151 | 10.18 | 151 | 1.79 | 151 | 176227.91 | 151 | 154
152 | 10.04 | 152 | 1.81 | 152 | 180278.89 | 152 | 168
153 | 10.11 | 153 | 1.81 | 153 | 178635.03 | 153 | 202
154 | 10.41 | 154 | 1.81 | 154 | 174063.42 | 154 | 205
155 | 9.94 | 155 | 1.76 | 155 | 176861.19 | 155 | 191
156 | 9.93 | 156 | 1.81 | 156 | 182376.66 | 156 | 172
157 | 10.33 | 157 | 1.81 | 157 | 175314.64 | 157 | 179
158 | 9.9 | 158 | 1.79 | 158 | 180303.05 | 158 | 168
159 | 10.1 | 159 | 1.75 | 159 | 173267.34 | 159 | 169
160 | 9.93 | 160 | 1.85 | 160 | 185901.33 | 160 | 178
161 | 9.95 | 161 | 1.77 | 161 | 178190.97 | 161 | 175
162 | 9.68 | 162 | 1.73 | 162 | 179132.25 | 162 | 168
163 | 9.89 | 163 | 1.82 | 163 | 183720.95 | 163 | 168
164 | 9.91 | 164 | 1.81 | 164 | 183047.44 | 164 | 164
165 | 9.53 | 165 | 1.8 | 165 | 189192.05 | 165 | 163
166 | 10.07 | 166 | 1.84 | 166 | 182720.95 | 166 | 159
167 | 9.86 | 167 | 1.82 | 167 | 184685.62 | 167 | 172
168 | 9.86 | 168 | 1.81 | 168 | 183570 | 168 | 170
169 | 9.94 | 169 | 1.8 | 169 | 181388.34 | 169 | 152
170 | 10.02 | 170 | 1.84 | 170 | 183532.95 | 170 | 157
171 | 10.14 | 171 | 1.8 | 171 | 177317.58 | 171 | 149
172 | 10.03 | 172 | 1.79 | 172 | 178863.42 | 172 | 162
173 | 10.02 | 173 | 1.85 | 173 | 184730.55 | 173 | 186
174 | 9.93 | 174 | 1.79 | 174 | 180664.66 | 174 | 193
175 | 10.4 | 175 | 1.79 | 175 | 171826.92 | 175 | 193
176 | 10.3 | 176 | 1.85 | 176 | 179223.3 | 176 | 184
177 | 10.33 | 177 | 1.76 | 177 | 170667.97 | 177 | 173
178 | 10.03 | 178 | 1.75 | 178 | 174077.78 | 178 | 160
179 | 10 | 179 | 1.77 | 179 | 177200 | 179 | 166
180 | 10.02 | 180 | 1.84 | 180 | 183333.36 | 180 | 172
181 | 9.93 | 181 | 1.77 | 181 | 178247.75 | 181 | 167
182 | 10 | 182 | 1.76 | 182 | 176100 | 182 | 182
183 | 9.93 | 183 | 1.81 | 183 | 182578.06 | 183 | 167
184 | 9.91 | 184 | 1.8 | 184 | 181735.64 | 184 | 145
185 | 10.18 | 185 | 1.75 | 185 | 171807.48 | 185 | 155
186 | 9.88 | 186 | 1.81 | 186 | 183097.17 | 186 | 153
187 | 10.07 | 187 | 1.84 | 187 | 182720.95 | 187 | 165
188 | 9.79 | 188 | 1.75 | 188 | 178855.98 | 188 | 160
189 | 9.96 | 189 | 1.79 | 189 | 180020.08 | 189 | 169
190 | 10.01 | 190 | 1.82 | 190 | 182117.87 | 190 | 169
191 | 9.81 | 191 | 1.78 | 191 | 181141.7 | 191 | 152
192 | 10 | 192 | 1.78 | 192 | 177900 | 192 | 161
193 | 9.98 | 193 | 1.85 | 193 | 185671.36 | 193 | 182
194 | 9.65 | 194 | 1.82 | 194 | 188601.05 | 194 | 190
195 | 10.07 | 195 | 1.78 | 195 | 177060.59 | 195 | 182
196 | 9.72 | 196 | 1.89 | 196 | 194238.7 | 196 | 177
197 | 10.1 | 197 | 1.84 | 197 | 182376.27 | 197 | 169
198 | 9.75 | 198 | 1.79 | 198 | 183384.62 | 198 | 172
199 | 10.37 | 199 | 1.81 | 199 | 174638.39 | 199 | 179
200 | 10.24 | 200 | 1.84 | 200 | 179882.83 | 200 | 168
201 | 10.08 | 201 | 1.83 | 201 | 181746.05 | 201 | 167
202 | 10.13 | 202 | 1.75 | 202 | 172458.05 | 202 | 175
203 | 10.1 | 203 | 1.86 | 203 | 183861.41 | 203 | 164
204 | 10.53 | 204 | 1.8 | 204 | 171035.16 | 204 | 159
205 | 9.66 | 205 | 1.77 | 205 | 183126.3 | 205 | 172
206 | 10.09 | 206 | 1.81 | 206 | 179286.44 | 206 | 155
207 | 10.47 | 207 | 1.8 | 207 | 172301.84 | 207 | 177
208 | 9.96 | 208 | 1.8 | 208 | 180220.89 | 208 | 172
209 | 10.13 | 209 | 1.78 | 209 | 176011.86 | 209 | 160
210 | 10.08 | 210 | 1.79 | 210 | 177380.97 | 210 | 142
211 | 9.91 | 211 | 1.75 | 211 | 176992.95 | 211 | 155
212 | 9.78 | 212 | 1.76 | 212 | 179652.36 | 212 | 170
213 | 9.95 | 213 | 1.81 | 213 | 181708.56 | 213 | 195
214 | 9.85 | 214 | 1.79 | 214 | 181218.3 | 214 | 200
215 | 10.43 | 215 | 1.78 | 215 | 170757.45 | 215 | 195
216 | 9.57 | 216 | 1.8 | 216 | 188296.77 | 216 | 188
217 | 10.06 | 217 | 1.81 | 217 | 180218.7 | 217 | 174
218 | 9.88 | 218 | 1.76 | 218 | 177834.02 | 218 | 174
219 | 10.11 | 219 | 1.78 | 219 | 175964.41 | 219 | 164
220 | 9.88 | 220 | 1.82 | 220 | 184008.11 | 220 | 175
221 | 10.1 | 221 | 1.77 | 221 | 175445.58 | 221 | 174
222 | 9.88 | 222 | 1.78 | 222 | 180566.8 | 222 | 179
223 | 10.13 | 223 | 1.8 | 223 | 177986.19 | 223 | 158
224 | 10.01 | 224 | 1.79 | 224 | 178721.28 | 224 | 152
225 | 10.04 | 225 | 1.73 | 225 | 172609.56 | 225 | 161
226 | 10.17 | 226 | 1.79 | 226 | 176401.19 | 226 | 157
227 | 9.86 | 227 | 1.79 | 227 | 181541.59 | 227 | 172
228 | 9.93 | 228 | 1.76 | 228 | 177140 | 228 | 171
229 | 10.09 | 229 | 1.77 | 229 | 175817.64 | 229 | 176
230 | 10.16 | 230 | 1.75 | 230 | 172637.81 | 230 | 160
231 | 9.93 | 231 | 1.74 | 231 | 175528.7 | 231 | 161
232 | 9.91 | 232 | 1.78 | 232 | 179515.64 | 232 | 157
233 | 10.33 | 233 | 1.8 | 233 | 174346.58 | 233 | 183
234 | 10.01 | 234 | 1.77 | 234 | 176423.58 | 234 | 191
235 | 10.16 | 235 | 1.76 | 235 | 173622.05 | 235 | 195
236 | 10.18 | 236 | 1.83 | 236 | 179567.78 | 236 | 186
237 | 9.81 | 237 | 1.77 | 237 | 180632.03 | 237 | 167
238 | 10 | 238 | 1.75 | 238 | 175100.02 | 238 | 177
239 | 10.03 | 239 | 1.78 | 239 | 177068.81 | 239 | 157
240 | 10.05 | 240 | 1.8 | 240 | 179303.5 | 240 | 157
241 | 9.96 | 241 | 1.73 | 241 | 173293.17 | 241 | 176
242 | 9.83 | 242 | 1.75 | 242 | 177823 | 242 | 185
243 | 10.12 | 243 | 1.79 | 243 | 176482.22 | 243 | 168
244 | 10.04 | 244 | 1.83 | 244 | 181972.12 | 244 | 165
245 | 9.96 | 245 | 1.76 | 245 | 176506.03 | 245 | 167
246 | 9.75 | 246 | 1.8 | 246 | 184410.28 | 246 | 165
247 | 10.24 | 247 | 1.79 | 247 | 175097.66 | 247 | 166
248 | 10.17 | 248 | 1.77 | 248 | 173647.98 | 248 | 160
249 | 9.95 | 249 | 1.78 | 249 | 178391.98 | 249 | 162
250 | 10.06 | 250 | 1.76 | 250 | 174850.91 | 250 | 155
251 | 10.01 | 251 | 1.74 | 251 | 174025.98 | 251 | 150
252 | 10.03 | 252 | 1.74 | 252 | 173579.28 | 252 | 172
253 | 9.82 | 253 | 1.76 | 253 | 178920.59 | 253 | 193
254 | 10.18 | 254 | 1.75 | 254 | 172102.17 | 254 | 188
255 | 9.8 | 255 | 1.76 | 255 | 179591.83 | 255 | 204
256 | 10.21 | 256 | 1.82 | 256 | 178256.61 | 256 | 181
257 | 9.96 | 257 | 1.77 | 257 | 177510.05 | 257 | 175
258 | 9.93 | 258 | 1.74 | 258 | 174723.08 | 258 | 177
259 | 10.08 | 259 | 1.75 | 259 | 174007.95 | 259 | 171
260 | 9.92 | 260 | 1.79 | 260 | 180846.78 | 260 | 180
261 | 9.99 | 261 | 1.74 | 261 | 174474.48 | 261 | 181
262 | 10.01 | 262 | 1.73 | 262 | 173226.78 | 262 | 179
263 | 10.23 | 263 | 1.8 | 263 | 176050.84 | 263 | 166
264 | 10.35 | 264 | 1.77 | 264 | 170531.42 | 264 | 159
265 | 9.94 | 265 | 1.74 | 265 | 174849.11 | 265 | 150
266 | 9.87 | 266 | 1.77 | 266 | 179736.58 | 266 | 157
267 | 10.1 | 267 | 1.77 | 267 | 175346.55 | 267 | 175
268 | 10.02 | 268 | 1.74 | 268 | 173952.11 | 268 | 168
269 | 9.96 | 269 | 1.78 | 269 | 178614.45 | 269 | 155
270 | 10.07 | 270 | 1.76 | 270 | 174776.58 | 270 | 150
271 | 10.06 | 271 | 1.71 | 271 | 169582.52 | 271 | 133
272 | 9.92 | 272 | 1.73 | 272 | 174294.37 | 272 | 160
273 | 10.05 | 273 | 1.78 | 273 | 176815.92 | 273 | 189
274 | 9.86 | 274 | 1.75 | 274 | 177789.06 | 274 | 200
275 | 9.96 | 275 | 1.73 | 275 | 173895.58 | 275 | 197
276 | 10.07 | 276 | 1.8 | 276 | 178550.17 | 276 | 188
277 | 9.87 | 277 | 1.8 | 277 | 182573.45 | 277 | 161
278 | 10.03 | 278 | 1.72 | 278 | 171286.16 | 278 | 161
279 | 10.14 | 279 | 1.75 | 279 | 172189.37 | 279 | 164
280 | 10.3 | 280 | 1.78 | 280 | 173106.8 | 280 | 167
281 | 9.86 | 281 | 1.72 | 281 | 174847.89 | 281 | 176
282 | 10.17 | 282 | 1.72 | 282 | 169026.56 | 282 | 181
283 | 9.81 | 283 | 1.79 | 283 | 182772.7 | 283 | 176
284 | 9.83 | 284 | 1.72 | 284 | 175076.31 | 284 | 145
285 | 9.73 | 285 | 1.7 | 285 | 174306.28 | 285 | 168
286 | 10.51 | 286 | 1.76 | 286 | 167459.56 | 286 | 160
287 | 9.79 | 287 | 1.77 | 287 | 180388.16 | 287 | 174
288 | 9.98 | 288 | 1.73 | 288 | 173747.52 | 288 | 169
289 | 9.85 | 289 | 1.75 | 289 | 177766.52 | 289 | 173
290 | 9.94 | 290 | 1.78 | 290 | 179376.28 | 290 | 158
291 | 9.9 | 291 | 1.76 | 291 | 177676.78 | 291 | 149
292 | 10 | 292 | 1.75 | 292 | 174900.02 | 292 | 163
293 | 10.19 | 293 | 1.8 | 293 | 176349.39 | 293 | 184
294 | 9.81 | 294 | 1.77 | 294 | 179918.47 | 294 | 196
295 | 9.75 | 295 | 1.74 | 295 | 178461.55 | 295 | 192
296 | 10.58 | 296 | 1.78 | 296 | 168431.02 | 296 | 184
297 | 10.12 | 297 | 1.76 | 297 | 173616.61 | 297 | 167
298 | 10.01 | 298 | 1.73 | 298 | 172427.58 | 298 | 167
299 | 10.03 | 299 | 1.73 | 299 | 172781.66 | 299 | 160
300 | 9.99 | 300 | 1.77 | 300 | 177477.5 | 300 | 156
301 | 9.98 | 301 | 1.75 | 301 | 174949.92 | 301 | 171
302 | 9.88 | 302 | 1.73 | 302 | 174696.36 | 302 | 180
303 | 10.29 | 303 | 1.79 | 303 | 173760.95 | 303 | 167
304 | 9.98 | 304 | 1.74 | 304 | 174749.52 | 304 | 168
305 | 9.92 | 305 | 1.7 | 305 | 171673.41 | 305 | 166
306 | 9.85 | 306 | 1.78 | 306 | 180710.67 | 306 | 157
307 | 9.75 | 307 | 1.77 | 307 | 181025.66 | 307 | 162
308 | 10.18 | 308 | 1.72 | 308 | 169253.45 | 308 | 169
309 | 9.83 | 309 | 1.76 | 309 | 178738.56 | 309 | 168
310 | 10.08 | 310 | 1.8 | 310 | 178869.05 | 310 | 169
311 | 9.98 | 311 | 1.73 | 311 | 173346.72 | 311 | 165
312 | 9.98 | 312 | 1.73 | 312 | 173246.52 | 312 | 166
313 | 10.08 | 313 | 1.76 | 313 | 174305.58 | 313 | 201
314 | 9.96 | 314 | 1.76 | 314 | 176405.62 | 314 | 205
315 | 10.2 | 315 | 1.74 | 315 | 170196.09 | 315 | 189
316 | 9.84 | 316 | 1.79 | 316 | 181402.44 | 316 | 183
317 | 10.34 | 317 | 1.79 | 317 | 172920.7 | 317 | 185
318 | 9.83 | 318 | 1.71 | 318 | 174364.2 | 318 | 179
319 | 10.13 | 319 | 1.72 | 319 | 169693.98 | 319 | 171
320 | 9.98 | 320 | 1.78 | 320 | 177955.94 | 320 | 175
321 | 10.03 | 321 | 1.7 | 321 | 169790.64 | 321 | 169
322 | 9.93 | 322 | 1.72 | 322 | 173514.62 | 322 | 176
323 | 10.05 | 323 | 1.76 | 323 | 174925.39 | 323 | 169
324 | 10.12 | 324 | 1.78 | 324 | 175988.16 | 324 | 158
325 | 10.03 | 325 | 1.72 | 325 | 171385.86 | 325 | 171
326 | 9.8 | 326 | 1.77 | 326 | 180612.25 | 326 | 167
327 | 10.18 | 327 | 1.77 | 327 | 173673.89 | 327 | 169
328 | 9.73 | 328 | 1.69 | 328 | 173586.86 | 328 | 168
329 | 10.08 | 329 | 1.75 | 329 | 173214.28 | 329 | 158
330 | 10.15 | 330 | 1.8 | 330 | 177438.44 | 330 | 159
331 | 9.78 | 331 | 1.74 | 331 | 177811.86 | 331 | 144
332 | 10.16 | 332 | 1.76 | 332 | 173031.52 | 332 | 160
333 | 9.94 | 333 | 1.79 | 333 | 180181.09 | 333 | 192
334 | 9.68 | 334 | 1.76 | 334 | 182231.42 | 334 | 194
335 | 10.23 | 335 | 1.74 | 335 | 169990.23 | 335 | 187
336 | 10.18 | 336 | 1.76 | 336 | 172789.8 | 336 | 185
337 | 9.91 | 337 | 1.79 | 337 | 180121.09 | 337 | 173
338 | 10.13 | 338 | 1.72 | 338 | 170187.58 | 338 | 171
339 | 10.09 | 339 | 1.73 | 339 | 171060.45 | 339 | 159
340 | 10.24 | 340 | 1.77 | 340 | 172460.94 | 340 | 179
341 | 10.04 | 341 | 1.72 | 341 | 171314.75 | 341 | 174
342 | 10.07 | 342 | 1.71 | 342 | 169811.34 | 342 | 174
343 | 10.01 | 343 | 1.75 | 343 | 175124.89 | 343 | 174
344 | 9.96 | 344 | 1.73 | 344 | 173995.98 | 344 | 154
345 | 9.8 | 345 | 1.76 | 345 | 180000 | 345 | 180
346 | 9.91 | 346 | 1.73 | 346 | 174974.78 | 346 | 150
347 | 10.35 | 347 | 1.77 | 347 | 170628.03 | 347 | 165
348 | 9.9 | 348 | 1.72 | 348 | 174040.42 | 348 | 167
349 | 10.01 | 349 | 1.74 | 349 | 173526.48 | 349 | 166
350 | 10.07 | 350 | 1.76 | 350 | 174577.98 | 350 | 169
351 | 9.99 | 351 | 1.72 | 351 | 172172.17 | 351 | 153
352 | 9.85 | 352 | 1.71 | 352 | 174010.17 | 352 | 166
353 | 10.08 | 353 | 1.73 | 353 | 171627 | 353 | 187
354 | 10.27 | 354 | 1.73 | 354 | 168354.45 | 354 | 189
355 | 9.85 | 355 | 1.71 | 355 | 173401.03 | 355 | 187
356 | 10.19 | 356 | 1.76 | 356 | 172718.37 | 356 | 197
357 | 10.06 | 357 | 1.76 | 357 | 174552.69 | 357 | 182
358 | 9.97 | 358 | 1.71 | 358 | 171815.45 | 358 | 191
359 | 9.9 | 359 | 1.71 | 359 | 172828.3 | 359 | 171
360 | 10.03 | 360 | 1.77 | 360 | 176271.2 | 360 | 170
361 | 9.96 | 361 | 1.73 | 361 | 173192.77 | 361 | 165
362 | 9.83 | 362 | 1.72 | 362 | 174567.66 | 362 | 170
363 | 10.06 | 363 | 1.76 | 363 | 174950.31 | 363 | 166
364 | 9.86 | 364 | 1.74 | 364 | 176876.28 | 364 | 163
365 | 9.71 | 365 | 1.74 | 365 | 179093.72 | 365 | 151
366 | 10.06 | 366 | 1.74 | 366 | 173061.64 | 366 | 169
367 | 9.95 | 367 | 1.77 | 367 | 177487.45 | 367 | 150
368 | 9.9 | 368 | 1.73 | 368 | 174444.47 | 368 | 158
369 | 10.16 | 369 | 1.74 | 369 | 171653.55 | 369 | 165
370 | 10.09 | 370 | 1.77 | 370 | 175123.89 | 370 | 163
371 | 9.98 | 371 | 1.73 | 371 | 172945.92 | 371 | 150
372 | 9.96 | 372 | 1.72 | 372 | 172791.17 | 372 | 164
373 | 10.1 | 373 | 1.79 | 373 | 177326.75 | 373 | 184
374 | 9.85 | 374 | 1.76 | 374 | 178375.64 | 374 | 196
375 | 10.04 | 375 | 1.73 | 375 | 172211.17 | 375 | 188
376 | 9.55 | 376 | 1.78 | 376 | 186282.72 | 376 | 198
377 | 10.1 | 377 | 1.78 | 377 | 175940.62 | 377 | 181
378 | 9.98 | 378 | 1.73 | 378 | 173547.12 | 378 | 182
379 | 10.07 | 379 | 1.73 | 379 | 171300.91 | 379 | 164
380 | 10.15 | 380 | 1.76 | 380 | 173694.59 | 380 | 168
381 | 9.99 | 381 | 1.73 | 381 | 172772.78 | 381 | 172
382 | 9.93 | 382 | 1.74 | 382 | 175629.42 | 382 | 182
383 | 9.9 | 383 | 1.78 | 383 | 179696.98 | 383 | 173
384 | 10.06 | 384 | 1.75 | 384 | 174254.48 | 384 | 175
385 | 10.4 | 385 | 1.69 | 385 | 162788.47 | 385 | 170
386 | 10.51 | 386 | 1.78 | 386 | 168981.92 | 386 | 164
387 | 9.65 | 387 | 1.74 | 387 | 180725.39 | 387 | 166
388 | 10.13 | 388 | 1.73 | 388 | 170878.59 | 388 | 164
389 | 10.04 | 389 | 1.73 | 389 | 172111.56 | 389 | 153
390 | 9.88 | 390 | 1.78 | 390 | 179655.87 | 390 | 164
391 | 10.01 | 391 | 1.73 | 391 | 172327.67 | 391 | 166
392 | 9.9 | 392 | 1.7 | 392 | 171919.2 | 392 | 162
393 | 10.27 | 393 | 1.76 | 393 | 171567.69 | 393 | 184
394 | 10.03 | 394 | 1.74 | 394 | 173778.67 | 394 | 197
395 | 9.55 | 395 | 1.72 | 395 | 180104.72 | 395 | 194
396 | 10.17 | 396 | 1.76 | 396 | 173451.33 | 396 | 180
397 | 9.88 | 397 | 1.76 | 397 | 178441.3 | 397 | 170
398 | 9.96 | 398 | 1.7 | 398 | 170783.12 | 398 | 171
399 | 9.95 | 399 | 1.74 | 399 | 174673.37 | 399 | 158
400 | 10.15 | 400 | 1.78 | 400 | 175566.52 | 400 | 163
401 | 10.16 | 401 | 1.69 | 401 | 166535.44 | 401 | 176
402 | 9.85 | 402 | 1.73 | 402 | 175431.48 | 402 | 165
403 | 10.18 | 403 | 1.76 | 403 | 172888.03 | 403 | 161
404 | 10.11 | 404 | 1.8 | 404 | 177942.66 | 404 | 149
405 | 10 | 405 | 1.71 | 405 | 170800.02 | 405 | 159
406 | 9.68 | 406 | 1.76 | 406 | 182231.42 | 406 | 147
407 | 10.01 | 407 | 1.76 | 407 | 176123.89 | 407 | 177
408 | 10.13 | 408 | 1.72 | 408 | 169990.14 | 408 | 185
409 | 10.11 | 409 | 1.69 | 409 | 167556.89 | 409 | 182
410 | 9.98 | 410 | 1.76 | 410 | 176753.52 | 410 | 157
411 | 9.9 | 411 | 1.7 | 411 | 171212.14 | 411 | 154
412 | 10 | 412 | 1.73 | 412 | 173100.02 | 412 | 163
413 | 10.2 | 413 | 1.77 | 413 | 173529.44 | 413 | 178
414 | 9.76 | 414 | 1.75 | 414 | 179405.73 | 414 | 196
415 | 10 | 415 | 1.73 | 415 | 173400.02 | 415 | 194
416 | 10.1 | 416 | 1.81 | 416 | 178910.91 | 416 | 200
417 | 9.81 | 417 | 1.77 | 417 | 179918.47 | 417 | 176
418 | 10.13 | 418 | 1.69 | 418 | 167226.08 | 418 | 169
419 | 10.01 | 419 | 1.73 | 419 | 173226.78 | 419 | 162
420 | 10.03 | 420 | 1.78 | 420 | 177367.89 | 420 | 171
421 | 9.89 | 421 | 1.73 | 421 | 174823.08 | 421 | 178
422 | 9.94 | 422 | 1.73 | 422 | 173943.69 | 422 | 188
423 | 10.04 | 423 | 1.8 | 423 | 179681.3 | 423 | 173
424 | 10.13 | 424 | 1.74 | 424 | 171470.89 | 424 | 166
425 | 9.96 | 425 | 1.72 | 425 | 172389.56 | 425 | 159
426 | 9.82 | 426 | 1.77 | 426 | 180346.25 | 426 | 154
427 | 9.75 | 427 | 1.77 | 427 | 181435.89 | 427 | 160
428 | 9.98 | 428 | 1.73 | 428 | 173446.91 | 428 | 168
429 | 9.92 | 429 | 1.75 | 429 | 176411.3 | 429 | 174
430 | 10.11 | 430 | 1.77 | 430 | 174975.28 | 430 | 162
431 | 10 | 431 | 1.72 | 431 | 171900.02 | 431 | 153
432 | 10.26 | 432 | 1.73 | 432 | 168908.39 | 432 | 162
433 | 9.71 | 433 | 1.78 | 433 | 183419.17 | 433 | 187
434 | 10.08 | 434 | 1.76 | 434 | 174603.19 | 434 | 194
435 | 9.83 | 435 | 1.73 | 435 | 176398.78 | 435 | 194
436 | 10.12 | 436 | 1.79 | 436 | 176976.3 | 436 | 185
437 | 9.92 | 437 | 1.79 | 437 | 180443.56 | 437 | 182
438 | 10.07 | 438 | 1.71 | 438 | 170208.56 | 438 | 179
439 | 10.14 | 439 | 1.74 | 439 | 171992.12 | 439 | 163
440 | 10.16 | 440 | 1.78 | 440 | 175393.7 | 440 | 167
441 | 9.75 | 441 | 1.74 | 441 | 178051.3 | 441 | 175
442 | 9.99 | 442 | 1.72 | 442 | 172572.58 | 442 | 177
443 | 10.13 | 443 | 1.79 | 443 | 176702.87 | 443 | 170
444 | 10.3 | 444 | 1.81 | 444 | 175339.81 | 444 | 155
445 | 9.77 | 445 | 1.69 | 445 | 173080.89 | 445 | 160
446 | 10.04 | 446 | 1.77 | 446 | 175796.83 | 446 | 169
447 | 10.37 | 447 | 1.76 | 447 | 169623.92 | 447 | 162
448 | 10.21 | 448 | 1.72 | 448 | 168168.47 | 448 | 164
449 | 10.15 | 449 | 1.72 | 449 | 169655.19 | 449 | 184
450 | 10.09 | 450 | 1.78 | 450 | 176114.97 | 450 | 159
451 | 9.93 | 451 | 1.68 | 451 | 169184.3 | 451 | 151
452 | 9.96 | 452 | 1.68 | 452 | 168875.5 | 452 | 157
453 | 10.2 | 453 | 1.76 | 453 | 172843.16 | 453 | 180
454 | 10.05 | 454 | 1.73 | 454 | 171641.8 | 454 | 191
455 | 9.71 | 455 | 1.72 | 455 | 176931.02 | 455 | 202
456 | 10 | 456 | 1.76 | 456 | 175800.02 | 456 | 193
457 | 10.05 | 457 | 1.76 | 457 | 175422.91 | 457 | 176
458 | 10 | 458 | 1.69 | 458 | 169300 | 458 | 177
459 | 10 | 459 | 1.72 | 459 | 171500.02 | 459 | 168
460 | 10.16 | 460 | 1.77 | 460 | 174507.89 | 460 | 172
461 | 10.03 | 461 | 1.7 | 461 | 169092.73 | 461 | 174
462 | 9.81 | 462 | 1.71 | 462 | 174311.94 | 462 | 179
463 | 9.95 | 463 | 1.78 | 463 | 179195.98 | 463 | 175
464 | 10.13 | 464 | 1.74 | 464 | 171372.17 | 464 | 174
465 | 9.91 | 465 | 1.7 | 465 | 171342.09 | 465 | 158
466 | 9.77 | 466 | 1.76 | 466 | 180143.33 | 466 | 154
467 | 10.16 | 467 | 1.74 | 467 | 171653.55 | 467 | 166
468 | 9.85 | 468 | 1.73 | 468 | 175431.48 | 468 | 153
469 | 10.17 | 469 | 1.72 | 469 | 169026.56 | 469 | 159
470 | 9.96 | 470 | 1.77 | 470 | 177911.66 | 470 | 160
471 | 9.94 | 471 | 1.69 | 471 | 170020.14 | 471 | 153
472 | 9.96 | 472 | 1.72 | 472 | 172590.36 | 472 | 162
473 | 10.14 | 473 | 1.75 | 473 | 172879.7 | 473 | 187
474 | 10.25 | 474 | 1.77 | 474 | 172585.37 | 474 | 189
475 | 9.75 | 475 | 1.7 | 475 | 174051.28 | 475 | 192
476 | 10.13 | 476 | 1.76 | 476 | 173247.78 | 476 | 185
477 | 9.91 | 477 | 1.77 | 477 | 178809.3 | 477 | 154
478 | 10.05 | 478 | 1.69 | 478 | 168258.73 | 478 | 156
479 | 9.91 | 479 | 1.73 | 479 | 174571.16 | 479 | 163
480 | 10.18 | 480 | 1.77 | 480 | 173379.19 | 480 | 171
481 | 9.85 | 481 | 1.72 | 481 | 174619.3 | 481 | 180
482 | 10.06 | 482 | 1.73 | 482 | 172266.41 | 482 | 168
483 | 10 | 483 | 1.77 | 483 | 176500 | 483 | 168
484 | 9.9 | 484 | 1.75 | 484 | 176262.64 | 484 | 156
485 | 10.2 | 485 | 1.71 | 485 | 167549.03 | 485 | 165
486 | 9.7 | 486 | 1.76 | 486 | 181443.3 | 486 | 160
487 | 10.02 | 487 | 1.75 | 487 | 174950.12 | 487 | 170
488 | 9.96 | 488 | 1.72 | 488 | 172590.36 | 488 | 161
489 | 10 | 489 | 1.74 | 489 | 173900.02 | 489 | 173
490 | 10.1 | 490 | 1.74 | 490 | 172277.25 | 490 | 147
491 | 9.91 | 491 | 1.7 | 491 | 171947.53 | 491 | 164
492 | 10.18 | 492 | 1.71 | 492 | 168369.37 | 492 | 170
493 | 9.75 | 493 | 1.77 | 493 | 181846.17 | 493 | 187
494 | 9.98 | 494 | 1.75 | 494 | 175250.52 | 494 | 196
495 | 9.86 | 495 | 1.72 | 495 | 174645.05 | 495 | 194
496 | 9.9 | 496 | 1.79 | 496 | 180404.06 | 496 | 192
497 | 10.33 | 497 | 1.78 | 497 | 171829.64 | 497 | 185
498 | 9.87 | 498 | 1.7 | 498 | 172441.75 | 498 | 173
499 | 10.18 | 499 | 1.73 | 499 | 170039.31 | 499 | 162
500 | 9.83 | 500 | 1.78 | 500 | 180671.42 | 500 | 178
501 | 9.96 | 501 | 1.73 | 501 | 173393.58 | 501 | 182
502 | 9.99 | 502 | 1.72 | 502 | 171971.98 | 502 | 179
503 | 10.03 | 503 | 1.77 | 503 | 176670 | 503 | 166
504 | 10.31 | 504 | 1.74 | 504 | 168380.23 | 504 | 163
505 | 9.74 | 505 | 1.71 | 505 | 175770.05 | 505 | 160
506 | 9.95 | 506 | 1.77 | 506 | 177487.45 | 506 | 174
507 | 10.16 | 507 | 1.76 | 507 | 173326.78 | 507 | 179
508 | 10.01 | 508 | 1.72 | 508 | 172027.97 | 508 | 170
509 | 9.99 | 509 | 1.74 | 509 | 173873.89 | 509 | 182
510 | 10.03 | 510 | 1.76 | 510 | 175673 | 510 | 174
511 | 10.03 | 511 | 1.7 | 511 | 168993.03 | 511 | 158
512 | 10.18 | 512 | 1.73 | 512 | 169744.61 | 512 | 159
513 | 9.76 | 513 | 1.77 | 513 | 181762.3 | 513 | 189
514 | 9.89 | 514 | 1.74 | 514 | 176238.64 | 514 | 191
515 | 9.98 | 515 | 1.73 | 515 | 173046.11 | 515 | 191
516 | 9.88 | 516 | 1.79 | 516 | 180668.03 | 516 | 187
517 | 10.61 | 517 | 1.74 | 517 | 164184.75 | 517 | 184
518 | 9.93 | 518 | 1.71 | 518 | 172306.17 | 518 | 172
519 | 10.22 | 519 | 1.72 | 519 | 168003.94 | 519 | 162
520 | 10.03 | 520 | 1.77 | 520 | 175972.09 | 520 | 181
521 | 10.12 | 521 | 1.72 | 521 | 169960.47 | 521 | 188
522 | 9.81 | 522 | 1.72 | 522 | 175025.5 | 522 | 191
523 | 10.18 | 523 | 1.7 | 523 | 167190.58 | 523 | 171
524 | 9.85 | 524 | 1.75 | 524 | 178071.08 | 524 | 158
525 | 9.88 | 525 | 1.72 | 525 | 173785.44 | 525 | 164
526 | 9.58 | 526 | 1.76 | 526 | 184133.62 | 526 | 147
527 | 10.16 | 527 | 1.76 | 527 | 173425.2 | 527 | 167
528 | 10.11 | 528 | 1.72 | 528 | 169732.94 | 528 | 170
529 | 9.94 | 529 | 1.75 | 529 | 175955.75 | 529 | 163
530 | 9.97 | 530 | 1.75 | 530 | 175526.61 | 530 | 158
531 | 10 | 531 | 1.74 | 531 | 174400.02 | 531 | 160
532 | 10.23 | 532 | 1.72 | 532 | 167644.19 | 532 | 158
533 | 9.89 | 533 | 1.74 | 533 | 175429.75 | 533 | 177
534 | 9.98 | 534 | 1.73 | 534 | 173647.31 | 534 | 196
535 | 10.3 | 535 | 1.74 | 535 | 168543.7 | 535 | 197
536 | 9.86 | 536 | 1.76 | 536 | 178701.83 | 536 | 189
537 | 10.01 | 537 | 1.73 | 537 | 172427.58 | 537 | 186
538 | 9.97 | 538 | 1.7 | 538 | 170210.64 | 538 | 170
539 | 9.95 | 539 | 1.71 | 539 | 171658.3 | 539 | 168
540 | 10.05 | 540 | 1.77 | 540 | 175721.39 | 540 | 169
541 | 10 | 541 | 1.7 | 541 | 170300 | 541 | 179
542 | 9.9 | 542 | 1.72 | 542 | 174040.42 | 542 | 183
543 | 10.08 | 543 | 1.73 | 543 | 171428.58 | 543 | 171
544 | 9.85 | 544 | 1.75 | 544 | 177563.47 | 544 | 162
545 | 9.92 | 545 | 1.71 | 545 | 172782.27 | 545 | 161
546 | 10.41 | 546 | 1.75 | 546 | 168299.73 | 546 | 157
547 | 9.91 | 547 | 1.76 | 547 | 177800.2 | 547 | 165
548 | 10.08 | 548 | 1.7 | 548 | 168849.22 | 548 | 160
549 | 9.98 | 549 | 1.74 | 549 | 174649.31 | 549 | 164
550 | 9.9 | 550 | 1.75 | 550 | 176565.66 | 550 | 151
551 | 9.96 | 551 | 1.72 | 551 | 172690.77 | 551 | 157
552 | 10.01 | 552 | 1.72 | 552 | 171828.17 | 552 | 151
553 | 9.98 | 553 | 1.76 | 553 | 176452.92 | 553 | 197
554 | 9.67 | 554 | 1.74 | 554 | 180351.59 | 554 | 187
555 | 10.26 | 555 | 1.76 | 555 | 171442.52 | 555 | 183
556 | 9.5 | 556 | 1.76 | 556 | 185684.22 | 556 | 183
557 | 9.93 | 557 | 1.76 | 557 | 176837.87 | 557 | 180
558 | 10.18 | 558 | 1.72 | 558 | 168762.28 | 558 | 169
559 | 10.03 | 559 | 1.74 | 559 | 173479.58 | 559 | 165
560 | 10 | 560 | 1.77 | 560 | 177200 | 560 | 174
561 | 10.07 | 561 | 1.76 | 561 | 174280.06 | 561 | 170
562 | 10.06 | 562 | 1.75 | 562 | 174155.09 | 562 | 186
563 | 10.12 | 563 | 1.74 | 563 | 171936.77 | 563 | 163
564 | 10.03 | 564 | 1.76 | 564 | 175373.87 | 564 | 158
565 | 9.88 | 565 | 1.74 | 565 | 175910.94 | 565 | 160
566 | 9.8 | 566 | 1.77 | 566 | 180816.33 | 566 | 168
567 | 10.01 | 567 | 1.77 | 567 | 176423.58 | 567 | 164
568 | 10.15 | 568 | 1.71 | 568 | 168374.41 | 568 | 172
569 | 10.06 | 569 | 1.68 | 569 | 167296.23 | 569 | 178
570 | 10.16 | 570 | 1.75 | 570 | 171948.83 | 570 | 163
571 | 10.13 | 571 | 1.72 | 571 | 169792.7 | 571 | 148
572 | 9.83 | 572 | 1.72 | 572 | 174974.58 | 572 | 158
573 | 10.17 | 573 | 1.75 | 573 | 172468.05 | 573 | 189
574 | 10.35 | 574 | 1.73 | 574 | 167439.62 | 574 | 197
575 | 9.79 | 575 | 1.72 | 575 | 175383.06 | 575 | 194
576 | 9.98 | 576 | 1.75 | 576 | 174949.92 | 576 | 182
577 | 10 | 577 | 1.76 | 577 | 176200.02 | 577 | 161
578 | 9.66 | 578 | 1.72 | 578 | 177950.33 | 578 | 176
579 | 9.88 | 579 | 1.74 | 579 | 175607.3 | 579 | 162
580 | 10.22 | 580 | 1.77 | 580 | 173189.84 | 580 | 171
581 | 9.89 | 581 | 1.74 | 581 | 175429.75 | 581 | 173
582 | 10.15 | 582 | 1.65 | 582 | 162068.98 | 582 | 184
583 | 10.04 | 583 | 1.75 | 583 | 174601.61 | 583 | 161
584 | 9.96 | 584 | 1.75 | 584 | 176004.02 | 584 | 170
585 | 9.82 | 585 | 1.71 | 585 | 174439.94 | 585 | 165
586 | 10.65 | 586 | 1.75 | 586 | 164225.37 | 586 | 167
587 | 9.73 | 587 | 1.76 | 587 | 180575.55 | 587 | 187
588 | 9.95 | 588 | 1.71 | 588 | 171859.31 | 588 | 173
589 | 10.07 | 589 | 1.68 | 589 | 166832.19 | 589 | 166
590 | 10.25 | 590 | 1.75 | 590 | 170926.84 | 590 | 159
591 | 9.87 | 591 | 1.71 | 591 | 173150.97 | 591 | 151
592 | 10.01 | 592 | 1.72 | 592 | 171428.58 | 592 | 156
593 | 9.99 | 593 | 1.76 | 593 | 175976 | 593 | 191
594 | 10.06 | 594 | 1.74 | 594 | 172564.62 | 594 | 202
595 | 9.77 | 595 | 1.73 | 595 | 176560.92 | 595 | 191
596 | 10.41 | 596 | 1.77 | 596 | 169740.64 | 596 | 190
597 | 10.11 | 597 | 1.76 | 597 | 173788.34 | 597 | 162
598 | 9.84 | 598 | 1.7 | 598 | 173069.12 | 598 | 171
599 | 10.17 | 599 | 1.72 | 599 | 168829.91 | 599 | 165
600 | 9.93 | 600 | 1.77 | 600 | 178147.05 | 600 | 171
601 | 10 | 601 | 1.69 | 601 | 168500 | 601 | 184
602 | 10 | 602 | 1.68 | 602 | 167800.02 | 602 | 195
603 | 10.19 | 603 | 1.75 | 603 | 172031.44 | 603 | 166
604 | 10.23 | 604 | 1.73 | 604 | 169305.98 | 604 | 164
605 | 9.71 | 605 | 1.7 | 605 | 175386.2 | 605 | 162
606 | 10.16 | 606 | 1.76 | 606 | 172736.23 | 606 | 150
607 | 10.03 | 607 | 1.71 | 607 | 170388.84 | 607 | 162
608 | 10.03 | 608 | 1.7 | 608 | 169391.84 | 608 | 170
609 | 9.95 | 609 | 1.74 | 609 | 174773.87 | 609 | 168
610 | 10.05 | 610 | 1.73 | 610 | 172437.81 | 610 | 162
611 | 9.94 | 611 | 1.73 | 611 | 173742.47 | 611 | 149
612 | 9.96 | 612 | 1.7 | 612 | 170481.94 | 612 | 164
613 | 10.11 | 613 | 1.75 | 613 | 173392.7 | 613 | 191
614 | 10.03 | 614 | 1.7 | 614 | 169391.84 | 614 | 198
615 | 9.93 | 615 | 1.7 | 615 | 170795.59 | 615 | 187
616 | 9.87 | 616 | 1.76 | 616 | 178622.09 | 616 | 191
617 | 9.72 | 617 | 1.76 | 617 | 180761.34 | 617 | 162
618 | 9.89 | 618 | 1.68 | 618 | 169565.23 | 618 | 174
619 | 10.1 | 619 | 1.75 | 619 | 173168.33 | 619 | 170
620 | 10.17 | 620 | 1.73 | 620 | 170206.5 | 620 | 193
621 | 10.03 | 621 | 1.71 | 621 | 170289.14 | 621 | 175
622 | 10.12 | 622 | 1.7 | 622 | 168083.02 | 622 | 180
623 | 9.86 | 623 | 1.74 | 623 | 176064.92 | 623 | 163
624 | 9.75 | 624 | 1.72 | 624 | 176717.95 | 624 | 160
625 | 10 | 625 | 1.72 | 625 | 172100 | 625 | 166
626 | 10.14 | 626 | 1.74 | 626 | 171893.5 | 626 | 142
627 | 9.73 | 627 | 1.73 | 627 | 177389.53 | 627 | 168
628 | 10.07 | 628 | 1.71 | 628 | 169712.03 | 628 | 183
629 | 10.21 | 629 | 1.72 | 629 | 168854.08 | 629 | 171
630 | 10.1 | 630 | 1.75 | 630 | 172970.33 | 630 | 159
631 | 9.98 | 631 | 1.71 | 631 | 171042.11 | 631 | 155
632 | 9.98 | 632 | 1.72 | 632 | 172044.11 | 632 | 169
633 | 10.04 | 633 | 1.75 | 633 | 174701.22 | 633 | 178
634 | 10.04 | 634 | 1.7 | 634 | 169721.12 | 634 | 200
635 | 10.58 | 635 | 1.7 | 635 | 160869.56 | 635 | 189
636 | 9.59 | 636 | 1.75 | 636 | 182064.66 | 636 | 176
637 | 10.29 | 637 | 1.74 | 637 | 168707.48 | 637 | 168
638 | 9.87 | 638 | 1.69 | 638 | 171023.31 | 638 | 179
639 | 10.13 | 639 | 1.71 | 639 | 168904.27 | 639 | 155
640 | 10.01 | 640 | 1.72 | 640 | 172027.97 | 640 | 166
641 | 9.96 | 641 | 1.7 | 641 | 170682.73 | 641 | 170
642 | 9.97 | 642 | 1.69 | 642 | 169909.75 | 642 | 174
643 | 10.03 | 643 | 1.74 | 643 | 173579.28 | 643 | 176
644 | 10.47 | 644 | 1.73 | 644 | 164756.47 | 644 | 164
645 | 9.7 | 645 | 1.71 | 645 | 176288.67 | 645 | 159
646 | 10.05 | 646 | 1.69 | 646 | 168557.23 | 646 | 152
647 | 10.02 | 647 | 1.73 | 647 | 172455.11 | 647 | 164
648 | 10.17 | 648 | 1.69 | 648 | 166175.03 | 648 | 161
649 | 9.96 | 649 | 1.71 | 649 | 171586.34 | 649 | 171
650 | 9.92 | 650 | 1.73 | 650 | 174596.78 | 650 | 155
651 | 9.93 | 651 | 1.71 | 651 | 171701.92 | 651 | 161
652 | 9.95 | 652 | 1.66 | 652 | 167135.69 | 652 | 176
653 | 10.05 | 653 | 1.74 | 653 | 173233.84 | 653 | 197
654 | 10.33 | 654 | 1.7 | 654 | 164859.64 | 654 | 199
655 | 9.81 | 655 | 1.68 | 655 | 171661.58 | 655 | 192
656 | 9.74 | 656 | 1.73 | 656 | 178028.77 | 656 | 192
657 | 9.89 | 657 | 1.75 | 657 | 176541.97 | 657 | 175
658 | 10 | 658 | 1.67 | 658 | 167200.02 | 658 | 183
659 | 9.96 | 659 | 1.72 | 659 | 172188.77 | 659 | 169
660 | 10.18 | 660 | 1.75 | 660 | 171611.02 | 660 | 174
661 | 9.93 | 661 | 1.7 | 661 | 171299.11 | 661 | 170
662 | 9.9 | 662 | 1.69 | 662 | 170909.11 | 662 | 186
663 | 10.05 | 663 | 1.74 | 663 | 173532.36 | 663 | 170
664 | 10.06 | 664 | 1.71 | 664 | 169681.92 | 664 | 157
665 | 10.01 | 665 | 1.71 | 665 | 170929.08 | 665 | 157
666 | 9.89 | 666 | 1.74 | 666 | 175631.97 | 666 | 156
667 | 10.28 | 667 | 1.74 | 667 | 168968.89 | 667 | 159
668 | 9.79 | 668 | 1.7 | 668 | 173135.86 | 668 | 165
669 | 10.06 | 669 | 1.73 | 669 | 172167.02 | 669 | 171
670 | 9.97 | 670 | 1.72 | 670 | 172918.78 | 670 | 164
671 | 10.08 | 671 | 1.7 | 671 | 168650.81 | 671 | 164
672 | 9.9 | 672 | 1.71 | 672 | 173030.31 | 672 | 168
673 | 10.25 | 673 | 1.74 | 673 | 169756.09 | 673 | 186
674 | 10.03 | 674 | 1.71 | 674 | 170588.23 | 674 | 190
675 | 9.7 | 675 | 1.72 | 675 | 176804.12 | 675 | 187
676 | 9.95 | 676 | 1.71 | 676 | 172160.8 | 676 | 185
677 | 10.26 | 677 | 1.74 | 677 | 169688.12 | 677 | 173
678 | 10.14 | 678 | 1.66 | 678 | 164102.56 | 678 | 174
679 | 10.14 | 679 | 1.71 | 679 | 168145.97 | 679 | 167
680 | 10.09 | 680 | 1.73 | 680 | 171853.31 | 680 | 164
681 | 9.83 | 681 | 1.71 | 681 | 173753.83 | 681 | 177
682 | 10.03 | 682 | 1.66 | 682 | 165304.09 | 682 | 171
683 | 9.76 | 683 | 1.71 | 683 | 175409.84 | 683 | 170
684 | 9.77 | 684 | 1.74 | 684 | 177891.52 | 684 | 155
685 | 9.66 | 685 | 1.69 | 685 | 175258.81 | 685 | 153
686 | 10.14 | 686 | 1.76 | 686 | 173372.81 | 686 | 161
687 | 9.79 | 687 | 1.76 | 687 | 179366.7 | 687 | 163
688 | 9.96 | 688 | 1.71 | 688 | 172088.36 | 688 | 167
689 | 10.01 | 689 | 1.7 | 689 | 170029.97 | 689 | 182
690 | 10.17 | 690 | 1.75 | 690 | 171878.08 | 690 | 163
691 | 10.13 | 691 | 1.71 | 691 | 168805.55 | 691 | 158
692 | 9.83 | 692 | 1.69 | 692 | 171922.7 | 692 | 171
693 | 10.1 | 693 | 1.74 | 693 | 171881.22 | 693 | 196
694 | 10.36 | 694 | 1.77 | 694 | 170656.39 | 694 | 195
695 | 9.67 | 695 | 1.67 | 695 | 172388.84 | 695 | 198
696 | 9.93 | 696 | 1.73 | 696 | 174320.25 | 696 | 180
697 | 10.34 | 697 | 1.75 | 697 | 168762.11 | 697 | 168
698 | 9.86 | 698 | 1.69 | 698 | 171501.03 | 698 | 166
699 | 9.94 | 699 | 1.73 | 699 | 174446.7 | 699 | 160
700 | 10.06 | 700 | 1.73 | 700 | 172266.41 | 700 | 165
701 | 10.1 | 701 | 1.71 | 701 | 168811.91 | 701 | 177
702 | 10.01 | 702 | 1.68 | 702 | 168131.87 | 702 | 172
703 | 10.29 | 703 | 1.74 | 703 | 169290.59 | 703 | 176
704 | 10.08 | 704 | 1.72 | 704 | 170833.34 | 704 | 149
705 | 9.89 | 705 | 1.69 | 705 | 170778.59 | 705 | 162
706 | 10.18 | 706 | 1.73 | 706 | 170039.31 | 706 | 154
707 | 9.96 | 707 | 1.73 | 707 | 173795.17 | 707 | 173
708 | 9.9 | 708 | 1.67 | 708 | 168989.91 | 708 | 164
709 | 9.96 | 709 | 1.71 | 709 | 171385.56 | 709 | 161
710 | 10.19 | 710 | 1.73 | 710 | 169970.59 | 710 | 155
711 | 9.76 | 711 | 1.69 | 711 | 172745.91 | 711 | 147
712 | 10 | 712 | 0.57 | 712 | 57300 | 712 | 159
713 | 9.88 | 713 | 0.54 | 713 | 54251.01 | 713 | 193
714 | 10.33 | 714 | 0.65 | 714 | 62826.72 | 714 | 192
715 | 8.23 | 715 | 0.71 | 715 | 85662.23 | 715 | 192
716 | 6.92 | 716 | 0.69 | 716 | 99421.97 | 716 | 153
717 | 5.91 | 717 | 0.57 | 717 | 96108.3 | 717 | 166
718 | 5.82 | 718 | 0.57 | 718 | 97938.16 | 718 | 169
719 | 5.5 | 719 | 0.61 | 719 | 110727.28 | 719 | 164
720 | 5.12 | 720 | 0.63 | 720 | 123437.51 | 720 | 162
721 | 4.86 | 721 | 0.62 | 721 | 128189.31 | 721 | 160
722 | 4.62 | 722 | 0.63 | 722 | 136363.64 | 722 | 171
723 | 5.07 | 723 | 0.65 | 723 | 127613.42 | 723 | 165
724 | 3.95 | 724 | 0.68 | 724 | 171139.25 | 724 | 154
725 | 3.94 | 725 | 0.74 | 725 | 186548.25 | 725 | 151
726 | 4.06 | 726 | 0.74 | 726 | 183251.23 | 726 | 158
727 | 4.31 | 727 | 0.73 | 727 | 169141.53 | 727 | 159
728 | 4.41 | 728 | 0.76 | 728 | 173015.87 | 728 | 167
729 | 4.36 | 729 | 0.81 | 729 | 186009.19 | 729 | 165
730 | 4.58 | 730 | 0.8 | 730 | 173799.14 | 730 | 164
731 | 4.45 | 731 | 0.8 | 731 | 179775.28 | 731 | 161
732 | 4.81 | 732 | 0.81 | 732 | 168191.27 | 732 | 178
733 | 4.66 | 733 | 0.85 | 733 | 181545.06 | 733 | 187
734 | 4.48 | 734 | 0.83 | 734 | 184598.22 | 734 | 202
735 | 4.95 | 735 | 0.84 | 735 | 170101.03 | 735 | 186
736 | 5.25 | 736 | 0.84 | 736 | 160190.48 | 736 | 170
737 | 4.98 | 737 | 0.83 | 737 | 165662.66 | 737 | 165
738 | 4.88 | 738 | 0.82 | 738 | 168852.47 | 738 | 169
739 | 5.01 | 739 | 0.83 | 739 | 165868.27 | 739 | 146
740 | 4.96 | 740 | 0.87 | 740 | 175604.84 | 740 | 180
741 | 5.03 | 741 | 0.81 | 741 | 161829.05 | 741 | 166
742 | 5.17 | 742 | 0.82 | 742 | 157640.25 | 742 | 161
743 | 4.79 | 743 | 0.81 | 743 | 168476 | 743 | 152
744 | 5.26 | 744 | 0.81 | 744 | 153612.19 | 744 | 146
745 | 5.57 | 745 | 0.8 | 745 | 143626.58 | 745 | 151
746 | 4.8 | 746 | 0.81 | 746 | 167708.36 | 746 | 145
747 | 5 | 747 | 0.8 | 747 | 160400.02 | 747 | 149
748 | 5.09 | 748 | 0.81 | 748 | 159921.42 | 748 | 147
749 | 4.89 | 749 | 0.85 | 749 | 173210.66 | 749 | 147
750 | 4.98 | 750 | 0.78 | 750 | 156024.09 | 750 | 140
751 | 5.16 | 751 | 0.78 | 751 | 151937.98 | 751 | 150
752 | 4.85 | 752 | 0.81 | 752 | 167835.06 | 752 | 167
753 | 4.62 | 753 | 0.8 | 753 | 173809.53 | 753 | 183
754 | 4.87 | 754 | 0.82 | 754 | 168788.52 | 754 | 186
755 | 5.01 | 755 | 0.82 | 755 | 163872.27 | 755 | 190
756 | 5.08 | 756 | 0.83 | 756 | 163779.53 | 756 | 167
757 | 5.14 | 757 | 0.83 | 757 | 160505.86 | 757 | 167
758 | 4.76 | 758 | 0.83 | 758 | 175000.03 | 758 | 167
759 | 5.2 | 759 | 0.8 | 759 | 152884.62 | 759 | 154
760 | 5.01 | 760 | 0.8 | 760 | 159680.66 | 760 | 150
761 | 4.91 | 761 | 0.81 | 761 | 164358.47 | 761 | 162
762 | 5.1 | 762 | 1.86 | 762 | 365294.12 | 762 | 169
763 | 5.19 | 763 | 1.86 | 763 | 358188.84 | 763 | 139
764 | 4.9 | 764 | 0 | 764 | 0 | 764 | 154
[6 empty] | 765 | 135
[6 empty] | 766 | 162
[6 empty] | 767 | 160
[6 empty] | 768 | 148
[6 empty] | 769 | 139
[6 empty] | 770 | 157
[6 empty] | 771 | 181
[6 empty] | 772 | 200