## lvtemporary_323386
Time - Current | Current (kA) - Current | Time - Voltage | Voltage (V) - Voltage | Time - Resistance | Resistance (Ohm) - Resistance | Time - Force | Force (kg) - Force
1 | 0 | 1 | 0 | 1 | 0 | 1 | 151
2 | 0 | 2 | 0 | 2 | 0 | 2 | 156
3 | 0 | 3 | 0 | 3 | 0 | 3 | 159
4 | 0 | 4 | 0 | 4 | 0 | 4 | 163
5 | 0 | 5 | 0 | 5 | 0 | 5 | 165
6 | 0 | 6 | 0 | 6 | 0 | 6 | 179
7 | 0 | 7 | 0 | 7 | 0 | 7 | 187
8 | 0 | 8 | 0 | 8 | 0 | 8 | 194
9 | 0 | 9 | 0 | 9 | 0 | 9 | 194
10 | 0 | 10 | 0 | 10 | 0 | 10 | 173
11 | 0 | 11 | 0 | 11 | 0 | 11 | 171
12 | 0 | 12 | 0 | 12 | 0 | 12 | 173
13 | 0 | 13 | 0 | 13 | 0 | 13 | 178
14 | 0 | 14 | 0 | 14 | 0 | 14 | 169
15 | 0 | 15 | 0 | 15 | 0 | 15 | 161
16 | 0 | 16 | 0 | 16 | 0 | 16 | 170
17 | 0 | 17 | 0 | 17 | 0 | 17 | 158
18 | 0 | 18 | 0 | 18 | 0 | 18 | 160
19 | 0 | 19 | 0 | 19 | 0 | 19 | 152
20 | 0 | 20 | 0 | 20 | 0 | 20 | 149
21 | 0 | 21 | 0 | 21 | 0 | 21 | 154
22 | 0 | 22 | 0 | 22 | 0 | 22 | 158
23 | 0 | 23 | 0 | 23 | 0 | 23 | 152
24 | 0 | 24 | 0 | 24 | 0 | 24 | 146
25 | 0 | 25 | 0 | 25 | 0 | 25 | 167
26 | 0 | 26 | 0 | 26 | 0 | 26 | 175
27 | 0 | 27 | 0 | 27 | 0 | 27 | 180
28 | 0 | 28 | 0 | 28 | 0 | 28 | 187
29 | 0 | 29 | 0 | 29 | 0 | 29 | 179
30 | 0 | 30 | 0 | 30 | 0 | 30 | 184
31 | 0 | 31 | 0 | 31 | 0 | 31 | 177
32 | 0 | 32 | 0 | 32 | 0 | 32 | 176
33 | 0 | 33 | 0 | 33 | 0 | 33 | 167
34 | 0 | 34 | 0 | 34 | 0 | 34 | 164
35 | 0 | 35 | 0 | 35 | 0 | 35 | 159
36 | 0 | 36 | 0 | 36 | 0 | 36 | 159
37 | 0 | 37 | 0 | 37 | 0 | 37 | 160
38 | 0 | 38 | 0 | 38 | 0 | 38 | 157
39 | 0 | 39 | 0 | 39 | 0 | 39 | 156
40 | 0 | 40 | 0 | 40 | 0 | 40 | 147
41 | 0 | 41 | 0 | 41 | 0 | 41 | 152
42 | 0 | 42 | 0 | 42 | 0 | 42 | 171
43 | 0 | 43 | 0 | 43 | 0 | 43 | 158
44 | 0 | 44 | 0 | 44 | 0 | 44 | 151
45 | 0 | 45 | 0 | 45 | 0 | 45 | 158
46 | 0 | 46 | 0 | 46 | 0 | 46 | 178
47 | 0 | 47 | 0 | 47 | 0 | 47 | 182
48 | 0 | 48 | 0 | 48 | 0 | 48 | 192
49 | 0 | 49 | 0 | 49 | 0 | 49 | 183
50 | 0 | 50 | 0 | 50 | 0 | 50 | 173
51 | 0 | 51 | 0 | 51 | 0 | 51 | 166
52 | 0 | 52 | 0 | 52 | 0 | 52 | 162
53 | 0 | 53 | 0 | 53 | 0 | 53 | 160
54 | 0 | 54 | 0 | 54 | 0 | 54 | 166
55 | 0 | 55 | 0 | 55 | 0 | 55 | 169
56 | 0 | 56 | 0 | 56 | 0 | 56 | 160
57 | 0 | 57 | 0 | 57 | 0 | 57 | 167
58 | 0 | 58 | 0 | 58 | 0 | 58 | 156
59 | 0 | 59 | 0 | 59 | 0 | 59 | 153
60 | 0 | 60 | 0 | 60 | 0 | 60 | 163
61 | 0.52 | 61 | 1.11 | 61 | 2138461.75 | 61 | 155
62 | 1.93 | 62 | 1.13 | 62 | 584455.94 | 62 | 153
63 | 2.68 | 63 | 1.08 | 63 | 401119.44 | 63 | 140
64 | 2.93 | 64 | 1.18 | 64 | 401706.53 | 64 | 136
65 | 3.59 | 65 | 1.36 | 65 | 377437.34 | 65 | 158
66 | 4.71 | 66 | 1.35 | 66 | 285562.62 | 66 | 186
67 | 4.68 | 67 | 1.3 | 67 | 277564.09 | 67 | 174
68 | 4.86 | 68 | 1.32 | 68 | 271193.44 | 68 | 169
69 | 4.89 | 69 | 1.35 | 69 | 275460.16 | 69 | 159
70 | 5.15 | 70 | 1.34 | 70 | 259223.31 | 70 | 160
71 | 5.19 | 71 | 1.34 | 71 | 257610.8 | 71 | 156
72 | 5.25 | 72 | 1.32 | 72 | 251619.08 | 72 | 166
73 | 5.23 | 73 | 1.31 | 73 | 250860.42 | 73 | 163
74 | 5.31 | 74 | 1.32 | 74 | 247834.3 | 74 | 173
75 | 5.51 | 75 | 1.29 | 75 | 233938.33 | 75 | 168
76 | 5.48 | 76 | 1.33 | 76 | 241788.33 | 76 | 145
77 | 5.46 | 77 | 1.28 | 77 | 233516.5 | 77 | 143
78 | 5.26 | 78 | 1.26 | 78 | 239733.86 | 78 | 149
79 | 5.45 | 79 | 1.26 | 79 | 231376.16 | 79 | 150
80 | 5.25 | 80 | 1.26 | 80 | 239428.59 | 80 | 145
81 | 5.43 | 81 | 1.22 | 81 | 225414.37 | 81 | 154
82 | 5.19 | 82 | 1.2 | 82 | 230443.17 | 82 | 159
83 | 5.06 | 83 | 1.22 | 83 | 240909.09 | 83 | 151
84 | 5.45 | 84 | 1.23 | 84 | 225688.06 | 84 | 145
85 | 5.6 | 85 | 1.18 | 85 | 209821.45 | 85 | 160
86 | 4.87 | 86 | 1.18 | 86 | 242299.83 | 86 | 187
87 | 5.12 | 87 | 1.19 | 87 | 231640.66 | 87 | 178
88 | 5.07 | 88 | 1.17 | 88 | 230177.53 | 88 | 189
89 | 5.18 | 89 | 1.17 | 89 | 224903.52 | 89 | 165
90 | 5.11 | 90 | 1.17 | 90 | 229745.61 | 90 | 165
91 | 5.02 | 91 | 1.18 | 91 | 234661.39 | 91 | 168
92 | 5.04 | 92 | 1.17 | 92 | 232936.52 | 92 | 171
93 | 5.21 | 93 | 1.16 | 93 | 222072.94 | 93 | 159
94 | 5.14 | 94 | 1.15 | 94 | 224513.64 | 94 | 163
95 | 5.55 | 95 | 1.16 | 95 | 209729.75 | 95 | 160
96 | 4.71 | 96 | 1.14 | 96 | 241825.91 | 96 | 154
97 | 4.97 | 97 | 1.17 | 97 | 236016.12 | 97 | 151
98 | 5.07 | 98 | 1.15 | 98 | 226232.77 | 98 | 156
99 | 5.11 | 99 | 1.15 | 99 | 224070.48 | 99 | 152
100 | 4.81 | 100 | 1.19 | 100 | 247401.27 | 100 | 156
101 | 4.91 | 101 | 1.13 | 101 | 230346.27 | 101 | 155
102 | 4.96 | 102 | 1.14 | 102 | 229435.48 | 102 | 156
103 | 4.96 | 103 | 1.22 | 103 | 245362.91 | 103 | 154
104 | 4.82 | 104 | 1.17 | 104 | 243153.56 | 104 | 137
105 | 5.05 | 105 | 1.15 | 105 | 227128.75 | 105 | 160
106 | 4.75 | 106 | 1.15 | 106 | 242315.8 | 106 | 182
107 | 5.02 | 107 | 1.17 | 107 | 233266.94 | 107 | 187
108 | 5 | 108 | 1.19 | 108 | 238800 | 108 | 193
109 | 4.94 | 109 | 1.15 | 109 | 231983.81 | 109 | 178
110 | 4.69 | 110 | 0.49 | 110 | 104477.62 | 110 | 173
111 | 3.99 | 111 | 0 | 111 | 0 | 111 | 161
112 | 1.53 | 112 | 0.6 | 112 | 390196.09 | 112 | 181
113 | 0 | 113 | 2.27 | 113 | 0 | 113 | 176
114 | 0 | 114 | 2.35 | 114 | 0 | 114 | 174
115 | 0.81 | 115 | 2.25 | 115 | 2779012.5 | 115 | 177
116 | 4.26 | 116 | 2.36 | 116 | 553051.69 | 116 | 166
117 | 5.91 | 117 | 2.63 | 117 | 445516.12 | 117 | 163
118 | 6.6 | 118 | 2.67 | 118 | 404545.5 | 118 | 164
119 | 7.68 | 119 | 2.59 | 119 | 337760.44 | 119 | 148
120 | 8.63 | 120 | 2.57 | 120 | 298261.87 | 120 | 153
121 | 9.4 | 121 | 2.64 | 121 | 280531.94 | 121 | 160
122 | 9.77 | 122 | 2.59 | 122 | 264790.22 | 122 | 133
123 | 10.13 | 123 | 2.5 | 123 | 246791.7 | 123 | 139
124 | 10.64 | 124 | 2.51 | 124 | 235620.33 | 124 | 146
125 | 10.78 | 125 | 2.49 | 125 | 230705.02 | 125 | 167
126 | 10.83 | 126 | 2.46 | 126 | 227146.81 | 126 | 175
127 | 10.76 | 127 | 2.37 | 127 | 220260.22 | 127 | 169
128 | 11.3 | 128 | 2.41 | 128 | 213097.36 | 128 | 178
129 | 11.16 | 129 | 2.31 | 129 | 207347.67 | 129 | 169
130 | 11.41 | 130 | 2.19 | 130 | 192024.58 | 130 | 169
131 | 11.58 | 131 | 2.23 | 131 | 192659.77 | 131 | 153
132 | 11.22 | 132 | 2.21 | 132 | 197147.97 | 132 | 155
133 | 11.38 | 133 | 2.05 | 133 | 180228.47 | 133 | 165
134 | 11.25 | 134 | 2.05 | 134 | 182044.47 | 134 | 175
135 | 11.51 | 135 | 2.09 | 135 | 181668.14 | 135 | 169
136 | 11.61 | 136 | 2.01 | 136 | 173385.02 | 136 | 157
137 | 11.12 | 137 | 1.93 | 137 | 173471.25 | 137 | 161
138 | 11 | 138 | 1.97 | 138 | 178727.28 | 138 | 154
139 | 11.8 | 139 | 1.92 | 139 | 163050.86 | 139 | 145
140 | 11.05 | 140 | 1.88 | 140 | 169773.75 | 140 | 164
141 | 10.67 | 141 | 1.87 | 141 | 175351.45 | 141 | 171
142 | 10.88 | 142 | 1.79 | 142 | 164154.42 | 142 | 168
143 | 10.74 | 143 | 1.81 | 143 | 168249.53 | 143 | 154
144 | 10.36 | 144 | 1.81 | 144 | 174806.97 | 144 | 168
145 | 10.31 | 145 | 1.84 | 145 | 178079.55 | 145 | 186
146 | 10.07 | 146 | 1.84 | 146 | 182522.36 | 146 | 206
147 | 10.71 | 147 | 1.77 | 147 | 165172.73 | 147 | 198
148 | 10.53 | 148 | 1.84 | 148 | 174738.84 | 148 | 183
149 | 9.93 | 149 | 1.8 | 149 | 181671.72 | 149 | 163
150 | 10.13 | 150 | 1.75 | 150 | 172852.92 | 150 | 165
151 | 10.08 | 151 | 1.78 | 151 | 176388.91 | 151 | 155
152 | 10.13 | 152 | 1.81 | 152 | 178973.36 | 152 | 166
153 | 10.08 | 153 | 1.71 | 153 | 169742.08 | 153 | 184
154 | 9.73 | 154 | 1.82 | 154 | 186844.83 | 154 | 173
155 | 9.96 | 155 | 1.83 | 155 | 183734.94 | 155 | 167
156 | 9.85 | 156 | 1.8 | 156 | 182639.61 | 156 | 163
157 | 10.16 | 157 | 1.77 | 157 | 173917.33 | 157 | 158
158 | 10.44 | 158 | 1.81 | 158 | 173180.09 | 158 | 150
159 | 9.76 | 159 | 1.82 | 159 | 186577.87 | 159 | 161
160 | 9.85 | 160 | 1.78 | 160 | 180913.72 | 160 | 162
161 | 9.98 | 161 | 1.81 | 161 | 180961.95 | 161 | 150
162 | 9.95 | 162 | 1.81 | 162 | 181507.56 | 162 | 152
163 | 9.8 | 163 | 1.77 | 163 | 180816.33 | 163 | 165
164 | 10 | 164 | 1.79 | 164 | 178900 | 164 | 169
165 | 10.08 | 165 | 1.84 | 165 | 182738.11 | 165 | 189
166 | 9.56 | 166 | 1.81 | 166 | 189539.77 | 166 | 195
167 | 10.06 | 167 | 1.81 | 167 | 179622.28 | 167 | 178
168 | 9.85 | 168 | 1.85 | 168 | 188020.33 | 168 | 184
169 | 10.21 | 169 | 1.81 | 169 | 177375.14 | 169 | 174
170 | 9.69 | 170 | 1.8 | 170 | 185345.73 | 170 | 163
171 | 9.93 | 171 | 1.81 | 171 | 182275.95 | 171 | 156
172 | 10.13 | 172 | 1.84 | 172 | 181737.42 | 172 | 168
173 | 9.91 | 173 | 1.81 | 173 | 182442 | 173 | 167
174 | 10.1 | 174 | 1.81 | 174 | 178910.91 | 174 | 184
175 | 9.94 | 175 | 1.82 | 175 | 183501.02 | 175 | 155
176 | 9.86 | 176 | 1.79 | 176 | 181744.42 | 176 | 167
177 | 9.98 | 177 | 1.79 | 177 | 179759.53 | 177 | 164
178 | 9.94 | 178 | 1.85 | 178 | 185613.69 | 178 | 141
179 | 10.15 | 179 | 1.83 | 179 | 180394.09 | 179 | 175
180 | 9.86 | 180 | 1.8 | 180 | 182048.69 | 180 | 167
181 | 10.08 | 181 | 1.83 | 181 | 181547.62 | 181 | 176
182 | 10.05 | 182 | 1.83 | 182 | 181592.05 | 182 | 144
183 | 9.84 | 183 | 1.83 | 183 | 185569.12 | 183 | 146
184 | 10 | 184 | 1.79 | 184 | 179400.02 | 184 | 151
185 | 10.03 | 185 | 1.83 | 185 | 182751.75 | 185 | 177
186 | 10.19 | 186 | 1.82 | 186 | 178999.03 | 186 | 179
187 | 10.54 | 187 | 1.76 | 187 | 167267.56 | 187 | 184
188 | 9.69 | 188 | 1.84 | 188 | 190299.28 | 188 | 200
189 | 10.1 | 189 | 1.84 | 189 | 181683.19 | 189 | 159
190 | 9.94 | 190 | 1.76 | 190 | 176659.97 | 190 | 160
191 | 9.96 | 191 | 1.8 | 191 | 180622.5 | 191 | 171
192 | 10.22 | 192 | 1.83 | 192 | 179354.22 | 192 | 188
193 | 10.06 | 193 | 1.77 | 193 | 175844.94 | 193 | 171
194 | 9.8 | 194 | 1.78 | 194 | 181428.58 | 194 | 183
195 | 9.96 | 195 | 1.84 | 195 | 185140.56 | 195 | 171
196 | 9.78 | 196 | 1.82 | 196 | 185787.31 | 196 | 166
197 | 9.83 | 197 | 1.75 | 197 | 178128.19 | 197 | 149
198 | 10.06 | 198 | 1.89 | 198 | 187574.56 | 198 | 141
199 | 10.01 | 199 | 1.83 | 199 | 182717.3 | 199 | 159
200 | 10.03 | 200 | 1.78 | 200 | 177766.7 | 200 | 173
201 | 10.4 | 201 | 1.81 | 201 | 174230.77 | 201 | 168
202 | 9.99 | 202 | 1.86 | 202 | 185986 | 202 | 157
203 | 9.97 | 203 | 1.78 | 203 | 178936.83 | 203 | 151
204 | 10.08 | 204 | 1.75 | 204 | 173412.7 | 204 | 160
205 | 10.26 | 205 | 1.87 | 205 | 182651.09 | 205 | 187
206 | 10.03 | 206 | 1.79 | 206 | 178564.33 | 206 | 181
207 | 10.19 | 207 | 1.77 | 207 | 173994.14 | 207 | 192
208 | 10.16 | 208 | 1.82 | 208 | 179527.56 | 208 | 185
209 | 10.01 | 209 | 1.81 | 209 | 180319.69 | 209 | 165
210 | 9.95 | 210 | 1.76 | 210 | 176984.94 | 210 | 156
211 | 9.96 | 211 | 1.78 | 211 | 178212.84 | 211 | 156
212 | 10.06 | 212 | 1.85 | 212 | 183697.81 | 212 | 151
213 | 9.98 | 213 | 1.77 | 213 | 176853.73 | 213 | 162
214 | 10.23 | 214 | 1.77 | 214 | 172531.78 | 214 | 176
215 | 10.32 | 215 | 1.81 | 215 | 174903.11 | 215 | 165
216 | 9.6 | 216 | 1.79 | 216 | 186354.17 | 216 | 154
217 | 10.04 | 217 | 1.78 | 217 | 177290.86 | 217 | 161
218 | 9.93 | 218 | 1.82 | 218 | 183081.58 | 218 | 157
219 | 10.14 | 219 | 1.83 | 219 | 180670.64 | 219 | 154
220 | 9.85 | 220 | 1.76 | 220 | 178375.64 | 220 | 148
221 | 9.85 | 221 | 1.78 | 221 | 181116.77 | 221 | 177
222 | 10.3 | 222 | 1.8 | 222 | 174951.45 | 222 | 167
223 | 9.85 | 223 | 1.76 | 223 | 178172.61 | 223 | 163
224 | 9.86 | 224 | 1.77 | 224 | 179918.87 | 224 | 170
225 | 10.04 | 225 | 1.8 | 225 | 179382.48 | 225 | 197
226 | 10.22 | 226 | 1.77 | 226 | 173483.39 | 226 | 190
227 | 9.93 | 227 | 1.77 | 227 | 178449.16 | 227 | 183
228 | 9.71 | 228 | 1.82 | 228 | 186920.7 | 228 | 182
229 | 10.51 | 229 | 1.8 | 229 | 170980.02 | 229 | 173
230 | 9.86 | 230 | 1.75 | 230 | 177281.95 | 230 | 168
231 | 10 | 231 | 1.79 | 231 | 178800.02 | 231 | 165
232 | 10.01 | 232 | 1.83 | 232 | 182817.17 | 232 | 182
233 | 10.05 | 233 | 1.78 | 233 | 177412.94 | 233 | 173
234 | 9.93 | 234 | 1.74 | 234 | 174924.5 | 234 | 175
235 | 10.08 | 235 | 1.78 | 235 | 176884.94 | 235 | 167
236 | 10.31 | 236 | 1.79 | 236 | 173617.87 | 236 | 161
237 | 9.78 | 237 | 1.77 | 237 | 180572.59 | 237 | 158
238 | 9.81 | 238 | 1.81 | 238 | 184301.75 | 238 | 161
239 | 10.21 | 239 | 1.74 | 239 | 170029.39 | 239 | 167
240 | 10.05 | 240 | 1.78 | 240 | 176815.92 | 240 | 157
241 | 9.95 | 241 | 1.77 | 241 | 177989.95 | 241 | 161
242 | 9.97 | 242 | 1.8 | 242 | 180742.23 | 242 | 153
243 | 10.16 | 243 | 1.75 | 243 | 172637.81 | 243 | 149
244 | 9.97 | 244 | 1.76 | 244 | 176830.52 | 244 | 168
245 | 9.86 | 245 | 1.82 | 245 | 184482.78 | 245 | 182
246 | 9.8 | 246 | 1.73 | 246 | 176734.7 | 246 | 191
247 | 10.01 | 247 | 1.8 | 247 | 179620.39 | 247 | 190
248 | 10.5 | 248 | 1.79 | 248 | 170571.45 | 248 | 175
249 | 9.45 | 249 | 1.79 | 249 | 188888.89 | 249 | 166
250 | 10.17 | 250 | 1.78 | 250 | 174926.27 | 250 | 170
251 | 10.02 | 251 | 1.77 | 251 | 176447.12 | 251 | 152
252 | 10.17 | 252 | 1.79 | 252 | 176401.19 | 252 | 169
253 | 10.08 | 253 | 1.75 | 253 | 173115.09 | 253 | 169
254 | 9.93 | 254 | 1.75 | 254 | 175830.83 | 254 | 173
255 | 10.06 | 255 | 1.8 | 255 | 178628.23 | 255 | 150
256 | 10.27 | 256 | 1.77 | 256 | 172541.39 | 256 | 151
257 | 10.14 | 257 | 1.73 | 257 | 170710.08 | 257 | 165
258 | 10.47 | 258 | 1.76 | 258 | 168003.84 | 258 | 135
259 | 9.72 | 259 | 1.78 | 259 | 183333.36 | 259 | 160
260 | 9.8 | 260 | 1.71 | 260 | 174591.84 | 260 | 162
261 | 10.1 | 261 | 1.73 | 261 | 170891.11 | 261 | 176
262 | 10.16 | 262 | 1.77 | 262 | 174507.89 | 262 | 168
263 | 9.76 | 263 | 1.73 | 263 | 176946.73 | 263 | 151
264 | 9.93 | 264 | 1.75 | 264 | 176032.23 | 264 | 158
265 | 9.87 | 265 | 1.8 | 265 | 182674.78 | 265 | 190
266 | 9.96 | 266 | 1.77 | 266 | 177811.23 | 266 | 182
267 | 9.46 | 267 | 1.74 | 267 | 184038.06 | 267 | 195
268 | 10.08 | 268 | 1.81 | 268 | 179365.08 | 268 | 183
269 | 9.83 | 269 | 1.8 | 269 | 182807.75 | 269 | 185
270 | 9.93 | 270 | 1.75 | 270 | 176032.23 | 270 | 185
271 | 10.06 | 271 | 1.79 | 271 | 178131.22 | 271 | 168
272 | 10.13 | 272 | 1.8 | 272 | 177788.77 | 272 | 167
273 | 10.02 | 273 | 1.72 | 273 | 171856.3 | 273 | 168
274 | 10.22 | 274 | 1.76 | 274 | 171722.14 | 274 | 175
275 | 10 | 275 | 1.83 | 275 | 183000.02 | 275 | 159
276 | 9.96 | 276 | 1.76 | 276 | 177008.03 | 276 | 154
277 | 10.27 | 277 | 1.74 | 277 | 169815.02 | 277 | 168
278 | 10.28 | 278 | 1.78 | 278 | 173151.78 | 278 | 148
279 | 10.32 | 279 | 1.77 | 279 | 171414.73 | 279 | 167
280 | 9.76 | 280 | 1.74 | 280 | 178483.61 | 280 | 164
281 | 10.13 | 281 | 1.74 | 281 | 171767.05 | 281 | 155
282 | 10.08 | 282 | 1.77 | 282 | 175396.84 | 282 | 152
283 | 9.92 | 283 | 1.73 | 283 | 174092.75 | 283 | 163
284 | 10.02 | 284 | 1.75 | 284 | 174151.7 | 284 | 170
285 | 10.07 | 285 | 1.79 | 285 | 177358.52 | 285 | 187
286 | 9.8 | 286 | 1.74 | 286 | 177653.06 | 286 | 195
287 | 9.93 | 287 | 1.75 | 287 | 176032.23 | 287 | 187
288 | 10.08 | 288 | 1.8 | 288 | 178571.44 | 288 | 179
289 | 9.8 | 289 | 1.78 | 289 | 181632.66 | 289 | 159
290 | 10.01 | 290 | 1.73 | 290 | 172627.37 | 290 | 172
291 | 9.91 | 291 | 1.76 | 291 | 177295.67 | 291 | 159
292 | 10.18 | 292 | 1.79 | 292 | 175540.28 | 292 | 172
293 | 9.88 | 293 | 1.73 | 293 | 175303.66 | 293 | 188
294 | 10.18 | 294 | 1.74 | 294 | 170432.23 | 294 | 172
295 | 9.73 | 295 | 1.78 | 295 | 183247.7 | 295 | 156
296 | 9.88 | 296 | 1.77 | 296 | 179048.58 | 296 | 150
297 | 9.82 | 297 | 1.76 | 297 | 179531.59 | 297 | 158
298 | 9.88 | 298 | 1.8 | 298 | 182186.23 | 298 | 143
299 | 10.44 | 299 | 1.78 | 299 | 170306.53 | 299 | 165
300 | 9.95 | 300 | 1.75 | 300 | 175979.91 | 300 | 177
301 | 10.18 | 301 | 1.76 | 301 | 172986.25 | 301 | 160
302 | 10.03 | 302 | 1.76 | 302 | 175174.48 | 302 | 158
303 | 10.03 | 303 | 1.72 | 303 | 171684.97 | 303 | 147
304 | 10.07 | 304 | 1.73 | 304 | 171896.73 | 304 | 153
305 | 10.26 | 305 | 1.77 | 305 | 172319.7 | 305 | 184
306 | 10.31 | 306 | 1.74 | 306 | 168477.22 | 306 | 187
307 | 9.86 | 307 | 1.7 | 307 | 172109.55 | 307 | 190
308 | 9.83 | 308 | 1.78 | 308 | 180773.16 | 308 | 179
309 | 10.16 | 309 | 1.77 | 309 | 174606.3 | 309 | 156
310 | 10.07 | 310 | 1.71 | 310 | 169414.12 | 310 | 165
311 | 9.96 | 311 | 1.75 | 311 | 175401.61 | 311 | 164
312 | 10.07 | 312 | 1.77 | 312 | 176067.55 | 312 | 176
313 | 9.91 | 313 | 1.74 | 313 | 175983.86 | 313 | 176
314 | 9.95 | 314 | 1.72 | 314 | 173165.84 | 314 | 189
315 | 9.99 | 315 | 1.7 | 315 | 169869.87 | 315 | 162
316 | 10 | 316 | 1.76 | 316 | 176100 | 316 | 153
317 | 10.13 | 317 | 1.73 | 317 | 171076.02 | 317 | 154
318 | 9.85 | 318 | 1.77 | 318 | 179695.45 | 318 | 148
319 | 9.98 | 319 | 1.75 | 319 | 175551.11 | 319 | 165
320 | 10 | 320 | 1.72 | 320 | 171500.02 | 320 | 166
321 | 10.03 | 321 | 1.75 | 321 | 174775.69 | 321 | 160
322 | 10.13 | 322 | 1.76 | 322 | 173642.66 | 322 | 160
323 | 10.18 | 323 | 1.71 | 323 | 167878.2 | 323 | 146
324 | 9.7 | 324 | 1.74 | 324 | 179072.17 | 324 | 167
325 | 9.89 | 325 | 1.79 | 325 | 180788.7 | 325 | 189
326 | 9.76 | 326 | 1.73 | 326 | 177356.56 | 326 | 186
327 | 10.21 | 327 | 1.75 | 327 | 171106.77 | 327 | 187
328 | 10.47 | 328 | 1.82 | 328 | 173447.97 | 328 | 182
329 | 9.88 | 329 | 1.73 | 329 | 175404.86 | 329 | 163
330 | 10.06 | 330 | 1.7 | 330 | 169184.89 | 330 | 167
331 | 10.2 | 331 | 1.73 | 331 | 169117.66 | 331 | 164
332 | 10.06 | 332 | 1.75 | 332 | 174055.69 | 332 | 172
333 | 10.11 | 333 | 1.71 | 333 | 168743.83 | 333 | 166
334 | 10.04 | 334 | 1.73 | 334 | 172410.37 | 334 | 169
335 | 10.17 | 335 | 1.73 | 335 | 169911.52 | 335 | 169
336 | 9.84 | 336 | 1.73 | 336 | 175508.14 | 336 | 156
337 | 9.93 | 337 | 1.71 | 337 | 172004.05 | 337 | 159
338 | 10.37 | 338 | 1.75 | 338 | 168852.47 | 338 | 143
339 | 9.98 | 339 | 1.76 | 339 | 176452.92 | 339 | 159
340 | 9.96 | 340 | 1.69 | 340 | 170080.33 | 340 | 163
341 | 10.01 | 341 | 1.75 | 341 | 174625.36 | 341 | 161
342 | 10.01 | 342 | 1.73 | 342 | 172427.58 | 342 | 145
343 | 9.95 | 343 | 1.7 | 343 | 170653.27 | 343 | 144
344 | 9.98 | 344 | 1.72 | 344 | 172244.5 | 344 | 149
345 | 9.74 | 345 | 1.75 | 345 | 179876.81 | 345 | 185
346 | 9.99 | 346 | 1.74 | 346 | 174274.28 | 346 | 191
347 | 10.06 | 347 | 1.74 | 347 | 172465.23 | 347 | 190
348 | 9.73 | 348 | 1.76 | 348 | 180575.55 | 348 | 176
349 | 9.93 | 349 | 1.74 | 349 | 174823.78 | 349 | 159
350 | 10.01 | 350 | 1.7 | 350 | 170129.86 | 350 | 163
351 | 9.92 | 351 | 1.74 | 351 | 175504.05 | 351 | 163
352 | 10.05 | 352 | 1.76 | 352 | 175323.39 | 352 | 164
353 | 9.89 | 353 | 1.72 | 353 | 173407.5 | 353 | 182
354 | 9.95 | 354 | 1.74 | 354 | 174874.37 | 354 | 180
355 | 9.96 | 355 | 1.76 | 355 | 177108.44 | 355 | 171
356 | 10.07 | 356 | 1.71 | 356 | 169910.64 | 356 | 153
357 | 9.93 | 357 | 1.72 | 357 | 172910.39 | 357 | 157
358 | 10.55 | 358 | 1.75 | 358 | 166161.16 | 358 | 151
359 | 9.8 | 359 | 1.74 | 359 | 177448.98 | 359 | 155
360 | 10.15 | 360 | 1.7 | 360 | 167684.73 | 360 | 175
361 | 9.91 | 361 | 1.76 | 361 | 177699.3 | 361 | 167
362 | 9.93 | 362 | 1.73 | 362 | 173816.72 | 362 | 152
363 | 10 | 363 | 1.71 | 363 | 171000 | 363 | 146
364 | 10.01 | 364 | 1.73 | 364 | 172427.58 | 364 | 167
365 | 10.21 | 365 | 1.77 | 365 | 173065.62 | 365 | 188
366 | 9.93 | 366 | 1.73 | 366 | 174018.14 | 366 | 192
367 | 10.43 | 367 | 1.73 | 367 | 165388.31 | 367 | 186
368 | 9.62 | 368 | 1.75 | 368 | 181808.73 | 368 | 174
369 | 9.97 | 369 | 1.74 | 369 | 174724.19 | 369 | 167
370 | 10.13 | 370 | 1.69 | 370 | 166633.77 | 370 | 164
371 | 10.08 | 371 | 1.73 | 371 | 171230.17 | 371 | 163
372 | 10.06 | 372 | 1.75 | 372 | 173658.08 | 372 | 170
373 | 10 | 373 | 1.7 | 373 | 170400.02 | 373 | 177
374 | 10.05 | 374 | 1.7 | 374 | 168855.73 | 374 | 172
375 | 9.95 | 375 | 1.73 | 375 | 173768.84 | 375 | 164
376 | 9.98 | 376 | 1.75 | 376 | 175250.52 | 376 | 151
377 | 10.05 | 377 | 1.71 | 377 | 170447.77 | 377 | 156
378 | 10.25 | 378 | 1.75 | 378 | 170439.03 | 378 | 149
379 | 9.88 | 379 | 1.73 | 379 | 175202.42 | 379 | 172
380 | 9.96 | 380 | 1.7 | 380 | 170783.12 | 380 | 167
381 | 9.93 | 381 | 1.75 | 381 | 175931.55 | 381 | 176
382 | 10.03 | 382 | 1.74 | 382 | 173878.37 | 382 | 164
383 | 10.13 | 383 | 1.71 | 383 | 168311.95 | 383 | 150
384 | 9.98 | 384 | 1.75 | 384 | 175350.72 | 384 | 152
385 | 9.8 | 385 | 1.77 | 385 | 180204.08 | 385 | 182
386 | 9.83 | 386 | 1.73 | 386 | 175788.41 | 386 | 199
387 | 10.6 | 387 | 1.73 | 387 | 162924.55 | 387 | 193
388 | 9.63 | 388 | 1.8 | 388 | 187123.58 | 388 | 176
389 | 9.96 | 389 | 1.71 | 389 | 171285.14 | 389 | 173
390 | 10.17 | 390 | 1.72 | 390 | 168731.56 | 390 | 166
391 | 9.95 | 391 | 1.71 | 391 | 171959.8 | 391 | 158
392 | 9.96 | 392 | 1.77 | 392 | 177409.64 | 392 | 157
393 | 9.88 | 393 | 1.71 | 393 | 172570.86 | 393 | 177
394 | 10.03 | 394 | 1.72 | 394 | 171385.86 | 394 | 176
395 | 10.3 | 395 | 1.75 | 395 | 169417.48 | 395 | 163
396 | 9.89 | 396 | 1.7 | 396 | 172295.27 | 396 | 149
397 | 10.01 | 397 | 1.72 | 397 | 171828.17 | 397 | 158
398 | 9.83 | 398 | 1.76 | 398 | 178636.83 | 398 | 138
399 | 10 | 399 | 1.74 | 399 | 174200.02 | 399 | 165
400 | 10.04 | 400 | 1.72 | 400 | 171314.75 | 400 | 163
401 | 9.98 | 401 | 1.75 | 401 | 174849.72 | 401 | 169
402 | 10.25 | 402 | 1.71 | 402 | 166536.59 | 402 | 165
403 | 10.05 | 403 | 1.69 | 403 | 168159.22 | 403 | 145
404 | 9.88 | 404 | 1.71 | 404 | 173380.56 | 404 | 178
405 | 9.76 | 405 | 1.79 | 405 | 183811.47 | 405 | 196
406 | 10 | 406 | 1.72 | 406 | 172300.02 | 406 | 193
407 | 10.5 | 407 | 1.69 | 407 | 161333.36 | 407 | 190
408 | 10.38 | 408 | 1.79 | 408 | 171965.33 | 408 | 175
409 | 9.84 | 409 | 1.7 | 409 | 172357.73 | 409 | 180
410 | 10.02 | 410 | 1.67 | 410 | 167065.87 | 410 | 170
411 | 10.09 | 411 | 1.71 | 411 | 169177.41 | 411 | 158
412 | 9.87 | 412 | 1.73 | 412 | 174772.03 | 412 | 164
413 | 10.11 | 413 | 1.72 | 413 | 169634.03 | 413 | 173
414 | 9.89 | 414 | 1.72 | 414 | 173407.5 | 414 | 174
415 | 10.15 | 415 | 1.72 | 415 | 169064.06 | 415 | 152
416 | 9.65 | 416 | 1.71 | 416 | 177512.95 | 416 | 155
417 | 9.92 | 417 | 1.7 | 417 | 171169.37 | 417 | 150
418 | 10.45 | 418 | 1.74 | 418 | 166220.11 | 418 | 145
419 | 9.93 | 419 | 1.74 | 419 | 174924.5 | 419 | 168
420 | 9.95 | 420 | 1.69 | 420 | 169648.25 | 420 | 160
421 | 10 | 421 | 1.72 | 421 | 172400.02 | 421 | 160
422 | 10.11 | 422 | 1.71 | 422 | 168743.83 | 422 | 164
423 | 10.03 | 423 | 1.69 | 423 | 168394.83 | 423 | 136
424 | 9.89 | 424 | 1.7 | 424 | 172194.16 | 424 | 158
425 | 10.21 | 425 | 1.75 | 425 | 170910.87 | 425 | 195
426 | 9.61 | 426 | 1.71 | 426 | 178251.83 | 426 | 207
427 | 10.36 | 427 | 1.7 | 427 | 164189.2 | 427 | 187
428 | 9.63 | 428 | 1.75 | 428 | 181931.48 | 428 | 172
429 | 9.95 | 429 | 1.68 | 429 | 169246.23 | 429 | 158
430 | 10 | 430 | 1.68 | 430 | 168300.02 | 430 | 163
431 | 9.77 | 431 | 1.71 | 431 | 175025.61 | 431 | 168
432 | 10.28 | 432 | 1.74 | 432 | 169260.72 | 432 | 167
433 | 10.09 | 433 | 1.7 | 433 | 167988.11 | 433 | 178
434 | 9.99 | 434 | 1.71 | 434 | 171071.08 | 434 | 175
435 | 10.2 | 435 | 1.73 | 435 | 169509.81 | 435 | 156
436 | 9.64 | 436 | 1.72 | 436 | 178630.73 | 436 | 158
437 | 9.96 | 437 | 1.71 | 437 | 171184.73 | 437 | 162
438 | 10.13 | 438 | 1.75 | 438 | 172458.05 | 438 | 151
439 | 9.83 | 439 | 1.72 | 439 | 175178.03 | 439 | 168
440 | 10.11 | 440 | 1.7 | 440 | 167655.8 | 440 | 167
441 | 10.2 | 441 | 1.74 | 441 | 170196.09 | 441 | 165
442 | 9.91 | 442 | 1.71 | 442 | 172048.45 | 442 | 155
443 | 9.89 | 443 | 1.69 | 443 | 170475.25 | 443 | 148
444 | 9.93 | 444 | 1.7 | 444 | 170795.59 | 444 | 161
445 | 9.85 | 445 | 1.74 | 445 | 176751.28 | 445 | 193
446 | 10.56 | 446 | 1.7 | 446 | 161174.25 | 446 | 183
447 | 9.67 | 447 | 1.69 | 447 | 175180.98 | 447 | 191
448 | 10.17 | 448 | 1.74 | 448 | 170796.47 | 448 | 181
449 | 10.01 | 449 | 1.72 | 449 | 172227.77 | 449 | 161
450 | 10.28 | 450 | 1.68 | 450 | 162937.77 | 450 | 162
451 | 9.88 | 451 | 1.7 | 451 | 172368.42 | 451 | 153
452 | 10.08 | 452 | 1.73 | 452 | 171527.78 | 452 | 180
453 | 9.92 | 453 | 1.69 | 453 | 170463.72 | 453 | 175
454 | 9.96 | 454 | 1.69 | 454 | 169377.5 | 454 | 183
455 | 9.95 | 455 | 1.74 | 455 | 174371.87 | 455 | 168
456 | 10.11 | 456 | 1.72 | 456 | 170128.59 | 456 | 153
457 | 10.14 | 457 | 1.7 | 457 | 167652.87 | 457 | 155
458 | 9.77 | 458 | 1.75 | 458 | 178710.36 | 458 | 161
459 | 9.95 | 459 | 1.75 | 459 | 175979.91 | 459 | 161
460 | 10.01 | 460 | 1.7 | 460 | 170229.78 | 460 | 167
461 | 9.87 | 461 | 1.69 | 461 | 171327.27 | 461 | 153
462 | 9.92 | 462 | 1.75 | 462 | 176612.91 | 462 | 160
463 | 9.99 | 463 | 1.69 | 463 | 168768.78 | 463 | 141
464 | 10.08 | 464 | 1.72 | 464 | 170833.34 | 464 | 158
465 | 10.25 | 465 | 1.75 | 465 | 171121.95 | 465 | 183
466 | 9.82 | 466 | 1.73 | 466 | 175865.61 | 466 | 181
467 | 9.98 | 467 | 1.68 | 467 | 168036.09 | 467 | 179
468 | 10.03 | 468 | 1.76 | 468 | 175872.39 | 468 | 170
469 | 10.05 | 469 | 1.76 | 469 | 174726.37 | 469 | 169
470 | 9.73 | 470 | 1.69 | 470 | 173689.64 | 470 | 161
471 | 10.07 | 471 | 1.72 | 471 | 170506.48 | 471 | 160
472 | 9.97 | 472 | 1.74 | 472 | 174924.8 | 472 | 166
473 | 10 | 473 | 1.7 | 473 | 169700.02 | 473 | 179
474 | 10 | 474 | 1.69 | 474 | 169300 | 474 | 164
475 | 10.1 | 475 | 1.75 | 475 | 172970.33 | 475 | 163
476 | 9.91 | 476 | 1.72 | 476 | 173259.34 | 476 | 157
477 | 9.66 | 477 | 1.72 | 477 | 177846.8 | 477 | 159
478 | 10.15 | 478 | 1.75 | 478 | 172315.28 | 478 | 153
479 | 10.1 | 479 | 1.75 | 479 | 173168.33 | 479 | 158
480 | 9.98 | 480 | 1.74 | 480 | 173947.92 | 480 | 164
481 | 10.09 | 481 | 1.7 | 481 | 168186.33 | 481 | 157
482 | 10.16 | 482 | 1.73 | 482 | 170472.44 | 482 | 159
483 | 10.2 | 483 | 1.69 | 483 | 165294.12 | 483 | 143
484 | 9.99 | 484 | 1.7 | 484 | 170570.58 | 484 | 160
485 | 10.17 | 485 | 1.73 | 485 | 169911.52 | 485 | 189
486 | 10.08 | 486 | 1.72 | 486 | 170138.89 | 486 | 185
487 | 10.03 | 487 | 1.67 | 487 | 166301.09 | 487 | 188
488 | 10.53 | 488 | 1.74 | 488 | 165432.11 | 488 | 164
489 | 9.8 | 489 | 1.71 | 489 | 174897.97 | 489 | 159
490 | 9.79 | 490 | 1.67 | 490 | 170684.37 | 490 | 170
491 | 9.97 | 491 | 1.73 | 491 | 173219.69 | 491 | 158
492 | 10.01 | 492 | 1.73 | 492 | 173126.87 | 492 | 164
493 | 9.95 | 493 | 1.72 | 493 | 172462.31 | 493 | 168
494 | 9.88 | 494 | 1.68 | 494 | 169534.42 | 494 | 165
495 | 9.83 | 495 | 1.74 | 495 | 176805.7 | 495 | 151
496 | 10.01 | 496 | 1.71 | 496 | 171028.97 | 496 | 148
497 | 10.19 | 497 | 1.71 | 497 | 167419.06 | 497 | 170
498 | 9.96 | 498 | 1.76 | 498 | 176907.62 | 498 | 162
499 | 10.02 | 499 | 1.73 | 499 | 172654.7 | 499 | 157
500 | 9.86 | 500 | 1.66 | 500 | 168052.75 | 500 | 161
501 | 10.06 | 501 | 1.72 | 501 | 170874.78 | 501 | 157
502 | 10.03 | 502 | 1.73 | 502 | 172781.66 | 502 | 154
503 | 10.22 | 503 | 1.68 | 503 | 164677.12 | 503 | 154
504 | 10.03 | 504 | 1.71 | 504 | 170887.34 | 504 | 170
505 | 9.9 | 505 | 1.75 | 505 | 176262.64 | 505 | 180
506 | 9.95 | 506 | 1.68 | 506 | 168844.22 | 506 | 191
507 | 9.56 | 507 | 1.68 | 507 | 175941.44 | 507 | 185
508 | 9.95 | 508 | 1.76 | 508 | 177085.44 | 508 | 160
509 | 9.81 | 509 | 1.74 | 509 | 177573.92 | 509 | 174
510 | 9.76 | 510 | 1.7 | 510 | 174590.17 | 510 | 175
511 | 10.03 | 511 | 1.74 | 511 | 173080.77 | 511 | 169
512 | 10.13 | 512 | 1.76 | 512 | 173741.37 | 512 | 179
513 | 9.96 | 513 | 1.69 | 513 | 169477.91 | 513 | 171
514 | 10.18 | 514 | 1.71 | 514 | 168369.37 | 514 | 157
515 | 9.98 | 515 | 1.75 | 515 | 175450.92 | 515 | 147
516 | 10.25 | 516 | 1.72 | 516 | 167902.44 | 516 | 149
517 | 9.92 | 517 | 1.71 | 517 | 171875 | 517 | 156
518 | 10.28 | 518 | 1.77 | 518 | 172179.02 | 518 | 157
519 | 10.15 | 519 | 1.69 | 519 | 166896.56 | 519 | 160
520 | 10 | 520 | 1.67 | 520 | 166500.02 | 520 | 162
521 | 9.98 | 521 | 1.72 | 521 | 171943.91 | 521 | 155
522 | 9.8 | 522 | 1.74 | 522 | 177040.83 | 522 | 153
523 | 10.1 | 523 | 1.69 | 523 | 167227.75 | 523 | 152
524 | 9.93 | 524 | 1.72 | 524 | 172809.67 | 524 | 157
525 | 9.91 | 525 | 1.75 | 525 | 176791.12 | 525 | 169
526 | 9.96 | 526 | 1.71 | 526 | 171184.73 | 526 | 184
527 | 9.79 | 527 | 1.7 | 527 | 173748.73 | 527 | 187
528 | 9.99 | 528 | 1.75 | 528 | 175575.58 | 528 | 171
529 | 10.14 | 529 | 1.73 | 529 | 170710.08 | 529 | 168
530 | 10.01 | 530 | 1.69 | 530 | 168531.47 | 530 | 174
531 | 10.2 | 531 | 1.74 | 531 | 170196.09 | 531 | 174
532 | 10.22 | 532 | 1.76 | 532 | 172309.22 | 532 | 174
533 | 9.86 | 533 | 1.69 | 533 | 171095.34 | 533 | 178
534 | 10.16 | 534 | 1.7 | 534 | 167519.69 | 534 | 174
535 | 9.79 | 535 | 1.74 | 535 | 177732.39 | 535 | 161
536 | 10.03 | 536 | 1.72 | 536 | 170987.05 | 536 | 158
537 | 9.98 | 537 | 1.73 | 537 | 173547.12 | 537 | 149
538 | 9.88 | 538 | 1.71 | 538 | 173380.56 | 538 | 154
539 | 10.19 | 539 | 1.74 | 539 | 170657.53 | 539 | 163
540 | 9.93 | 540 | 1.67 | 540 | 168479.37 | 540 | 162
541 | 10.05 | 541 | 1.71 | 541 | 170049.77 | 541 | 159
542 | 10.18 | 542 | 1.74 | 542 | 171218.08 | 542 | 151
543 | 10.02 | 543 | 1.7 | 543 | 169161.67 | 543 | 149
544 | 10.12 | 544 | 1.7 | 544 | 168083.02 | 544 | 178
545 | 9.95 | 545 | 1.78 | 545 | 178391.98 | 545 | 184
546 | 10.25 | 546 | 1.69 | 546 | 165073.17 | 546 | 189
547 | 9.98 | 547 | 1.68 | 547 | 167835.69 | 547 | 188
548 | 10 | 548 | 1.74 | 548 | 174200.02 | 548 | 175
549 | 9.95 | 549 | 1.74 | 549 | 175175.89 | 549 | 168
550 | 9.8 | 550 | 1.7 | 550 | 173775.52 | 550 | 172
551 | 10.11 | 551 | 1.72 | 551 | 170029.69 | 551 | 170
552 | 9.92 | 552 | 1.71 | 552 | 172782.27 | 552 | 168
553 | 10.08 | 553 | 1.69 | 553 | 167757.94 | 553 | 170
554 | 9.85 | 554 | 1.69 | 554 | 171776.67 | 554 | 175
555 | 9.92 | 555 | 1.74 | 555 | 175000.02 | 555 | 141
556 | 9.71 | 556 | 1.7 | 556 | 175077.25 | 556 | 161
557 | 10.43 | 557 | 1.69 | 557 | 161936.75 | 557 | 141
558 | 10.4 | 558 | 1.71 | 558 | 164807.7 | 558 | 150
559 | 9.64 | 559 | 1.71 | 559 | 177074.72 | 559 | 160
560 | 9.68 | 560 | 1.69 | 560 | 174173.58 | 560 | 164
561 | 9.83 | 561 | 1.69 | 561 | 172329.62 | 561 | 160
562 | 10.02 | 562 | 1.74 | 562 | 173453.09 | 562 | 153
563 | 10 | 563 | 1.74 | 563 | 173600 | 563 | 138
564 | 9.96 | 564 | 1.65 | 564 | 165562.25 | 564 | 151
565 | 10.45 | 565 | 1.77 | 565 | 169378 | 565 | 183
566 | 9.93 | 566 | 1.7 | 566 | 171399.8 | 566 | 171
567 | 9.81 | 567 | 1.7 | 567 | 173394.52 | 567 | 178
568 | 10.55 | 568 | 1.75 | 568 | 166066.34 | 568 | 173
569 | 9.86 | 569 | 1.71 | 569 | 173326.58 | 569 | 172
570 | 10.03 | 570 | 1.69 | 570 | 167996.02 | 570 | 161
571 | 9.94 | 571 | 1.68 | 571 | 169416.52 | 571 | 166
572 | 10.01 | 572 | 1.72 | 572 | 171728.28 | 572 | 166
573 | 10.2 | 573 | 1.68 | 573 | 164215.7 | 573 | 162
574 | 10.4 | 574 | 1.69 | 574 | 162500.02 | 574 | 167
575 | 9.98 | 575 | 1.72 | 575 | 171943.91 | 575 | 153
576 | 9.99 | 576 | 1.7 | 576 | 169969.97 | 576 | 157
577 | 9.86 | 577 | 1.72 | 577 | 174442.2 | 577 | 155
578 | 9.58 | 578 | 1.73 | 578 | 180584.56 | 578 | 150
579 | 9.85 | 579 | 1.72 | 579 | 174619.3 | 579 | 131
580 | 9.99 | 580 | 1.69 | 580 | 169569.58 | 580 | 142
581 | 10.13 | 581 | 1.72 | 581 | 170088.86 | 581 | 171
582 | 9.98 | 582 | 1.73 | 582 | 172845.7 | 582 | 157
583 | 9.99 | 583 | 1.72 | 583 | 172272.28 | 583 | 152
584 | 10.14 | 584 | 1.65 | 584 | 162426.05 | 584 | 164
585 | 10.21 | 585 | 1.74 | 585 | 170225.28 | 585 | 183
586 | 9.95 | 586 | 1.69 | 586 | 169949.75 | 586 | 178
587 | 10.01 | 587 | 1.69 | 587 | 169030.97 | 587 | 179
588 | 10.38 | 588 | 1.74 | 588 | 167341.05 | 588 | 180
589 | 9.8 | 589 | 1.72 | 589 | 175714.28 | 589 | 178
590 | 10.03 | 590 | 1.65 | 590 | 164406.8 | 590 | 162
591 | 10.05 | 591 | 1.69 | 591 | 167661.7 | 591 | 167
592 | 10.11 | 592 | 1.72 | 592 | 169831.87 | 592 | 176
593 | 10.28 | 593 | 1.67 | 593 | 162451.37 | 593 | 173
594 | 9.95 | 594 | 1.69 | 594 | 169849.25 | 594 | 159
595 | 10.1 | 595 | 1.73 | 595 | 171287.16 | 595 | 158
596 | 9.9 | 596 | 1.67 | 596 | 168989.91 | 596 | 151
597 | 9.88 | 597 | 1.67 | 597 | 169028.34 | 597 | 158
598 | 9.73 | 598 | 1.74 | 598 | 178931.14 | 598 | 150
599 | 10.23 | 599 | 1.7 | 599 | 166275.69 | 599 | 147
600 | 9.93 | 600 | 1.68 | 600 | 168680.77 | 600 | 160
601 | 10.07 | 601 | 1.73 | 601 | 171996.05 | 601 | 168
602 | 10.11 | 602 | 1.68 | 602 | 166271.03 | 602 | 161
603 | 9.82 | 603 | 1.65 | 603 | 167718.97 | 603 | 167
604 | 10.13 | 604 | 1.72 | 604 | 169397.83 | 604 | 164
605 | 9.76 | 605 | 1.75 | 605 | 179610.67 | 605 | 179
606 | 9.96 | 606 | 1.7 | 606 | 170180.72 | 606 | 200
607 | 10 | 607 | 1.69 | 607 | 169300 | 607 | 190
608 | 9.96 | 608 | 1.76 | 608 | 176706.83 | 608 | 176
609 | 10.14 | 609 | 1.69 | 609 | 166863.92 | 609 | 172
610 | 9.98 | 610 | 1.63 | 610 | 163026.06 | 610 | 168
611 | 9.94 | 611 | 1.7 | 611 | 170724.34 | 611 | 166
612 | 10.16 | 612 | 1.72 | 612 | 169094.48 | 612 | 168
613 | 10.13 | 613 | 1.68 | 613 | 166140.19 | 613 | 159
614 | 9.8 | 614 | 1.71 | 614 | 174795.91 | 614 | 164
615 | 10.18 | 615 | 1.71 | 615 | 167878.2 | 615 | 154
616 | 9.96 | 616 | 1.69 | 616 | 169578.31 | 616 | 153
617 | 10 | 617 | 1.68 | 617 | 167800.02 | 617 | 155
618 | 10.08 | 618 | 1.72 | 618 | 170932.55 | 618 | 152
619 | 10.05 | 619 | 1.7 | 619 | 169154.23 | 619 | 161
620 | 9.97 | 620 | 1.68 | 620 | 168004.02 | 620 | 169
621 | 9.92 | 621 | 1.72 | 621 | 173185.5 | 621 | 163
622 | 10.09 | 622 | 1.69 | 622 | 167591.67 | 622 | 164
623 | 10.01 | 623 | 1.67 | 623 | 166733.27 | 623 | 147
624 | 9.82 | 624 | 1.7 | 624 | 173319.77 | 624 | 159
625 | 10.01 | 625 | 1.76 | 625 | 176123.89 | 625 | 189
626 | 9.9 | 626 | 1.7 | 626 | 171717.19 | 626 | 182
627 | 10.13 | 627 | 1.71 | 627 | 168410.67 | 627 | 188
628 | 10.21 | 628 | 1.71 | 628 | 167874.66 | 628 | 166
629 | 9.91 | 629 | 1.7 | 629 | 171846.62 | 629 | 168
630 | 10.05 | 630 | 1.66 | 630 | 165572.16 | 630 | 163
631 | 10.07 | 631 | 1.7 | 631 | 169116.2 | 631 | 170
632 | 10.09 | 632 | 1.72 | 632 | 169970.28 | 632 | 166
633 | 9.77 | 633 | 1.67 | 633 | 171340.86 | 633 | 169
634 | 10.21 | 634 | 1.67 | 634 | 163761.02 | 634 | 173
635 | 10 | 635 | 1.72 | 635 | 171800 | 635 | 153
636 | 9.77 | 636 | 1.69 | 636 | 172876.17 | 636 | 155
637 | 10.33 | 637 | 1.65 | 637 | 159438.53 | 637 | 158
638 | 10.36 | 638 | 1.74 | 638 | 167567.58 | 638 | 165
639 | 9.83 | 639 | 1.68 | 639 | 171312.31 | 639 | 171
640 | 9.93 | 640 | 1.65 | 640 | 166263.84 | 640 | 156
641 | 9.85 | 641 | 1.7 | 641 | 172791.89 | 641 | 152
642 | 9.98 | 642 | 1.71 | 642 | 171042.11 | 642 | 150
643 | 9.71 | 643 | 1.67 | 643 | 171472.72 | 643 | 148
644 | 9.82 | 644 | 1.69 | 644 | 172301.44 | 644 | 176
645 | 10 | 645 | 1.76 | 645 | 175600 | 645 | 185
646 | 10.16 | 646 | 1.66 | 646 | 163582.69 | 646 | 180
647 | 9.58 | 647 | 1.68 | 647 | 174947.81 | 647 | 200
648 | 10.65 | 648 | 1.74 | 648 | 163380.3 | 648 | 168
649 | 9.95 | 649 | 1.7 | 649 | 171256.28 | 649 | 173
650 | 9.82 | 650 | 1.67 | 650 | 169653.78 | 650 | 168
651 | 10.02 | 651 | 1.71 | 651 | 170958.09 | 651 | 168
652 | 9.98 | 652 | 1.74 | 652 | 174649.31 | 652 | 164
653 | 10.03 | 653 | 1.65 | 653 | 164107.69 | 653 | 165
654 | 9.95 | 654 | 1.69 | 654 | 169648.25 | 654 | 164
655 | 10.01 | 655 | 1.73 | 655 | 172427.58 | 655 | 153
656 | 10.15 | 656 | 1.7 | 656 | 167192.12 | 656 | 143
657 | 9.95 | 657 | 1.69 | 657 | 170150.75 | 657 | 162
658 | 10.1 | 658 | 1.75 | 658 | 173267.34 | 658 | 159
659 | 10.2 | 659 | 1.68 | 659 | 164411.77 | 659 | 148
660 | 9.85 | 660 | 1.66 | 660 | 168629.47 | 660 | 154
661 | 10.05 | 661 | 1.71 | 661 | 170049.77 | 661 | 149
662 | 10.11 | 662 | 1.7 | 662 | 168546 | 662 | 152
663 | 10.05 | 663 | 1.66 | 663 | 165373.14 | 663 | 157
664 | 9.83 | 664 | 1.69 | 664 | 172126.14 | 664 | 153
665 | 10.05 | 665 | 1.73 | 665 | 172238.81 | 665 | 183
666 | 10.06 | 666 | 1.68 | 666 | 166600.42 | 666 | 192
667 | 9.73 | 667 | 1.7 | 667 | 174203.5 | 667 | 196
668 | 10.02 | 668 | 1.73 | 668 | 173053.91 | 668 | 163
669 | 10.07 | 669 | 1.7 | 669 | 168917.59 | 669 | 162
670 | 10.01 | 670 | 1.67 | 670 | 166533.47 | 670 | 179
671 | 9.91 | 671 | 1.72 | 671 | 173965.7 | 671 | 169
672 | 9.98 | 672 | 1.69 | 672 | 169438.91 | 672 | 169
673 | 9.92 | 673 | 1.71 | 673 | 171875 | 673 | 174
674 | 10 | 674 | 1.68 | 674 | 168100.02 | 674 | 170
675 | 9.86 | 675 | 1.73 | 675 | 175659.23 | 675 | 144
676 | 9.86 | 676 | 1.7 | 676 | 172413.8 | 676 | 141
677 | 10.66 | 677 | 1.72 | 677 | 161069.42 | 677 | 166
678 | 9.66 | 678 | 1.7 | 678 | 176397.53 | 678 | 147
679 | 10.05 | 679 | 1.68 | 679 | 167363.2 | 679 | 166
680 | 10.09 | 680 | 1.67 | 680 | 165510.42 | 680 | 160
681 | 10.17 | 681 | 1.71 | 681 | 167649.95 | 681 | 145
682 | 9.98 | 682 | 1.71 | 682 | 170941.91 | 682 | 155
683 | 10.03 | 683 | 1.67 | 683 | 166500.52 | 683 | 155
684 | 10.14 | 684 | 1.73 | 684 | 170216.98 | 684 | 179
685 | 9.8 | 685 | 1.72 | 685 | 175102.05 | 685 | 190
686 | 9.98 | 686 | 1.66 | 686 | 166733.48 | 686 | 184
687 | 9.9 | 687 | 1.71 | 687 | 173030.31 | 687 | 180
688 | 10.17 | 688 | 1.72 | 688 | 169223.22 | 688 | 163
689 | 10.07 | 689 | 1.7 | 689 | 168321.77 | 689 | 166
690 | 9.96 | 690 | 1.67 | 690 | 168072.28 | 690 | 171
691 | 10.06 | 691 | 1.71 | 691 | 169582.52 | 691 | 168
692 | 10.06 | 692 | 1.7 | 692 | 168787.28 | 692 | 177
693 | 10.08 | 693 | 1.69 | 693 | 167261.91 | 693 | 157
694 | 9.76 | 694 | 1.71 | 694 | 174897.55 | 694 | 163
695 | 9.73 | 695 | 1.71 | 695 | 175950.69 | 695 | 148
696 | 10.31 | 696 | 1.72 | 696 | 166731.34 | 696 | 158
697 | 9.63 | 697 | 1.7 | 697 | 176324 | 697 | 160
698 | 10.07 | 698 | 1.72 | 698 | 170506.48 | 698 | 162
699 | 10.03 | 699 | 1.7 | 699 | 169890.34 | 699 | 162
700 | 10.11 | 700 | 1.66 | 700 | 164589.53 | 700 | 163
701 | 9.87 | 701 | 1.73 | 701 | 175177.33 | 701 | 152
702 | 10.05 | 702 | 1.71 | 702 | 170447.77 | 702 | 163
703 | 10.15 | 703 | 1.7 | 703 | 167192.12 | 703 | 139
704 | 9.84 | 704 | 1.68 | 704 | 170528.47 | 704 | 171
705 | 9.93 | 705 | 1.73 | 705 | 173816.72 | 705 | 193
706 | 10.31 | 706 | 1.68 | 706 | 162948.61 | 706 | 188
707 | 9.77 | 707 | 1.67 | 707 | 171136.16 | 707 | 192
708 | 10.11 | 708 | 1.74 | 708 | 171909 | 708 | 171
709 | 10.06 | 709 | 1.72 | 709 | 171371.78 | 709 | 170
710 | 9.97 | 710 | 1.66 | 710 | 166098.31 | 710 | 160
711 | 10.13 | 711 | 1.71 | 711 | 168608.09 | 711 | 151
712 | 10.01 | 712 | 0.59 | 712 | 59140.86 | 712 | 180
713 | 9.95 | 713 | 0.52 | 713 | 51758.8 | 713 | 182
714 | 9.88 | 714 | 0.65 | 714 | 65890.7 | 714 | 169
715 | 8.11 | 715 | 0.7 | 715 | 85696.68 | 715 | 159
716 | 6.7 | 716 | 0.67 | 716 | 100597.02 | 716 | 144
717 | 6.25 | 717 | 0.59 | 717 | 94560.01 | 717 | 143
718 | 5.41 | 718 | 0.59 | 718 | 108317.94 | 718 | 152
719 | 5.51 | 719 | 0.63 | 719 | 114337.59 | 719 | 157
720 | 5.2 | 720 | 0.61 | 720 | 117500 | 720 | 167
721 | 4.76 | 721 | 0.64 | 721 | 134033.62 | 721 | 154
722 | 4.71 | 722 | 0.63 | 722 | 134182.59 | 722 | 169
723 | 4.34 | 723 | 0.66 | 723 | 151382.5 | 723 | 168
724 | 4.45 | 724 | 0.69 | 724 | 154157.33 | 724 | 167
725 | 4.16 | 725 | 0.74 | 725 | 177644.23 | 725 | 192
726 | 4.65 | 726 | 0.73 | 726 | 156344.08 | 726 | 194
727 | 4.94 | 727 | 0.73 | 727 | 147773.28 | 727 | 188
728 | 3.98 | 728 | 0.75 | 728 | 189195.98 | 728 | 164
729 | 4.55 | 729 | 0.79 | 729 | 172747.27 | 729 | 150
730 | 4.42 | 730 | 0.78 | 730 | 177149.34 | 730 | 168
731 | 4.43 | 731 | 0.81 | 731 | 182844.27 | 731 | 157
732 | 4.41 | 732 | 0.81 | 732 | 183446.72 | 732 | 166
733 | 4.57 | 733 | 0.83 | 733 | 181400.47 | 733 | 151
734 | 4.52 | 734 | 0.84 | 734 | 185398.25 | 734 | 153
735 | 4.66 | 735 | 0.84 | 735 | 180042.94 | 735 | 154
736 | 4.63 | 736 | 0.85 | 736 | 183369.34 | 736 | 162
737 | 4.65 | 737 | 0.87 | 737 | 187311.83 | 737 | 142
738 | 4.89 | 738 | 0.88 | 738 | 178936.61 | 738 | 141
739 | 4.85 | 739 | 0.86 | 739 | 176494.86 | 739 | 154
740 | 5.01 | 740 | 0.86 | 740 | 172455.11 | 740 | 157
741 | 4.98 | 741 | 0.87 | 741 | 175100.41 | 741 | 147
742 | 5.11 | 742 | 0.88 | 742 | 172407.06 | 742 | 145
743 | 5.36 | 743 | 0.8 | 743 | 148320.89 | 743 | 151
744 | 4.97 | 744 | 0.89 | 744 | 178269.62 | 744 | 164
745 | 5.1 | 745 | 0.84 | 745 | 165490.2 | 745 | 175
746 | 5.28 | 746 | 0.83 | 746 | 157007.59 | 746 | 170
747 | 5.46 | 747 | 0.84 | 747 | 153663.02 | 747 | 176
748 | 5.01 | 748 | 0.85 | 748 | 169461.09 | 748 | 153
749 | 5.2 | 749 | 0.82 | 749 | 158076.92 | 749 | 144
750 | 4.94 | 750 | 0.81 | 750 | 164574.91 | 750 | 155
751 | 5.15 | 751 | 0.82 | 751 | 159805.81 | 751 | 165
752 | 5.06 | 752 | 0.82 | 752 | 162055.34 | 752 | 167
753 | 4.73 | 753 | 0.83 | 753 | 175052.86 | 753 | 168
754 | 4.75 | 754 | 0.84 | 754 | 175789.48 | 754 | 147
755 | 5.15 | 755 | 0.83 | 755 | 161941.75 | 755 | 150
756 | 4.83 | 756 | 0.82 | 756 | 170393.37 | 756 | 147
757 | 4.93 | 757 | 0.84 | 757 | 170791.09 | 757 | 154
758 | 5.43 | 758 | 0.85 | 758 | 155985.28 | 758 | 147
759 | 4.73 | 759 | 0.84 | 759 | 177378.45 | 759 | 153
760 | 4.9 | 760 | 0.83 | 760 | 168571.42 | 760 | 157
761 | 4.96 | 761 | 0.85 | 761 | 172177.44 | 761 | 142
762 | 4.84 | 762 | 1.86 | 762 | 384917.41 | 762 | 152
763 | 5.08 | 763 | 1.86 | 763 | 365944.91 | 763 | 148
764 | 4.98 | 764 | 0 | 764 | 0 | 764 | 165
[6 empty] | 765 | 176
[6 empty] | 766 | 174
[6 empty] | 767 | 175
[6 empty] | 768 | 159
[6 empty] | 769 | 158
[6 empty] | 770 | 165
[6 empty] | 771 | 163
[6 empty] | 772 | 173