## lvtemporary_883343
Time - Current | Current (kA) - Current | Time - Voltage | Voltage (V) - Voltage | Time - Resistance | Resistance (Ohm) - Resistance | Time - Force | Force (kg) - Force
1 | 0 | 1 | 0 | 1 | 0 | 1 | 175
2 | 0 | 2 | 0 | 2 | 0 | 2 | 195
3 | 0 | 3 | 0 | 3 | 0 | 3 | 185
4 | 0 | 4 | 0 | 4 | 0 | 4 | 173
5 | 0 | 5 | 0 | 5 | 0 | 5 | 166
6 | 0 | 6 | 0 | 6 | 0 | 6 | 177
7 | 0 | 7 | 0 | 7 | 0 | 7 | 168
8 | 0 | 8 | 0 | 8 | 0 | 8 | 156
9 | 0 | 9 | 0 | 9 | 0 | 9 | 157
10 | 0 | 10 | 0 | 10 | 0 | 10 | 168
11 | 0 | 11 | 0 | 11 | 0 | 11 | 164
12 | 0 | 12 | 0 | 12 | 0 | 12 | 160
13 | 0 | 13 | 0 | 13 | 0 | 13 | 157
14 | 0 | 14 | 0 | 14 | 0 | 14 | 162
15 | 0 | 15 | 0 | 15 | 0 | 15 | 146
16 | 0 | 16 | 0 | 16 | 0 | 16 | 160
17 | 0 | 17 | 0 | 17 | 0 | 17 | 156
18 | 0 | 18 | 0 | 18 | 0 | 18 | 165
19 | 0 | 19 | 0 | 19 | 0 | 19 | 154
20 | 0 | 20 | 0 | 20 | 0 | 20 | 170
21 | 0 | 21 | 0 | 21 | 0 | 21 | 192
22 | 0 | 22 | 0 | 22 | 0 | 22 | 190
23 | 0 | 23 | 0 | 23 | 0 | 23 | 186
24 | 0 | 24 | 0 | 24 | 0 | 24 | 189
25 | 0 | 25 | 0 | 25 | 0 | 25 | 164
26 | 0 | 26 | 0 | 26 | 0 | 26 | 172
27 | 0 | 27 | 0 | 27 | 0 | 27 | 171
28 | 0 | 28 | 0 | 28 | 0 | 28 | 170
29 | 0 | 29 | 0 | 29 | 0 | 29 | 167
30 | 0 | 30 | 0 | 30 | 0 | 30 | 165
31 | 0 | 31 | 0 | 31 | 0 | 31 | 163
32 | 0 | 32 | 0 | 32 | 0 | 32 | 166
33 | 0 | 33 | 0 | 33 | 0 | 33 | 160
34 | 0 | 34 | 0 | 34 | 0 | 34 | 167
35 | 0 | 35 | 0 | 35 | 0 | 35 | 152
36 | 0 | 36 | 0 | 36 | 0 | 36 | 147
37 | 0 | 37 | 0 | 37 | 0 | 37 | 147
38 | 0 | 38 | 0 | 38 | 0 | 38 | 154
39 | 0 | 39 | 0 | 39 | 0 | 39 | 159
40 | 0 | 40 | 0 | 40 | 0 | 40 | 173
41 | 0 | 41 | 0 | 41 | 0 | 41 | 175
42 | 0 | 42 | 0 | 42 | 0 | 42 | 183
43 | 0 | 43 | 0 | 43 | 0 | 43 | 178
44 | 0 | 44 | 0 | 44 | 0 | 44 | 177
45 | 0 | 45 | 0 | 45 | 0 | 45 | 173
46 | 0 | 46 | 0 | 46 | 0 | 46 | 173
47 | 0 | 47 | 0 | 47 | 0 | 47 | 172
48 | 0 | 48 | 0 | 48 | 0 | 48 | 170
49 | 0 | 49 | 0 | 49 | 0 | 49 | 168
50 | 0 | 50 | 0 | 50 | 0 | 50 | 172
51 | 0 | 51 | 0 | 51 | 0 | 51 | 162
52 | 0 | 52 | 0 | 52 | 0 | 52 | 161
53 | 0 | 53 | 0 | 53 | 0 | 53 | 157
54 | 0 | 54 | 0 | 54 | 0 | 54 | 152
55 | 0 | 55 | 0 | 55 | 0 | 55 | 155
56 | 0 | 56 | 0 | 56 | 0 | 56 | 159
57 | 0 | 57 | 0 | 57 | 0 | 57 | 155
58 | 0 | 58 | 0 | 58 | 0 | 58 | 150
59 | 0 | 59 | 0 | 59 | 0 | 59 | 155
60 | 0 | 60 | 0 | 60 | 0 | 60 | 170
61 | 0.38 | 61 | 1.11 | 61 | 0 | 61 | 179
62 | 1.91 | 62 | 1.13 | 62 | 591623.06 | 62 | 185
63 | 2.68 | 63 | 1.06 | 63 | 395895.56 | 63 | 156
64 | 3.05 | 64 | 1.18 | 64 | 388196.75 | 64 | 161
65 | 3.56 | 65 | 1.37 | 65 | 385112.37 | 65 | 154
66 | 4.12 | 66 | 1.36 | 66 | 328883.53 | 66 | 156
67 | 5.02 | 67 | 1.34 | 67 | 266932.28 | 67 | 155
68 | 4.24 | 68 | 1.41 | 68 | 331367.97 | 68 | 157
69 | 4.79 | 69 | 1.4 | 69 | 291440.5 | 69 | 154
70 | 5.05 | 70 | 1.37 | 70 | 270891.12 | 70 | 153
71 | 5.29 | 71 | 1.38 | 71 | 260869.59 | 71 | 149
72 | 5.43 | 72 | 1.37 | 72 | 251749.58 | 72 | 156
73 | 5.5 | 73 | 1.34 | 73 | 243272.75 | 73 | 142
74 | 5.28 | 74 | 1.34 | 74 | 253030.33 | 74 | 147
75 | 5.62 | 75 | 1.34 | 75 | 237544.48 | 75 | 148
76 | 5.33 | 76 | 1.34 | 76 | 251407.11 | 76 | 164
77 | 5.94 | 77 | 1.31 | 77 | 220033.66 | 77 | 148
78 | 5.18 | 78 | 1.25 | 78 | 240926.67 | 78 | 152
79 | 5.48 | 79 | 1.27 | 79 | 231386.86 | 79 | 157
80 | 5.19 | 80 | 1.27 | 80 | 244508.69 | 80 | 170
81 | 5.4 | 81 | 1.25 | 81 | 230925.94 | 81 | 186
82 | 5.25 | 82 | 1.24 | 82 | 235809.53 | 82 | 177
83 | 5.35 | 83 | 1.24 | 83 | 231588.8 | 83 | 167
84 | 5.24 | 84 | 1.24 | 84 | 236259.56 | 84 | 162
85 | 5.05 | 85 | 1.21 | 85 | 240000.03 | 85 | 169
86 | 5.36 | 86 | 1.17 | 86 | 218097.03 | 86 | 152
87 | 5.01 | 87 | 1.19 | 87 | 236526.97 | 87 | 144
88 | 5.12 | 88 | 1.2 | 88 | 233789.08 | 88 | 169
89 | 4.85 | 89 | 1.21 | 89 | 248659.8 | 89 | 167
90 | 5.21 | 90 | 1.17 | 90 | 225335.89 | 90 | 169
91 | 4.83 | 91 | 1.19 | 91 | 246790.91 | 91 | 167
92 | 5.09 | 92 | 1.2 | 92 | 235167.02 | 92 | 143
93 | 4.98 | 93 | 1.18 | 93 | 237349.39 | 93 | 137
94 | 4.89 | 94 | 1.19 | 94 | 242331.3 | 94 | 144
95 | 4.98 | 95 | 1.2 | 95 | 241164.67 | 95 | 157
96 | 5.09 | 96 | 1.2 | 96 | 236542.27 | 96 | 155
97 | 4.78 | 97 | 1.2 | 97 | 251046.06 | 97 | 137
98 | 5.48 | 98 | 1.18 | 98 | 215875.92 | 98 | 141
99 | 4.49 | 99 | 1.19 | 99 | 265256.16 | 99 | 154
100 | 5.03 | 100 | 1.18 | 100 | 235188.89 | 100 | 185
101 | 5.01 | 101 | 1.23 | 101 | 245309.39 | 101 | 187
102 | 5.17 | 102 | 1.17 | 102 | 225725.36 | 102 | 187
103 | 5.16 | 103 | 1.18 | 103 | 229069.78 | 103 | 179
104 | 5.15 | 104 | 1.2 | 104 | 232621.37 | 104 | 164
105 | 4.88 | 105 | 1.22 | 105 | 250204.92 | 105 | 162
106 | 4.84 | 106 | 1.2 | 106 | 248347.14 | 106 | 145
107 | 5 | 107 | 1.15 | 107 | 230600 | 107 | 154
108 | 4.83 | 108 | 1.21 | 108 | 250517.61 | 108 | 164
109 | 5.13 | 109 | 1.2 | 109 | 234113.08 | 109 | 163
110 | 5.11 | 110 | 0.52 | 110 | 102544.05 | 110 | 160
111 | 4.11 | 111 | 0 | 111 | 0 | 111 | 157
112 | 1.54 | 112 | 0.6 | 112 | 387013 | 112 | 167
113 | 0 | 113 | 2.27 | 113 | 0 | 113 | 164
114 | 0 | 114 | 2.33 | 114 | 0 | 114 | 167
115 | 0.64 | 115 | 2.24 | 115 | 3496875.25 | 115 | 166
116 | 4.35 | 116 | 2.39 | 116 | 549885.12 | 116 | 165
117 | 5.54 | 117 | 2.69 | 117 | 484837.56 | 117 | 168
118 | 6.9 | 118 | 2.63 | 118 | 381014.56 | 118 | 169
119 | 7.6 | 119 | 2.66 | 119 | 349605.28 | 119 | 180
120 | 8.9 | 120 | 2.6 | 120 | 292134.84 | 120 | 184
121 | 9.11 | 121 | 2.56 | 121 | 281449 | 121 | 186
122 | 9.97 | 122 | 2.61 | 122 | 261384.19 | 122 | 170
123 | 9.93 | 123 | 2.62 | 123 | 263444.12 | 123 | 145
124 | 10.39 | 124 | 2.49 | 124 | 239653.53 | 124 | 144
125 | 10.73 | 125 | 2.45 | 125 | 227865.81 | 125 | 148
126 | 11.08 | 126 | 2.45 | 126 | 221299.64 | 126 | 161
127 | 11.17 | 127 | 2.35 | 127 | 210564 | 127 | 164
128 | 11.16 | 128 | 2.27 | 128 | 203315.42 | 128 | 167
129 | 11.66 | 129 | 2.25 | 129 | 192710.14 | 129 | 158
130 | 11.82 | 130 | 2.18 | 130 | 184602.37 | 130 | 159
131 | 11.48 | 131 | 2.21 | 131 | 192421.61 | 131 | 144
132 | 11.49 | 132 | 2.16 | 132 | 187641.44 | 132 | 167
133 | 11.41 | 133 | 2.08 | 133 | 182296.27 | 133 | 158
134 | 11.69 | 134 | 1.93 | 134 | 165098.39 | 134 | 149
135 | 11.53 | 135 | 2.05 | 135 | 177710.33 | 135 | 157
136 | 11.46 | 136 | 2 | 136 | 174694.59 | 136 | 156
137 | 11.05 | 137 | 1.88 | 137 | 170407.25 | 137 | 150
138 | 11.33 | 138 | 1.82 | 138 | 160988.55 | 138 | 140
139 | 11.08 | 139 | 1.9 | 139 | 171028.87 | 139 | 182
140 | 10.48 | 140 | 1.89 | 140 | 180629.8 | 140 | 201
141 | 10.96 | 141 | 1.78 | 141 | 162591.25 | 141 | 190
142 | 10.19 | 142 | 1.8 | 142 | 176349.39 | 142 | 194
143 | 10.71 | 143 | 1.92 | 143 | 179271.72 | 143 | 163
144 | 10.39 | 144 | 1.81 | 144 | 174590.97 | 144 | 168
145 | 9.86 | 145 | 1.78 | 145 | 180831.66 | 145 | 173
146 | 10.58 | 146 | 1.83 | 146 | 172495.3 | 146 | 174
147 | 10.31 | 147 | 1.73 | 147 | 167507.3 | 147 | 178
148 | 10.36 | 148 | 1.78 | 148 | 171525.12 | 148 | 183
149 | 9.92 | 149 | 1.8 | 149 | 181854.86 | 149 | 158
150 | 10.29 | 150 | 1.8 | 150 | 174538.41 | 150 | 156
151 | 9.83 | 151 | 1.77 | 151 | 180264.5 | 151 | 157
152 | 10.14 | 152 | 1.83 | 152 | 180374.77 | 152 | 174
153 | 10.09 | 153 | 1.82 | 153 | 179980.19 | 153 | 173
154 | 10.08 | 154 | 1.78 | 154 | 176884.94 | 154 | 173
155 | 9.91 | 155 | 1.77 | 155 | 178405.67 | 155 | 175
156 | 10.1 | 156 | 1.82 | 156 | 180594.09 | 156 | 162
157 | 9.9 | 157 | 1.79 | 157 | 180606.08 | 157 | 174
158 | 9.88 | 158 | 1.77 | 158 | 178947.37 | 158 | 162
159 | 10.09 | 159 | 1.83 | 159 | 181268.59 | 159 | 190
160 | 9.9 | 160 | 1.82 | 160 | 184242.44 | 160 | 190
161 | 9.71 | 161 | 1.78 | 161 | 183007.2 | 161 | 192
162 | 10.05 | 162 | 1.83 | 162 | 181990.06 | 162 | 187
163 | 10.22 | 163 | 1.84 | 163 | 179745.62 | 163 | 179
164 | 10.09 | 164 | 1.79 | 164 | 177403.37 | 164 | 173
165 | 9.95 | 165 | 1.78 | 165 | 179095.48 | 165 | 166
166 | 10.18 | 166 | 1.82 | 166 | 178389.02 | 166 | 161
167 | 9.93 | 167 | 1.81 | 167 | 182074.53 | 167 | 175
168 | 10.04 | 168 | 1.76 | 168 | 175099.62 | 168 | 183
169 | 9.9 | 169 | 1.83 | 169 | 184646.48 | 169 | 169
170 | 9.95 | 170 | 1.81 | 170 | 182010.06 | 170 | 154
171 | 9.69 | 171 | 1.79 | 171 | 184726.53 | 171 | 159
172 | 9.84 | 172 | 1.83 | 172 | 185772.36 | 172 | 164
173 | 10.29 | 173 | 1.86 | 173 | 180855.2 | 173 | 164
174 | 9.77 | 174 | 1.8 | 174 | 184032.78 | 174 | 160
175 | 9.98 | 175 | 1.79 | 175 | 179559.14 | 175 | 167
176 | 9.93 | 176 | 1.89 | 176 | 190634.45 | 176 | 161
177 | 9.92 | 177 | 1.8 | 177 | 181653.23 | 177 | 149
178 | 10.15 | 178 | 1.78 | 178 | 175566.52 | 178 | 161
179 | 9.98 | 179 | 1.84 | 179 | 184569.17 | 179 | 191
180 | 9.75 | 180 | 1.84 | 180 | 188923.09 | 180 | 191
181 | 9.92 | 181 | 1.82 | 181 | 182963.72 | 181 | 194
182 | 9.85 | 182 | 1.85 | 182 | 188223.37 | 182 | 175
183 | 10.04 | 183 | 1.85 | 183 | 184362.56 | 183 | 175
184 | 10.06 | 184 | 1.82 | 184 | 180616.31 | 184 | 171
185 | 9.95 | 185 | 1.84 | 185 | 184824.14 | 185 | 180
186 | 9.93 | 186 | 1.85 | 186 | 186203.44 | 186 | 156
187 | 9.92 | 187 | 1.8 | 187 | 181350.83 | 187 | 180
188 | 9.96 | 188 | 1.83 | 188 | 183935.75 | 188 | 194
189 | 10.2 | 189 | 1.86 | 189 | 182058.84 | 189 | 180
190 | 9.75 | 190 | 1.85 | 190 | 189948.73 | 190 | 156
191 | 10.06 | 191 | 1.86 | 191 | 185089.48 | 191 | 163
192 | 9.83 | 192 | 1.86 | 192 | 189114.95 | 192 | 152
193 | 10.05 | 193 | 1.87 | 193 | 186069.67 | 193 | 167
194 | 10.28 | 194 | 1.82 | 194 | 177237.37 | 194 | 171
195 | 10.11 | 195 | 1.8 | 195 | 178437.2 | 195 | 165
196 | 10.28 | 196 | 1.85 | 196 | 180058.39 | 196 | 164
197 | 9.86 | 197 | 1.78 | 197 | 180121.72 | 197 | 160
198 | 10.1 | 198 | 1.84 | 198 | 182079.22 | 198 | 152
199 | 10.01 | 199 | 1.85 | 199 | 184315.69 | 199 | 172
200 | 9.65 | 200 | 1.84 | 200 | 191088.09 | 200 | 197
201 | 10.08 | 201 | 1.82 | 201 | 180357.16 | 201 | 192
202 | 10.1 | 202 | 1.85 | 202 | 183366.36 | 202 | 190
203 | 9.88 | 203 | 1.87 | 203 | 189574.91 | 203 | 172
204 | 10.01 | 204 | 1.84 | 204 | 184015.98 | 204 | 162
205 | 9.89 | 205 | 1.81 | 205 | 182608.7 | 205 | 162
206 | 10.1 | 206 | 1.86 | 206 | 183762.41 | 206 | 167
207 | 9.96 | 207 | 1.82 | 207 | 182530.12 | 207 | 177
208 | 10 | 208 | 1.81 | 208 | 180600.02 | 208 | 179
209 | 10.01 | 209 | 1.87 | 209 | 186713.3 | 209 | 173
210 | 10.14 | 210 | 1.85 | 210 | 182840.27 | 210 | 171
211 | 9.86 | 211 | 1.81 | 211 | 183671.42 | 211 | 160
212 | 10.38 | 212 | 1.84 | 212 | 177649.33 | 212 | 159
213 | 10.06 | 213 | 1.85 | 213 | 184294.25 | 213 | 180
214 | 9.98 | 214 | 1.8 | 214 | 180260.55 | 214 | 166
215 | 9.83 | 215 | 1.8 | 215 | 182909.47 | 215 | 162
216 | 9.97 | 216 | 1.85 | 216 | 185556.69 | 216 | 160
217 | 10.01 | 217 | 1.82 | 217 | 181818.19 | 217 | 157
218 | 10.05 | 218 | 1.8 | 218 | 179005 | 218 | 165
219 | 9.95 | 219 | 1.87 | 219 | 187839.2 | 219 | 183
220 | 10.09 | 220 | 1.84 | 220 | 181863.23 | 220 | 185
221 | 9.52 | 221 | 1.82 | 221 | 191281.55 | 221 | 197
222 | 10.05 | 222 | 1.85 | 222 | 184179.11 | 222 | 191
223 | 10.3 | 223 | 1.87 | 223 | 181165.05 | 223 | 169
224 | 9.86 | 224 | 1.81 | 224 | 183062.89 | 224 | 190
225 | 10.21 | 225 | 1.82 | 225 | 177766.91 | 225 | 167
226 | 9.96 | 226 | 1.87 | 226 | 187650.61 | 226 | 176
227 | 10.03 | 227 | 1.78 | 227 | 176969.09 | 227 | 179
228 | 9.98 | 228 | 1.8 | 228 | 180661.34 | 228 | 178
229 | 10.21 | 229 | 1.85 | 229 | 180705.19 | 229 | 177
230 | 9.95 | 230 | 1.83 | 230 | 184120.62 | 230 | 175
231 | 10.65 | 231 | 1.8 | 231 | 168920.2 | 231 | 162
232 | 9.66 | 232 | 1.83 | 232 | 189648.05 | 232 | 151
233 | 10.08 | 233 | 1.86 | 233 | 184027.8 | 233 | 172
234 | 10.05 | 234 | 1.75 | 234 | 173830.86 | 234 | 163
235 | 10.1 | 235 | 1.83 | 235 | 181485.17 | 235 | 174
236 | 10.17 | 236 | 1.88 | 236 | 184365.8 | 236 | 175
237 | 9.88 | 237 | 1.8 | 237 | 181781.37 | 237 | 175
238 | 10.14 | 238 | 1.78 | 238 | 175246.56 | 238 | 166
239 | 10 | 239 | 1.84 | 239 | 183500 | 239 | 185
240 | 10.53 | 240 | 1.83 | 240 | 173599.25 | 240 | 188
241 | 9.7 | 241 | 1.77 | 241 | 182474.23 | 241 | 183
242 | 10.04 | 242 | 1.81 | 242 | 180378.5 | 242 | 188
243 | 9.92 | 243 | 1.82 | 243 | 183467.75 | 243 | 168
244 | 10.16 | 244 | 1.78 | 244 | 175295.28 | 244 | 175
245 | 9.92 | 245 | 1.78 | 245 | 179637.11 | 245 | 172
246 | 10.12 | 246 | 1.81 | 246 | 179249.02 | 246 | 172
247 | 10.01 | 247 | 1.81 | 247 | 180419.58 | 247 | 187
248 | 9.96 | 248 | 1.8 | 248 | 180321.3 | 248 | 179
249 | 9.93 | 249 | 1.81 | 249 | 182678.78 | 249 | 171
250 | 9.99 | 250 | 1.8 | 250 | 179879.89 | 250 | 158
251 | 9.72 | 251 | 1.81 | 251 | 186008.25 | 251 | 147
252 | 9.6 | 252 | 1.83 | 252 | 190416.67 | 252 | 152
253 | 10.06 | 253 | 1.84 | 253 | 183300.22 | 253 | 160
254 | 9.88 | 254 | 1.79 | 254 | 181578.95 | 254 | 164
255 | 10.08 | 255 | 1.81 | 255 | 179662.72 | 255 | 162
256 | 10.14 | 256 | 1.86 | 256 | 183727.83 | 256 | 155
257 | 9.84 | 257 | 1.8 | 257 | 182926.83 | 257 | 161
258 | 10.13 | 258 | 1.79 | 258 | 176308 | 258 | 156
259 | 10.01 | 259 | 1.81 | 259 | 181018.98 | 259 | 177
260 | 9.89 | 260 | 1.82 | 260 | 183822.06 | 260 | 189
261 | 9.95 | 261 | 1.78 | 261 | 179095.48 | 261 | 200
262 | 10.16 | 262 | 1.83 | 262 | 179921.27 | 262 | 181
263 | 9.85 | 263 | 1.85 | 263 | 187512.7 | 263 | 168
264 | 10.08 | 264 | 1.8 | 264 | 178968.27 | 264 | 168
265 | 10 | 265 | 1.8 | 265 | 179600.02 | 265 | 168
266 | 10.13 | 266 | 1.84 | 266 | 181145.11 | 266 | 173
267 | 10.14 | 267 | 1.83 | 267 | 180572 | 267 | 169
268 | 10.01 | 268 | 1.78 | 268 | 178221.78 | 268 | 169
269 | 9.88 | 269 | 1.86 | 269 | 187854.27 | 269 | 161
270 | 9.84 | 270 | 1.83 | 270 | 185772.36 | 270 | 166
271 | 10.25 | 271 | 1.74 | 271 | 169853.66 | 271 | 157
272 | 10.38 | 272 | 1.88 | 272 | 181213.87 | 272 | 153
273 | 9.71 | 273 | 1.84 | 273 | 189083.42 | 273 | 167
274 | 9.94 | 274 | 1.78 | 274 | 179175.06 | 274 | 176
275 | 10.19 | 275 | 1.81 | 275 | 177330.73 | 275 | 174
276 | 9.96 | 276 | 1.83 | 276 | 184136.55 | 276 | 173
277 | 10.02 | 277 | 1.81 | 277 | 180239.53 | 277 | 161
278 | 10.09 | 278 | 1.75 | 278 | 173736.37 | 278 | 156
279 | 9.88 | 279 | 1.81 | 279 | 183502.03 | 279 | 203
280 | 10.2 | 280 | 1.81 | 280 | 177745.11 | 280 | 192
281 | 9.95 | 281 | 1.77 | 281 | 178090.47 | 281 | 202
282 | 10.62 | 282 | 1.8 | 282 | 169114.89 | 282 | 188
283 | 9.83 | 283 | 1.85 | 283 | 187995.94 | 283 | 171
284 | 10.01 | 284 | 1.78 | 284 | 178121.87 | 284 | 168
285 | 9.94 | 285 | 1.73 | 285 | 173641.86 | 285 | 165
286 | 10.09 | 286 | 1.86 | 286 | 184539.16 | 286 | 176
287 | 9.98 | 287 | 1.77 | 287 | 177755.53 | 287 | 169
288 | 9.59 | 288 | 1.77 | 288 | 184358.72 | 288 | 176
289 | 10.09 | 289 | 1.82 | 289 | 180673.94 | 289 | 169
290 | 10.21 | 290 | 1.8 | 290 | 175905.98 | 290 | 159
291 | 9.55 | 291 | 1.78 | 291 | 185863.87 | 291 | 163
292 | 10.15 | 292 | 1.83 | 292 | 180591.16 | 292 | 148
293 | 9.91 | 293 | 1.84 | 293 | 185671.05 | 293 | 155
294 | 10.15 | 294 | 1.77 | 294 | 174581.3 | 294 | 160
295 | 9.78 | 295 | 1.78 | 295 | 182208.59 | 295 | 188
296 | 9.89 | 296 | 1.83 | 296 | 185338.73 | 296 | 171
297 | 10.05 | 297 | 1.8 | 297 | 179005 | 297 | 159
298 | 9.9 | 298 | 1.78 | 298 | 179797.98 | 298 | 168
299 | 10.11 | 299 | 1.83 | 299 | 181107.83 | 299 | 185
300 | 10.05 | 300 | 1.83 | 300 | 182288.58 | 300 | 186
301 | 10.23 | 301 | 1.76 | 301 | 172434.03 | 301 | 190
302 | 10.15 | 302 | 1.81 | 302 | 178423.66 | 302 | 196
303 | 9.93 | 303 | 1.82 | 303 | 182779.47 | 303 | 186
304 | 10.25 | 304 | 1.77 | 304 | 172780.48 | 304 | 177
305 | 10.1 | 305 | 1.78 | 305 | 176138.62 | 305 | 170
306 | 9.86 | 306 | 1.81 | 306 | 183671.42 | 306 | 175
307 | 10.1 | 307 | 1.8 | 307 | 178019.83 | 307 | 182
308 | 9.92 | 308 | 1.76 | 308 | 177520.17 | 308 | 177
309 | 10.36 | 309 | 1.82 | 309 | 176061.8 | 309 | 171
310 | 9.75 | 310 | 1.8 | 310 | 184307.69 | 310 | 157
311 | 10.28 | 311 | 1.76 | 311 | 171498.08 | 311 | 150
312 | 10.22 | 312 | 1.81 | 312 | 177397.28 | 312 | 169
313 | 9.71 | 313 | 1.82 | 313 | 187538.62 | 313 | 167
314 | 9.89 | 314 | 1.79 | 314 | 180485.36 | 314 | 175
315 | 9.91 | 315 | 1.73 | 315 | 174974.78 | 315 | 170
316 | 10.03 | 316 | 1.8 | 316 | 179661.02 | 316 | 163
317 | 10.02 | 317 | 1.78 | 317 | 177544.92 | 317 | 158
318 | 10.06 | 318 | 1.76 | 318 | 174751.5 | 318 | 158
319 | 9.98 | 319 | 1.81 | 319 | 180861.73 | 319 | 185
320 | 10.41 | 320 | 1.81 | 320 | 173390.98 | 320 | 198
321 | 9.53 | 321 | 1.79 | 321 | 187408.19 | 321 | 201
322 | 9.91 | 322 | 1.75 | 322 | 176690.22 | 322 | 189
323 | 10.3 | 323 | 1.86 | 323 | 180097.09 | 323 | 165
324 | 10.09 | 324 | 1.79 | 324 | 177106.05 | 324 | 166
325 | 9.51 | 325 | 1.78 | 325 | 187066.23 | 325 | 155
326 | 10.24 | 326 | 1.81 | 326 | 176953.12 | 326 | 162
327 | 10.13 | 327 | 1.76 | 327 | 173247.78 | 327 | 165
328 | 9.77 | 328 | 1.76 | 328 | 180450.37 | 328 | 185
329 | 9.97 | 329 | 1.84 | 329 | 184252.78 | 329 | 160
330 | 10.15 | 330 | 1.76 | 330 | 173103.47 | 330 | 169
331 | 9.71 | 331 | 1.76 | 331 | 181565.41 | 331 | 161
332 | 10.16 | 332 | 1.79 | 332 | 175885.83 | 332 | 156
333 | 10.25 | 333 | 1.8 | 333 | 175707.33 | 333 | 168
334 | 9.91 | 334 | 1.74 | 334 | 175580.23 | 334 | 159
335 | 10.08 | 335 | 1.76 | 335 | 175000.02 | 335 | 160
336 | 9.98 | 336 | 1.83 | 336 | 183366.75 | 336 | 170
337 | 9.86 | 337 | 1.77 | 337 | 179411.77 | 337 | 152
338 | 9.97 | 338 | 1.75 | 338 | 175827.5 | 338 | 163
339 | 10.23 | 339 | 1.81 | 339 | 176637.34 | 339 | 183
340 | 9.72 | 340 | 1.8 | 340 | 185082.33 | 340 | 186
341 | 10.56 | 341 | 1.77 | 341 | 167897.75 | 341 | 199
342 | 9.74 | 342 | 1.79 | 342 | 183675.58 | 342 | 184
343 | 9.88 | 343 | 1.82 | 343 | 183805.67 | 343 | 175
344 | 9.83 | 344 | 1.74 | 344 | 176703.97 | 344 | 167
345 | 10.15 | 345 | 1.77 | 345 | 174088.69 | 345 | 184
346 | 10.08 | 346 | 1.81 | 346 | 179365.08 | 346 | 181
347 | 10.21 | 347 | 1.77 | 347 | 172869.73 | 347 | 178
348 | 9.73 | 348 | 1.76 | 348 | 181294.98 | 348 | 160
349 | 10.08 | 349 | 1.81 | 349 | 179365.08 | 349 | 168
350 | 10.36 | 350 | 1.82 | 350 | 175579.17 | 350 | 156
351 | 9.63 | 351 | 1.73 | 351 | 179231.58 | 351 | 157
352 | 9.99 | 352 | 1.79 | 352 | 179279.3 | 352 | 158
353 | 10.26 | 353 | 1.81 | 353 | 176023.41 | 353 | 174
354 | 10.24 | 354 | 1.75 | 354 | 170605.48 | 354 | 176
355 | 10.1 | 355 | 1.76 | 355 | 173762.39 | 355 | 176
356 | 9.95 | 356 | 1.83 | 356 | 183919.61 | 356 | 176
357 | 9.93 | 357 | 1.77 | 357 | 178650.56 | 357 | 160
358 | 9.98 | 358 | 1.74 | 358 | 174148.31 | 358 | 148
359 | 10.23 | 359 | 1.78 | 359 | 173704.8 | 359 | 188
360 | 9.68 | 360 | 1.79 | 360 | 184504.17 | 360 | 190
361 | 10.01 | 361 | 1.75 | 361 | 174325.67 | 361 | 189
362 | 10.57 | 362 | 1.78 | 362 | 167928.11 | 362 | 191
363 | 10.03 | 363 | 1.78 | 363 | 177866.41 | 363 | 167
364 | 9.86 | 364 | 1.76 | 364 | 178296.16 | 364 | 166
365 | 10.07 | 365 | 1.74 | 365 | 173187.7 | 365 | 160
366 | 9.99 | 366 | 1.75 | 366 | 175475.5 | 366 | 168
367 | 9.96 | 367 | 1.74 | 367 | 175000 | 367 | 164
368 | 10.08 | 368 | 1.74 | 368 | 172619.06 | 368 | 170
369 | 10.22 | 369 | 1.78 | 369 | 174364.02 | 369 | 163
370 | 9.91 | 370 | 1.76 | 370 | 177598.41 | 370 | 169
371 | 10.14 | 371 | 1.74 | 371 | 171104.56 | 371 | 159
372 | 10.22 | 372 | 1.82 | 372 | 178180.05 | 372 | 168
373 | 9.71 | 373 | 1.79 | 373 | 184037.08 | 373 | 162
374 | 9.73 | 374 | 1.71 | 374 | 175950.69 | 374 | 157
375 | 10.15 | 375 | 1.75 | 375 | 172610.84 | 375 | 169
376 | 9.84 | 376 | 1.79 | 376 | 181707.33 | 376 | 166
377 | 9.98 | 377 | 1.75 | 377 | 175751.52 | 377 | 168
378 | 9.85 | 378 | 1.74 | 378 | 176446.7 | 378 | 158
379 | 10 | 379 | 1.78 | 379 | 178400.02 | 379 | 184
380 | 9.94 | 380 | 1.79 | 380 | 179678.08 | 380 | 186
381 | 9.8 | 381 | 1.77 | 381 | 180408.17 | 381 | 194
382 | 9.78 | 382 | 1.79 | 382 | 182924.34 | 382 | 192
383 | 10.17 | 383 | 1.79 | 383 | 176401.19 | 383 | 178
384 | 9.98 | 384 | 1.75 | 384 | 175651.33 | 384 | 181
385 | 10.15 | 385 | 1.76 | 385 | 173300.5 | 385 | 165
386 | 10.17 | 386 | 1.75 | 386 | 172468.05 | 386 | 166
387 | 9.85 | 387 | 1.77 | 387 | 179695.45 | 387 | 178
388 | 10.27 | 388 | 1.76 | 388 | 171567.69 | 388 | 178
389 | 9.92 | 389 | 1.8 | 389 | 181048.41 | 389 | 168
390 | 10.03 | 390 | 1.77 | 390 | 176570.3 | 390 | 157
391 | 10.05 | 391 | 1.74 | 391 | 173532.36 | 391 | 166
392 | 9.87 | 392 | 1.81 | 392 | 183384 | 392 | 163
393 | 10.39 | 393 | 1.77 | 393 | 170067.41 | 393 | 168
394 | 9.71 | 394 | 1.76 | 394 | 181256.44 | 394 | 165
395 | 10.04 | 395 | 1.74 | 395 | 172908.37 | 395 | 162
396 | 10.25 | 396 | 1.83 | 396 | 178829.27 | 396 | 162
397 | 9.9 | 397 | 1.74 | 397 | 176060.61 | 397 | 152
398 | 10.13 | 398 | 1.73 | 398 | 170878.59 | 398 | 174
399 | 9.99 | 399 | 1.78 | 399 | 177877.89 | 399 | 193
400 | 9.94 | 400 | 1.79 | 400 | 180382.31 | 400 | 198
401 | 9.95 | 401 | 1.74 | 401 | 174371.87 | 401 | 196
402 | 10.43 | 402 | 1.76 | 402 | 168839.91 | 402 | 176
403 | 9.96 | 403 | 1.78 | 403 | 178212.84 | 403 | 162
404 | 10.01 | 404 | 1.72 | 404 | 171828.17 | 404 | 170
405 | 10.05 | 405 | 1.75 | 405 | 173731.36 | 405 | 177
406 | 9.96 | 406 | 1.79 | 406 | 179518.08 | 406 | 178
407 | 10.07 | 407 | 1.73 | 407 | 171996.05 | 407 | 176
408 | 9.78 | 408 | 1.73 | 408 | 177096.12 | 408 | 184
409 | 10.16 | 409 | 1.79 | 409 | 176181.11 | 409 | 167
410 | 9.67 | 410 | 1.73 | 410 | 179317.47 | 410 | 159
411 | 9.71 | 411 | 1.78 | 411 | 182801.25 | 411 | 161
412 | 9.81 | 412 | 1.8 | 412 | 183282.37 | 412 | 163
413 | 10.58 | 413 | 1.82 | 413 | 171550.11 | 413 | 172
414 | 9.87 | 414 | 1.73 | 414 | 175076 | 414 | 153
415 | 10.04 | 415 | 1.73 | 415 | 172609.56 | 415 | 164
416 | 9.92 | 416 | 1.8 | 416 | 181048.41 | 416 | 171
417 | 9.88 | 417 | 1.76 | 417 | 177935.23 | 417 | 149
418 | 9.91 | 418 | 1.71 | 418 | 172653.91 | 418 | 158
419 | 9.98 | 419 | 1.77 | 419 | 177655.34 | 419 | 186
420 | 9.85 | 420 | 1.79 | 420 | 181624.37 | 420 | 193
421 | 10.65 | 421 | 1.73 | 421 | 162347.44 | 421 | 195
422 | 9.5 | 422 | 1.78 | 422 | 187578.97 | 422 | 173
423 | 10.01 | 423 | 1.79 | 423 | 178621.37 | 423 | 175
424 | 10.22 | 424 | 1.74 | 424 | 170450.12 | 424 | 175
425 | 10.14 | 425 | 1.75 | 425 | 172386.61 | 425 | 174
426 | 10 | 426 | 1.75 | 426 | 175300.02 | 426 | 181
427 | 10.11 | 427 | 1.75 | 427 | 172799.23 | 427 | 177
428 | 9.95 | 428 | 1.7 | 428 | 171155.78 | 428 | 180
429 | 10.22 | 429 | 1.76 | 429 | 172602.75 | 429 | 155
430 | 10.1 | 430 | 1.76 | 430 | 174257.45 | 430 | 159
431 | 9.95 | 431 | 1.73 | 431 | 173869.36 | 431 | 162
432 | 9.59 | 432 | 1.78 | 432 | 185610.03 | 432 | 160
433 | 9.86 | 433 | 1.79 | 433 | 181338.75 | 433 | 169
434 | 10.05 | 434 | 1.78 | 434 | 177114.44 | 434 | 169
435 | 10 | 435 | 1.72 | 435 | 172200.02 | 435 | 161
436 | 10.16 | 436 | 1.8 | 436 | 176870.08 | 436 | 160
437 | 9.81 | 437 | 1.76 | 437 | 179306.83 | 437 | 145
438 | 9.69 | 438 | 1.74 | 438 | 179876.16 | 438 | 153
439 | 10.04 | 439 | 1.79 | 439 | 178585.67 | 439 | 185
440 | 9.96 | 440 | 1.79 | 440 | 179317.28 | 440 | 193
441 | 9.81 | 441 | 1.8 | 441 | 183588.19 | 441 | 199
442 | 10.05 | 442 | 1.77 | 442 | 175820.91 | 442 | 176
443 | 9.93 | 443 | 1.79 | 443 | 180362.55 | 443 | 171
444 | 10.07 | 444 | 1.76 | 444 | 174379.34 | 444 | 172
445 | 10.22 | 445 | 1.76 | 445 | 172407.06 | 445 | 176
446 | 10.01 | 446 | 1.79 | 446 | 179120.89 | 446 | 170
447 | 10.06 | 447 | 1.75 | 447 | 173757.47 | 447 | 173
448 | 10.11 | 448 | 1.78 | 448 | 176360.06 | 448 | 183
449 | 9.93 | 449 | 1.77 | 449 | 177744.22 | 449 | 159
450 | 10.1 | 450 | 1.79 | 450 | 177623.78 | 450 | 156
451 | 9.53 | 451 | 1.75 | 451 | 183105.98 | 451 | 161
452 | 9.93 | 452 | 1.79 | 452 | 180463.25 | 452 | 165
453 | 10.71 | 453 | 1.79 | 453 | 167133.53 | 453 | 174
454 | 9.89 | 454 | 1.74 | 454 | 175429.75 | 454 | 164
455 | 10.13 | 455 | 1.74 | 455 | 172063.19 | 455 | 170
456 | 9.98 | 456 | 1.78 | 456 | 177855.73 | 456 | 167
457 | 9.9 | 457 | 1.75 | 457 | 176969.72 | 457 | 156
458 | 10.28 | 458 | 1.72 | 458 | 167412.47 | 458 | 152
459 | 10.03 | 459 | 1.78 | 459 | 177866.41 | 459 | 185
460 | 10.45 | 460 | 1.77 | 460 | 169186.62 | 460 | 191
461 | 9.56 | 461 | 1.76 | 461 | 183995.83 | 461 | 206
462 | 10.15 | 462 | 1.77 | 462 | 174384.25 | 462 | 199
463 | 9.98 | 463 | 1.72 | 463 | 171943.91 | 463 | 167
464 | 10.01 | 464 | 1.76 | 464 | 175924.08 | 464 | 183
465 | 9.96 | 465 | 1.75 | 465 | 175602.41 | 465 | 177
466 | 10.12 | 466 | 1.75 | 466 | 173122.55 | 466 | 164
467 | 9.9 | 467 | 1.74 | 467 | 175858.61 | 467 | 173
468 | 9.78 | 468 | 1.74 | 468 | 178118.61 | 468 | 163
469 | 10.19 | 469 | 1.79 | 469 | 175368.03 | 469 | 156
470 | 9.66 | 470 | 1.77 | 470 | 183126.3 | 470 | 156
471 | 10.05 | 471 | 1.73 | 471 | 172338.33 | 471 | 150
472 | 9.82 | 472 | 1.78 | 472 | 180855.42 | 472 | 154
473 | 9.81 | 473 | 1.78 | 473 | 181651.39 | 473 | 149
474 | 10.1 | 474 | 1.74 | 474 | 172673.28 | 474 | 166
475 | 10.04 | 475 | 1.76 | 475 | 175697.22 | 475 | 159
476 | 9.99 | 476 | 1.79 | 476 | 178678.69 | 476 | 173
477 | 9.96 | 477 | 1.76 | 477 | 176706.83 | 477 | 153
478 | 10.03 | 478 | 1.73 | 478 | 172083.75 | 478 | 164
479 | 9.7 | 479 | 1.79 | 479 | 184948.45 | 479 | 183
480 | 10.26 | 480 | 1.77 | 480 | 172807.03 | 480 | 194
481 | 9.9 | 481 | 1.76 | 481 | 177373.75 | 481 | 196
482 | 10.56 | 482 | 1.77 | 482 | 167518.95 | 482 | 185
483 | 10.2 | 483 | 1.78 | 483 | 174509.81 | 483 | 181
484 | 10.04 | 484 | 1.74 | 484 | 173007.98 | 484 | 180
485 | 10.32 | 485 | 1.71 | 485 | 165891.48 | 485 | 170
486 | 9.89 | 486 | 1.78 | 486 | 180080.91 | 486 | 169
487 | 10.21 | 487 | 1.75 | 487 | 171596.48 | 487 | 177
488 | 9.93 | 488 | 1.77 | 488 | 178549.87 | 488 | 171
489 | 10.16 | 489 | 1.76 | 489 | 173129.92 | 489 | 163
490 | 9.76 | 490 | 1.76 | 490 | 180327.87 | 490 | 158
491 | 10.08 | 491 | 1.73 | 491 | 171527.78 | 491 | 147
492 | 10.45 | 492 | 1.75 | 492 | 167846.91 | 492 | 161
493 | 9.88 | 493 | 1.74 | 493 | 176012.14 | 493 | 161
494 | 9.99 | 494 | 1.72 | 494 | 171971.98 | 494 | 161
495 | 9.88 | 495 | 1.71 | 495 | 172975.72 | 495 | 168
496 | 10.05 | 496 | 1.78 | 496 | 176716.44 | 496 | 159
497 | 9.85 | 497 | 1.73 | 497 | 175939.09 | 497 | 136
498 | 9.98 | 498 | 1.72 | 498 | 172545.12 | 498 | 164
499 | 9.91 | 499 | 1.79 | 499 | 180121.09 | 499 | 187
500 | 9.63 | 500 | 1.75 | 500 | 181412.27 | 500 | 193
501 | 10.23 | 501 | 1.77 | 501 | 172825.03 | 501 | 187
502 | 9.65 | 502 | 1.76 | 502 | 182590.67 | 502 | 177
503 | 9.87 | 503 | 1.77 | 503 | 178926.03 | 503 | 158
504 | 10 | 504 | 1.74 | 504 | 173900.02 | 504 | 173
505 | 9.89 | 505 | 1.76 | 505 | 177654.2 | 505 | 166
506 | 10.11 | 506 | 1.79 | 506 | 176755.7 | 506 | 176
507 | 10.11 | 507 | 1.74 | 507 | 172304.66 | 507 | 165
508 | 9.95 | 508 | 1.75 | 508 | 176281.42 | 508 | 154
509 | 9.78 | 509 | 1.81 | 509 | 185276.08 | 509 | 155
510 | 9.97 | 510 | 1.78 | 510 | 178535.62 | 510 | 145
511 | 9.81 | 511 | 1.75 | 511 | 178185.53 | 511 | 148
512 | 10.2 | 512 | 1.8 | 512 | 176372.58 | 512 | 161
513 | 9.71 | 513 | 1.8 | 513 | 185272.94 | 513 | 166
514 | 9.93 | 514 | 1.75 | 514 | 176132.95 | 514 | 167
515 | 10 | 515 | 1.76 | 515 | 176300.02 | 515 | 164
516 | 10.13 | 516 | 1.81 | 516 | 178381.06 | 516 | 146
517 | 10.11 | 517 | 1.75 | 517 | 173392.7 | 517 | 157
518 | 10.19 | 518 | 1.74 | 518 | 170461.25 | 518 | 165
519 | 10.25 | 519 | 1.79 | 519 | 174243.91 | 519 | 180
520 | 10.3 | 520 | 1.77 | 520 | 172233.02 | 520 | 197
521 | 9.64 | 521 | 1.74 | 521 | 179979.28 | 521 | 189
522 | 10.14 | 522 | 1.78 | 522 | 175542.42 | 522 | 185
523 | 9.95 | 523 | 1.76 | 523 | 176683.42 | 523 | 188
524 | 10.16 | 524 | 1.73 | 524 | 170275.59 | 524 | 169
525 | 9.99 | 525 | 1.78 | 525 | 177978 | 525 | 165
526 | 10.18 | 526 | 1.77 | 526 | 173575.66 | 526 | 176
527 | 10.1 | 527 | 1.73 | 527 | 171386.16 | 527 | 173
528 | 10.07 | 528 | 1.73 | 528 | 172095.34 | 528 | 180
529 | 10.18 | 529 | 1.78 | 529 | 174950.89 | 529 | 161
530 | 10.03 | 530 | 1.73 | 530 | 172382.86 | 530 | 166
531 | 9.95 | 531 | 1.72 | 531 | 172964.83 | 531 | 153
532 | 9.87 | 532 | 1.76 | 532 | 178318.14 | 532 | 161
533 | 9.64 | 533 | 1.78 | 533 | 184958.53 | 533 | 170
534 | 10.02 | 534 | 1.73 | 534 | 172255.5 | 534 | 163
535 | 10.01 | 535 | 1.75 | 535 | 175024.97 | 535 | 165
536 | 10.19 | 536 | 1.82 | 536 | 178312.09 | 536 | 166
537 | 10.06 | 537 | 1.7 | 537 | 169383.72 | 537 | 148
538 | 9.95 | 538 | 1.71 | 538 | 171356.78 | 538 | 155
539 | 10.35 | 539 | 1.79 | 539 | 172463.8 | 539 | 180
540 | 9.91 | 540 | 1.75 | 540 | 176992.95 | 540 | 186
541 | 10.49 | 541 | 1.73 | 541 | 164728.33 | 541 | 198
542 | 9.56 | 542 | 1.77 | 542 | 184937.25 | 542 | 178
543 | 10.02 | 543 | 1.74 | 543 | 173153.72 | 543 | 179
544 | 9.96 | 544 | 1.73 | 544 | 173694.8 | 544 | 170
545 | 9.83 | 545 | 1.71 | 545 | 174262.47 | 545 | 188
546 | 9.98 | 546 | 1.77 | 546 | 177655.34 | 546 | 156
547 | 9.81 | 547 | 1.72 | 547 | 174821.61 | 547 | 167
548 | 10.1 | 548 | 1.74 | 548 | 172178.23 | 548 | 176
549 | 9.85 | 549 | 1.78 | 549 | 180609.16 | 549 | 162
550 | 9.94 | 550 | 1.76 | 550 | 177364.2 | 550 | 166
551 | 10.21 | 551 | 1.74 | 551 | 170617.06 | 551 | 151
552 | 10.14 | 552 | 1.73 | 552 | 170808.7 | 552 | 151
553 | 10.48 | 553 | 1.77 | 553 | 169083.98 | 553 | 169
554 | 9.88 | 554 | 1.7 | 554 | 172469.64 | 554 | 159
555 | 10.2 | 555 | 1.75 | 555 | 171274.53 | 555 | 160
556 | 9.81 | 556 | 1.76 | 556 | 178899.09 | 556 | 157
557 | 9.95 | 557 | 1.72 | 557 | 172663.31 | 557 | 138
558 | 10.18 | 558 | 1.72 | 558 | 168664.06 | 558 | 153
559 | 9.78 | 559 | 1.8 | 559 | 184253.59 | 559 | 191
560 | 9.98 | 560 | 1.74 | 560 | 174749.52 | 560 | 184
561 | 10.02 | 561 | 1.74 | 561 | 173952.11 | 561 | 195
562 | 10.02 | 562 | 1.73 | 562 | 172455.11 | 562 | 181
563 | 9.81 | 563 | 1.76 | 563 | 179102.97 | 563 | 169
564 | 10.01 | 564 | 1.72 | 564 | 172127.87 | 564 | 167
565 | 9.9 | 565 | 1.75 | 565 | 176363.64 | 565 | 161
566 | 10.13 | 566 | 1.77 | 566 | 174827.25 | 566 | 173
567 | 9.8 | 567 | 1.75 | 567 | 178061.23 | 567 | 174
568 | 10.21 | 568 | 1.77 | 568 | 173065.62 | 568 | 165
569 | 9.73 | 569 | 1.8 | 569 | 185097.66 | 569 | 159
570 | 9.97 | 570 | 1.74 | 570 | 174423.3 | 570 | 160
571 | 10.11 | 571 | 1.73 | 571 | 170623.16 | 571 | 158
572 | 10.51 | 572 | 1.78 | 572 | 169362.52 | 572 | 153
573 | 9.81 | 573 | 1.76 | 573 | 179816.53 | 573 | 164
574 | 10.08 | 574 | 1.71 | 574 | 169642.86 | 574 | 164
575 | 9.97 | 575 | 1.8 | 575 | 180842.55 | 575 | 155
576 | 9.97 | 576 | 1.79 | 576 | 179237.72 | 576 | 150
577 | 10.04 | 577 | 1.72 | 577 | 171713.16 | 577 | 143
578 | 9.87 | 578 | 1.72 | 578 | 174265.45 | 578 | 160
579 | 10.25 | 579 | 1.77 | 579 | 172682.92 | 579 | 202
580 | 9.91 | 580 | 1.76 | 580 | 177396.58 | 580 | 199
581 | 10.13 | 581 | 1.72 | 581 | 169990.14 | 581 | 197
582 | 10.53 | 582 | 1.73 | 582 | 164292.52 | 582 | 190
583 | 9.7 | 583 | 1.7 | 583 | 175567.02 | 583 | 158
584 | 9.88 | 584 | 1.71 | 584 | 172874.5 | 584 | 163
585 | 10.12 | 585 | 1.73 | 585 | 170652.19 | 585 | 166
586 | 10 | 586 | 1.76 | 586 | 175700.02 | 586 | 175
587 | 9.86 | 587 | 1.72 | 587 | 173935.09 | 587 | 175
588 | 9.91 | 588 | 1.74 | 588 | 175277.52 | 588 | 166
589 | 10.16 | 589 | 1.78 | 589 | 175393.7 | 589 | 182
590 | 9.76 | 590 | 1.7 | 590 | 174487.7 | 590 | 154
591 | 9.95 | 591 | 1.72 | 591 | 173065.33 | 591 | 153
592 | 10.01 | 592 | 1.77 | 592 | 176623.39 | 592 | 163
593 | 10.16 | 593 | 1.76 | 593 | 172933.08 | 593 | 170
594 | 10.08 | 594 | 1.71 | 594 | 169642.86 | 594 | 166
595 | 9.91 | 595 | 1.74 | 595 | 175782.05 | 595 | 163
596 | 9.92 | 596 | 1.78 | 596 | 179032.28 | 596 | 162
597 | 9.93 | 597 | 1.69 | 597 | 169889.23 | 597 | 153
598 | 10.05 | 598 | 1.7 | 598 | 169054.75 | 598 | 160
599 | 10.16 | 599 | 1.77 | 599 | 174015.77 | 599 | 191
600 | 9.85 | 600 | 1.76 | 600 | 178172.61 | 600 | 188
601 | 9.82 | 601 | 1.73 | 601 | 176374.77 | 601 | 191
602 | 9.91 | 602 | 1.79 | 602 | 180827.45 | 602 | 184
603 | 10.07 | 603 | 1.77 | 603 | 175670.33 | 603 | 170
604 | 9.88 | 604 | 1.75 | 604 | 177327.95 | 604 | 172
605 | 10.11 | 605 | 1.75 | 605 | 172997.05 | 605 | 166
606 | 10.03 | 606 | 1.78 | 606 | 177667 | 606 | 172
607 | 10.12 | 607 | 1.72 | 607 | 169466.41 | 607 | 177
608 | 10.16 | 608 | 1.74 | 608 | 170964.56 | 608 | 188
609 | 9.87 | 609 | 1.78 | 609 | 180243.17 | 609 | 170
610 | 9.86 | 610 | 1.73 | 610 | 175557.83 | 610 | 155
611 | 10.62 | 611 | 1.77 | 611 | 166384.19 | 611 | 152
612 | 9.78 | 612 | 1.77 | 612 | 180879.36 | 612 | 157
613 | 10.06 | 613 | 1.73 | 613 | 172067.61 | 613 | 179
614 | 9.93 | 614 | 1.71 | 614 | 172608.27 | 614 | 165
615 | 9.97 | 615 | 1.73 | 615 | 173119.37 | 615 | 162
616 | 10.1 | 616 | 1.78 | 616 | 176237.64 | 616 | 150
617 | 9.97 | 617 | 1.7 | 617 | 170511.55 | 617 | 153
618 | 10 | 618 | 1.73 | 618 | 173100.02 | 618 | 163
619 | 10.15 | 619 | 1.76 | 619 | 173399.03 | 619 | 175
620 | 9.89 | 620 | 1.74 | 620 | 176238.64 | 620 | 189
621 | 10.22 | 621 | 1.71 | 621 | 167416.86 | 621 | 183
622 | 9.86 | 622 | 1.77 | 622 | 179513.2 | 622 | 179
623 | 10.27 | 623 | 1.72 | 623 | 167770.22 | 623 | 168
624 | 9.81 | 624 | 1.72 | 624 | 174923.55 | 624 | 167
625 | 10.1 | 625 | 1.76 | 625 | 173861.41 | 625 | 154
626 | 9.92 | 626 | 1.75 | 626 | 176612.91 | 626 | 167
627 | 9.96 | 627 | 1.71 | 627 | 171686.73 | 627 | 161
628 | 9.93 | 628 | 1.75 | 628 | 176636.47 | 628 | 181
629 | 9.87 | 629 | 1.78 | 629 | 180547.12 | 629 | 161
630 | 9.88 | 630 | 1.73 | 630 | 175303.66 | 630 | 166
631 | 9.39 | 631 | 1.72 | 631 | 182960.61 | 631 | 163
632 | 9.81 | 632 | 1.75 | 632 | 178491.34 | 632 | 156
633 | 9.89 | 633 | 1.76 | 633 | 178362 | 633 | 161
634 | 9.9 | 634 | 1.74 | 634 | 175656.59 | 634 | 164
635 | 10.12 | 635 | 1.77 | 635 | 175098.83 | 635 | 165
636 | 10.2 | 636 | 1.82 | 636 | 178333.34 | 636 | 157
637 | 10.12 | 637 | 1.71 | 637 | 168873.52 | 637 | 154
638 | 10.16 | 638 | 1.72 | 638 | 169389.77 | 638 | 162
639 | 9.99 | 639 | 1.77 | 639 | 177477.5 | 639 | 190
640 | 10.18 | 640 | 1.76 | 640 | 172495.09 | 640 | 191
641 | 9.91 | 641 | 1.73 | 641 | 174873.87 | 641 | 181
642 | 10.17 | 642 | 1.78 | 642 | 175417.91 | 642 | 184
643 | 9.93 | 643 | 1.76 | 643 | 177140 | 643 | 165
644 | 10.08 | 644 | 1.7 | 644 | 168948.42 | 644 | 163
645 | 10.21 | 645 | 1.73 | 645 | 169441.75 | 645 | 162
646 | 9.98 | 646 | 1.76 | 646 | 176753.52 | 646 | 175
647 | 9.95 | 647 | 1.71 | 647 | 172160.8 | 647 | 177
648 | 10.03 | 648 | 1.69 | 648 | 168594.22 | 648 | 176
649 | 10.02 | 649 | 1.81 | 649 | 180538.94 | 649 | 157
650 | 9.83 | 650 | 1.7 | 650 | 173245.17 | 650 | 143
651 | 9.8 | 651 | 1.72 | 651 | 175714.28 | 651 | 164
652 | 9.78 | 652 | 1.77 | 652 | 181288.36 | 652 | 162
653 | 10.08 | 653 | 1.78 | 653 | 176091.28 | 653 | 162
654 | 9.88 | 654 | 1.72 | 654 | 174493.94 | 654 | 174
655 | 10.13 | 655 | 1.75 | 655 | 172260.62 | 655 | 171
656 | 10.06 | 656 | 1.82 | 656 | 180516.91 | 656 | 158
657 | 10.1 | 657 | 1.7 | 657 | 167920.81 | 657 | 143
658 | 10 | 658 | 1.72 | 658 | 172000 | 658 | 160
659 | 10.21 | 659 | 1.77 | 659 | 173457.41 | 659 | 183
660 | 10.25 | 660 | 1.75 | 660 | 171024.39 | 660 | 190
661 | 9.78 | 661 | 1.72 | 661 | 175869.12 | 661 | 186
662 | 10.23 | 662 | 1.76 | 662 | 172238.53 | 662 | 180
663 | 9.9 | 663 | 1.7 | 663 | 171414.16 | 663 | 165
664 | 10.1 | 664 | 1.7 | 664 | 168514.86 | 664 | 166
665 | 9.97 | 665 | 1.74 | 665 | 174423.3 | 665 | 153
666 | 10.06 | 666 | 1.76 | 666 | 174950.31 | 666 | 160
667 | 9.94 | 667 | 1.71 | 667 | 172132.81 | 667 | 183
668 | 9.98 | 668 | 1.73 | 668 | 172945.92 | 668 | 184
669 | 10.02 | 669 | 1.77 | 669 | 176846.31 | 669 | 172
670 | 9.74 | 670 | 1.75 | 670 | 179774.14 | 670 | 159
671 | 10.35 | 671 | 1.74 | 671 | 168115.95 | 671 | 141
672 | 9.93 | 672 | 1.77 | 672 | 178247.75 | 672 | 148
673 | 10.28 | 673 | 1.75 | 673 | 170525.31 | 673 | 166
674 | 9.9 | 674 | 1.71 | 674 | 172323.25 | 674 | 170
675 | 10.14 | 675 | 1.73 | 675 | 170808.7 | 675 | 168
676 | 9.99 | 676 | 1.76 | 676 | 176376.39 | 676 | 157
677 | 10.05 | 677 | 1.69 | 677 | 168557.23 | 677 | 147
678 | 9.92 | 678 | 1.72 | 678 | 173487.92 | 678 | 163
679 | 9.88 | 679 | 1.74 | 679 | 176315.8 | 679 | 177
680 | 10.35 | 680 | 1.74 | 680 | 168115.95 | 680 | 191
681 | 9.5 | 681 | 1.73 | 681 | 181789.48 | 681 | 198
682 | 9.96 | 682 | 1.77 | 682 | 177911.66 | 682 | 182
683 | 9.88 | 683 | 1.75 | 683 | 177125.52 | 683 | 169
684 | 10.11 | 684 | 1.7 | 684 | 168447.09 | 684 | 176
685 | 9.98 | 685 | 1.72 | 685 | 172244.5 | 685 | 160
686 | 10.08 | 686 | 1.75 | 686 | 173908.73 | 686 | 164
687 | 10.05 | 687 | 1.72 | 687 | 170945.28 | 687 | 180
688 | 10.23 | 688 | 1.74 | 688 | 169696.98 | 688 | 175
689 | 9.99 | 689 | 1.78 | 689 | 177677.69 | 689 | 157
690 | 9.85 | 690 | 1.71 | 690 | 173807.12 | 690 | 151
691 | 10.61 | 691 | 1.68 | 691 | 157964.2 | 691 | 147
692 | 9.63 | 692 | 1.77 | 692 | 184112.16 | 692 | 150
693 | 10.18 | 693 | 1.76 | 693 | 172593.34 | 693 | 141
694 | 9.85 | 694 | 1.7 | 694 | 172893.42 | 694 | 160
695 | 10 | 695 | 1.74 | 695 | 174000.02 | 695 | 167
696 | 9.98 | 696 | 1.76 | 696 | 176252.53 | 696 | 150
697 | 10.01 | 697 | 1.69 | 697 | 168531.47 | 697 | 148
698 | 9.98 | 698 | 1.71 | 698 | 171543.11 | 698 | 156
699 | 9.9 | 699 | 1.75 | 699 | 176868.7 | 699 | 185
700 | 10.17 | 700 | 1.73 | 700 | 170206.5 | 700 | 191
701 | 9.54 | 701 | 1.74 | 701 | 182285.11 | 701 | 194
702 | 10.08 | 702 | 1.78 | 702 | 176190.5 | 702 | 179
703 | 9.93 | 703 | 1.73 | 703 | 174219.56 | 703 | 174
704 | 9.98 | 704 | 1.72 | 704 | 172144.31 | 704 | 174
705 | 10.03 | 705 | 1.75 | 705 | 173978.08 | 705 | 165
706 | 9.92 | 706 | 1.76 | 706 | 177318.56 | 706 | 161
707 | 9.97 | 707 | 1.71 | 707 | 171113.36 | 707 | 164
708 | 10.08 | 708 | 1.72 | 708 | 170634.92 | 708 | 169
709 | 10.06 | 709 | 1.73 | 709 | 172067.61 | 709 | 165
710 | 10.39 | 710 | 1.73 | 710 | 166795.02 | 710 | 158
711 | 9.59 | 711 | 1.71 | 711 | 178310.73 | 711 | 161
712 | 9.71 | 712 | 0.58 | 712 | 60041.2 | 712 | 147
713 | 10.1 | 713 | 0.54 | 713 | 52970.3 | 713 | 161
714 | 9.91 | 714 | 0.65 | 714 | 65186.69 | 714 | 155
715 | 7.87 | 715 | 0.71 | 715 | 89834.82 | 715 | 155
716 | 6.39 | 716 | 0.7 | 716 | 108763.7 | 716 | 147
717 | 5.89 | 717 | 0.59 | 717 | 100848.91 | 717 | 148
718 | 5.59 | 718 | 0.63 | 718 | 112701.27 | 718 | 150
719 | 6.03 | 719 | 0.64 | 719 | 106467.66 | 719 | 196
720 | 4.58 | 720 | 0.66 | 720 | 143449.78 | 720 | 188
721 | 4.63 | 721 | 0.67 | 721 | 145140.39 | 721 | 180
722 | 4.54 | 722 | 0.67 | 722 | 147797.36 | 722 | 168
723 | 4.39 | 723 | 0.67 | 723 | 153075.19 | 723 | 174
724 | 4.66 | 724 | 0.7 | 724 | 149570.83 | 724 | 160
725 | 4.57 | 725 | 0.75 | 725 | 164551.44 | 725 | 178
726 | 4.38 | 726 | 0.74 | 726 | 169178.08 | 726 | 171
727 | 4.6 | 727 | 0.74 | 727 | 160652.19 | 727 | 170
728 | 4.26 | 728 | 0.78 | 728 | 182629.12 | 728 | 166
729 | 4.58 | 729 | 0.8 | 729 | 175327.53 | 729 | 148
730 | 4.31 | 730 | 0.8 | 730 | 186542.92 | 730 | 145
731 | 4.41 | 731 | 0.81 | 731 | 182993.22 | 731 | 142
732 | 5.05 | 732 | 0.86 | 732 | 170891.11 | 732 | 157
733 | 4.71 | 733 | 0.83 | 733 | 176220.8 | 733 | 167
734 | 4.73 | 734 | 0.77 | 734 | 163636.37 | 734 | 151
735 | 4.87 | 735 | 0.85 | 735 | 174538 | 735 | 157
736 | 4.92 | 736 | 0.83 | 736 | 169308.95 | 736 | 147
737 | 4.52 | 737 | 0.83 | 737 | 184513.28 | 737 | 167
738 | 5.17 | 738 | 0.85 | 738 | 164603.48 | 738 | 175
739 | 4.75 | 739 | 0.83 | 739 | 174947.37 | 739 | 182
740 | 5.5 | 740 | 0.86 | 740 | 156909.11 | 740 | 178
741 | 4.4 | 741 | 0.86 | 741 | 195909.09 | 741 | 176
742 | 4.66 | 742 | 0.86 | 742 | 184549.36 | 742 | 153
743 | 4.94 | 743 | 0.82 | 743 | 165991.92 | 743 | 165
744 | 5.17 | 744 | 0.83 | 744 | 160348.17 | 744 | 166
745 | 5.21 | 745 | 0.85 | 745 | 162571.98 | 745 | 176
746 | 4.94 | 746 | 0.84 | 746 | 170040.48 | 746 | 170
747 | 4.91 | 747 | 0.83 | 747 | 169857.45 | 747 | 162
748 | 5.11 | 748 | 0.85 | 748 | 166536.22 | 748 | 154
749 | 5.53 | 749 | 0.86 | 749 | 154611.22 | 749 | 147
750 | 4.62 | 750 | 0.87 | 750 | 188744.59 | 750 | 149
751 | 5 | 751 | 0.84 | 751 | 167400 | 751 | 131
752 | 5.28 | 752 | 0.82 | 752 | 155871.23 | 752 | 148
753 | 5.1 | 753 | 0.82 | 753 | 160196.08 | 753 | 151
754 | 5.26 | 754 | 0.82 | 754 | 156463.89 | 754 | 161
755 | 5.08 | 755 | 0.82 | 755 | 161220.47 | 755 | 141
756 | 5.06 | 756 | 0.82 | 756 | 162252.97 | 756 | 154
757 | 4.92 | 757 | 0.81 | 757 | 164634.16 | 757 | 143
758 | 5.17 | 758 | 0.83 | 758 | 159574.48 | 758 | 157
759 | 4.92 | 759 | 0.84 | 759 | 170934.95 | 759 | 177
760 | 5.05 | 760 | 0.76 | 760 | 149901 | 760 | 176
761 | 5.38 | 761 | 0.81 | 761 | 150929.36 | 761 | 179
762 | 5.74 | 762 | 1.86 | 762 | 324564.5 | 762 | 171
763 | 4.96 | 763 | 1.86 | 763 | 374798.41 | 763 | 162
764 | 5.01 | 764 | 0 | 764 | 0 | 764 | 166
[6 empty] | 765 | 164
[6 empty] | 766 | 172
[6 empty] | 767 | 160
[6 empty] | 768 | 154
[6 empty] | 769 | 143
[6 empty] | 770 | 157
[6 empty] | 771 | 158
[6 empty] | 772 | 168