## lvtemporary_968158
Time - Current | Current (kA) - Current | Time - Voltage | Voltage (V) - Voltage | Time - Resistance | Resistance (Ohm) - Resistance | Time - Force | Force (kg) - Force
1 | 0 | 1 | 0 | 1 | 0 | 1 | 167
2 | 0 | 2 | 0 | 2 | 0 | 2 | 168
3 | 0 | 3 | 0 | 3 | 0 | 3 | 174
4 | 0 | 4 | 0 | 4 | 0 | 4 | 160
5 | 0 | 5 | 0 | 5 | 0 | 5 | 165
6 | 0 | 6 | 0 | 6 | 0 | 6 | 148
7 | 0 | 7 | 0 | 7 | 0 | 7 | 164
8 | 0 | 8 | 0 | 8 | 0 | 8 | 150
9 | 0 | 9 | 0 | 9 | 0 | 9 | 163
10 | 0 | 10 | 0 | 10 | 0 | 10 | 157
11 | 0 | 11 | 0 | 11 | 0 | 11 | 153
12 | 0 | 12 | 0 | 12 | 0 | 12 | 162
13 | 0 | 13 | 0 | 13 | 0 | 13 | 180
14 | 0 | 14 | 0 | 14 | 0 | 14 | 188
15 | 0 | 15 | 0 | 15 | 0 | 15 | 188
16 | 0 | 16 | 0 | 16 | 0 | 16 | 176
17 | 0 | 17 | 0 | 17 | 0 | 17 | 178
18 | 0 | 18 | 0 | 18 | 0 | 18 | 183
19 | 0 | 19 | 0 | 19 | 0 | 19 | 178
20 | 0 | 20 | 0 | 20 | 0 | 20 | 163
21 | 0 | 21 | 0 | 21 | 0 | 21 | 180
22 | 0 | 22 | 0 | 22 | 0 | 22 | 173
23 | 0 | 23 | 0 | 23 | 0 | 23 | 168
24 | 0 | 24 | 0 | 24 | 0 | 24 | 165
25 | 0 | 25 | 0 | 25 | 0 | 25 | 169
26 | 0 | 26 | 0 | 26 | 0 | 26 | 153
27 | 0 | 27 | 0 | 27 | 0 | 27 | 147
28 | 0 | 28 | 0 | 28 | 0 | 28 | 155
29 | 0 | 29 | 0 | 29 | 0 | 29 | 155
30 | 0 | 30 | 0 | 30 | 0 | 30 | 143
31 | 0 | 31 | 0 | 31 | 0 | 31 | 153
32 | 0 | 32 | 0 | 32 | 0 | 32 | 160
33 | 0 | 33 | 0 | 33 | 0 | 33 | 175
34 | 0 | 34 | 0 | 34 | 0 | 34 | 193
35 | 0 | 35 | 0 | 35 | 0 | 35 | 186
36 | 0 | 36 | 0 | 36 | 0 | 36 | 185
37 | 0 | 37 | 0 | 37 | 0 | 37 | 173
38 | 0 | 38 | 0 | 38 | 0 | 38 | 169
39 | 0 | 39 | 0 | 39 | 0 | 39 | 176
40 | 0 | 40 | 0 | 40 | 0 | 40 | 177
41 | 0 | 41 | 0 | 41 | 0 | 41 | 162
42 | 0 | 42 | 0 | 42 | 0 | 42 | 164
43 | 0 | 43 | 0 | 43 | 0 | 43 | 174
44 | 0 | 44 | 0 | 44 | 0 | 44 | 170
45 | 0 | 45 | 0 | 45 | 0 | 45 | 163
46 | 0 | 46 | 0 | 46 | 0 | 46 | 146
47 | 0 | 47 | 0 | 47 | 0 | 47 | 153
48 | 0 | 48 | 0 | 48 | 0 | 48 | 160
49 | 0 | 49 | 0 | 49 | 0 | 49 | 165
50 | 0 | 50 | 0 | 50 | 0 | 50 | 155
51 | 0 | 51 | 0 | 51 | 0 | 51 | 148
52 | 0 | 52 | 0 | 52 | 0 | 52 | 161
53 | 0 | 53 | 0 | 53 | 0 | 53 | 173
54 | 0 | 54 | 0 | 54 | 0 | 54 | 171
55 | 0 | 55 | 0 | 55 | 0 | 55 | 180
56 | 0 | 56 | 0 | 56 | 0 | 56 | 185
57 | 0 | 57 | 0 | 57 | 0 | 57 | 167
58 | 0 | 58 | 0 | 58 | 0 | 58 | 170
59 | 0 | 59 | 0 | 59 | 0 | 59 | 165
60 | 0 | 60 | 0 | 60 | 0 | 60 | 164
61 | 0.26 | 61 | 1.15 | 61 | 0 | 61 | 169
62 | 1.76 | 62 | 1.18 | 62 | 671022.75 | 62 | 169
63 | 2.53 | 63 | 1.12 | 63 | 442292.5 | 63 | 141
64 | 2.82 | 64 | 1.25 | 64 | 443971.66 | 64 | 149
65 | 3.04 | 65 | 1.46 | 65 | 481578.97 | 65 | 154
66 | 3.84 | 66 | 1.48 | 66 | 386458.41 | 66 | 160
67 | 3.99 | 67 | 1.46 | 67 | 366165.44 | 67 | 145
68 | 4.21 | 68 | 1.5 | 68 | 357244.66 | 68 | 147
69 | 4.63 | 69 | 1.56 | 69 | 337797.03 | 69 | 131
70 | 4.53 | 70 | 1.58 | 70 | 347682.16 | 70 | 136
71 | 4.7 | 71 | 1.5 | 71 | 318085.12 | 71 | 134
72 | 5.45 | 72 | 1.58 | 72 | 290458.75 | 72 | 161
73 | 5 | 73 | 1.55 | 73 | 310400 | 73 | 161
74 | 5.31 | 74 | 1.55 | 74 | 292655.37 | 74 | 189
75 | 5.24 | 75 | 1.53 | 75 | 291984.78 | 75 | 178
76 | 5.4 | 76 | 1.52 | 76 | 282222.22 | 76 | 159
77 | 5.15 | 77 | 1.51 | 77 | 293980.59 | 77 | 166
78 | 5.4 | 78 | 1.48 | 78 | 273703.69 | 78 | 164
79 | 5.45 | 79 | 1.45 | 79 | 265504.59 | 79 | 142
80 | 5.42 | 80 | 1.48 | 80 | 273062.75 | 80 | 162
81 | 5.54 | 81 | 1.41 | 81 | 254512.64 | 81 | 166
82 | 5.4 | 82 | 1.37 | 82 | 254444.45 | 82 | 162
83 | 5.81 | 83 | 1.38 | 83 | 238210 | 83 | 158
84 | 5.63 | 84 | 1.39 | 84 | 246181.19 | 84 | 163
85 | 5.57 | 85 | 1.25 | 85 | 223698.41 | 85 | 152
86 | 5.48 | 86 | 1.29 | 86 | 235766.42 | 86 | 151
87 | 5.69 | 87 | 1.28 | 87 | 224780.33 | 87 | 151
88 | 5.58 | 88 | 1.26 | 88 | 225089.61 | 88 | 143
89 | 5.56 | 89 | 1.22 | 89 | 219424.47 | 89 | 144
90 | 5.3 | 90 | 1.23 | 90 | 232641.52 | 90 | 143
91 | 6.13 | 91 | 1.21 | 91 | 197553.03 | 91 | 156
92 | 5.12 | 92 | 1.2 | 92 | 234765.64 | 92 | 162
93 | 5.35 | 93 | 1.16 | 93 | 216635.53 | 93 | 179
94 | 5.33 | 94 | 1.16 | 94 | 217823.64 | 94 | 183
95 | 5.36 | 95 | 1.15 | 95 | 214925.39 | 95 | 187
96 | 5.13 | 96 | 1.15 | 96 | 224756.33 | 96 | 160
97 | 5.36 | 97 | 1.14 | 97 | 212313.44 | 97 | 156
98 | 5.2 | 98 | 1.09 | 98 | 208653.86 | 98 | 163
99 | 5.03 | 99 | 1.12 | 99 | 223658.06 | 99 | 165
100 | 5.91 | 100 | 1.08 | 100 | 183248.75 | 100 | 161
101 | 4.84 | 101 | 1.09 | 101 | 225206.64 | 101 | 181
102 | 5.11 | 102 | 1.06 | 102 | 208023.52 | 102 | 168
103 | 5.05 | 103 | 1.06 | 103 | 209702.98 | 103 | 160
104 | 5.06 | 104 | 1.09 | 104 | 214426.87 | 104 | 154
105 | 4.86 | 105 | 1.07 | 105 | 220164.62 | 105 | 148
106 | 5.01 | 106 | 1.09 | 106 | 217764.5 | 106 | 164
107 | 5 | 107 | 1.06 | 107 | 211000.02 | 107 | 160
108 | 5.27 | 108 | 1.07 | 108 | 203415.58 | 108 | 147
109 | 4.73 | 109 | 1.07 | 109 | 225581.39 | 109 | 145
110 | 4.95 | 110 | 0.44 | 110 | 88686.87 | 110 | 149
111 | 3.88 | 111 | 0 | 111 | 0 | 111 | 154
112 | 1.73 | 112 | 0.6 | 112 | 345086.72 | 112 | 177
113 | 0 | 113 | 2.28 | 113 | 0 | 113 | 193
114 | 0 | 114 | 2.33 | 114 | 0 | 114 | 213
115 | 0.96 | 115 | 2.22 | 115 | 2316667 | 115 | 186
116 | 4.3 | 116 | 2.31 | 116 | 536744.25 | 116 | 173
117 | 5.95 | 117 | 2.58 | 117 | 432773.16 | 117 | 171
118 | 7.03 | 118 | 2.59 | 118 | 367994.34 | 118 | 179
119 | 7.86 | 119 | 2.54 | 119 | 322519.12 | 119 | 179
120 | 9.08 | 120 | 2.44 | 120 | 268502.25 | 120 | 175
121 | 9.71 | 121 | 2.43 | 121 | 250051.53 | 121 | 153
122 | 10.26 | 122 | 2.46 | 122 | 239278.77 | 122 | 152
123 | 10.42 | 123 | 2.38 | 123 | 228694.83 | 123 | 144
124 | 11.01 | 124 | 2.35 | 124 | 213079.03 | 124 | 137
125 | 11.46 | 125 | 2.32 | 125 | 202530.56 | 125 | 148
126 | 11.33 | 126 | 2.28 | 126 | 201323.92 | 126 | 144
127 | 11.35 | 127 | 2.18 | 127 | 191629.97 | 127 | 149
128 | 11.74 | 128 | 2.17 | 128 | 184497.45 | 128 | 153
129 | 12 | 129 | 2.03 | 129 | 168916.69 | 129 | 143
130 | 11.66 | 130 | 1.87 | 130 | 160291.61 | 130 | 157
131 | 11.82 | 131 | 2.05 | 131 | 173519.48 | 131 | 158
132 | 11.55 | 132 | 1.97 | 132 | 170735.94 | 132 | 175
133 | 11.65 | 133 | 1.79 | 133 | 153390.56 | 133 | 187
134 | 11.58 | 134 | 1.77 | 134 | 152936.09 | 134 | 190
135 | 11.47 | 135 | 1.84 | 135 | 160767.23 | 135 | 173
136 | 11.14 | 136 | 1.77 | 136 | 158707.37 | 136 | 150
137 | 11.15 | 137 | 1.67 | 137 | 150134.53 | 137 | 165
138 | 11.17 | 138 | 1.65 | 138 | 147538.05 | 138 | 154
139 | 11.2 | 139 | 1.69 | 139 | 150803.58 | 139 | 153
140 | 10.91 | 140 | 1.62 | 140 | 148029.34 | 140 | 161
141 | 10.69 | 141 | 1.58 | 141 | 147614.59 | 141 | 165
142 | 10.85 | 142 | 1.62 | 142 | 148940.09 | 142 | 150
143 | 10.59 | 143 | 1.58 | 143 | 148819.64 | 143 | 156
144 | 10.51 | 144 | 1.58 | 144 | 149857.28 | 144 | 156
145 | 10.2 | 145 | 1.6 | 145 | 156960.8 | 145 | 144
146 | 10.3 | 146 | 1.57 | 146 | 152524.28 | 146 | 152
147 | 10.16 | 147 | 1.48 | 147 | 145767.72 | 147 | 152
148 | 10.28 | 148 | 1.6 | 148 | 155252.94 | 148 | 154
149 | 9.98 | 149 | 1.59 | 149 | 159418.84 | 149 | 150
150 | 9.79 | 150 | 1.54 | 150 | 157609.83 | 150 | 144
151 | 9.94 | 151 | 1.56 | 151 | 156639.84 | 151 | 152
152 | 10 | 152 | 1.63 | 152 | 163100 | 152 | 178
153 | 9.76 | 153 | 1.52 | 153 | 156147.55 | 153 | 192
154 | 10.4 | 154 | 1.61 | 154 | 154326.94 | 154 | 187
155 | 10.15 | 155 | 1.61 | 155 | 158325.14 | 155 | 168
156 | 9.63 | 156 | 1.59 | 156 | 165212.89 | 156 | 160
157 | 10.32 | 157 | 1.56 | 157 | 151065.91 | 157 | 165
158 | 9.88 | 158 | 1.59 | 158 | 161032.39 | 158 | 157
159 | 9.91 | 159 | 1.59 | 159 | 160847.64 | 159 | 161
160 | 10 | 160 | 1.53 | 160 | 152800.02 | 160 | 156
161 | 9.88 | 161 | 1.63 | 161 | 165080.98 | 161 | 149
162 | 9.66 | 162 | 1.62 | 162 | 167287.8 | 162 | 145
163 | 9.77 | 163 | 1.58 | 163 | 161821.94 | 163 | 159
164 | 10.03 | 164 | 1.6 | 164 | 159022.94 | 164 | 145
165 | 9.71 | 165 | 1.65 | 165 | 169515.97 | 165 | 165
166 | 10.11 | 166 | 1.61 | 166 | 159050.45 | 166 | 157
167 | 10.08 | 167 | 1.58 | 167 | 156547.62 | 167 | 154
168 | 10 | 168 | 1.61 | 168 | 161300 | 168 | 147
169 | 10.02 | 169 | 1.62 | 169 | 161477.05 | 169 | 138
170 | 10.21 | 170 | 1.57 | 170 | 153379.05 | 170 | 153
171 | 9.91 | 171 | 1.59 | 171 | 160141.3 | 171 | 161
172 | 10.5 | 172 | 1.62 | 172 | 154571.42 | 172 | 173
173 | 9.91 | 173 | 1.53 | 173 | 154288.61 | 173 | 184
174 | 10.08 | 174 | 1.6 | 174 | 159127 | 174 | 189
175 | 10.05 | 175 | 1.62 | 175 | 161592.05 | 175 | 152
176 | 9.31 | 176 | 1.6 | 176 | 171643.41 | 176 | 162
177 | 10.14 | 177 | 1.58 | 177 | 155424.08 | 177 | 162
178 | 10.05 | 178 | 1.61 | 178 | 159701.5 | 178 | 158
179 | 10.15 | 179 | 1.62 | 179 | 159310.36 | 179 | 160
180 | 9.95 | 180 | 1.52 | 180 | 152663.31 | 180 | 166
181 | 10.2 | 181 | 1.54 | 181 | 150784.33 | 181 | 176
182 | 10.08 | 182 | 1.65 | 182 | 163392.87 | 182 | 152
183 | 9.85 | 183 | 1.58 | 183 | 160609.14 | 183 | 156
184 | 9.95 | 184 | 1.58 | 184 | 159095.48 | 184 | 142
185 | 10.28 | 185 | 1.63 | 185 | 158073.95 | 185 | 151
186 | 10.31 | 186 | 1.53 | 186 | 148302.62 | 186 | 161
187 | 9.9 | 187 | 1.59 | 187 | 160707.09 | 187 | 168
188 | 10.06 | 188 | 1.61 | 188 | 160337.98 | 188 | 162
189 | 9.56 | 189 | 1.61 | 189 | 168619.27 | 189 | 132
190 | 10.19 | 190 | 1.56 | 190 | 152796.87 | 190 | 147
191 | 10.33 | 191 | 1.58 | 191 | 152758.97 | 191 | 170
192 | 10.05 | 192 | 1.62 | 192 | 160895.55 | 192 | 177
193 | 10.19 | 193 | 1.55 | 193 | 152109.94 | 193 | 188
194 | 9.7 | 194 | 1.6 | 194 | 165360.84 | 194 | 179
195 | 9.73 | 195 | 1.6 | 195 | 164645.45 | 195 | 152
196 | 10.17 | 196 | 1.61 | 196 | 157817.11 | 196 | 158
197 | 10.17 | 197 | 1.56 | 197 | 153392.34 | 197 | 155
198 | 9.91 | 198 | 1.6 | 198 | 161352.19 | 198 | 153
199 | 10.08 | 199 | 1.6 | 199 | 158333.34 | 199 | 157
200 | 9.96 | 200 | 1.55 | 200 | 155120.48 | 200 | 166
201 | 9.96 | 201 | 1.58 | 201 | 158132.52 | 201 | 166
202 | 10.01 | 202 | 1.61 | 202 | 161238.77 | 202 | 154
203 | 9.83 | 203 | 1.57 | 203 | 159409.97 | 203 | 167
204 | 9.72 | 204 | 1.59 | 204 | 163065.84 | 204 | 158
205 | 9.91 | 205 | 1.61 | 205 | 162664 | 205 | 142
206 | 10.13 | 206 | 1.59 | 206 | 157255.67 | 206 | 153
207 | 10.12 | 207 | 1.5 | 207 | 148616.59 | 207 | 154
208 | 9.99 | 208 | 1.66 | 208 | 166066.06 | 208 | 157
209 | 10.07 | 209 | 1.61 | 209 | 159781.55 | 209 | 151
210 | 9.85 | 210 | 1.57 | 210 | 159796.97 | 210 | 151
211 | 10.29 | 211 | 1.58 | 211 | 153547.14 | 211 | 161
212 | 10.03 | 212 | 1.62 | 212 | 161415.75 | 212 | 180
213 | 10.14 | 213 | 1.55 | 213 | 153155.83 | 213 | 178
214 | 10.1 | 214 | 1.6 | 214 | 158316.84 | 214 | 179
215 | 9.93 | 215 | 1.6 | 215 | 161430.02 | 215 | 174
216 | 9.73 | 216 | 1.58 | 216 | 162795.5 | 216 | 171
217 | 10.1 | 217 | 1.56 | 217 | 154257.45 | 217 | 170
218 | 10.03 | 218 | 1.63 | 218 | 162811.58 | 218 | 159
219 | 9.93 | 219 | 1.62 | 219 | 162638.48 | 219 | 170
220 | 10 | 220 | 1.55 | 220 | 155200 | 220 | 171
221 | 10 | 221 | 1.61 | 221 | 161200.02 | 221 | 164
222 | 9.99 | 222 | 1.65 | 222 | 165465.47 | 222 | 156
223 | 9.75 | 223 | 1.57 | 223 | 161025.64 | 223 | 142
224 | 10.11 | 224 | 1.58 | 224 | 156280.92 | 224 | 153
225 | 10.28 | 225 | 1.59 | 225 | 154182.89 | 225 | 156
226 | 10.35 | 226 | 1.49 | 226 | 143671.52 | 226 | 157
227 | 9.93 | 227 | 1.59 | 227 | 160523.69 | 227 | 159
228 | 10.13 | 228 | 1.59 | 228 | 156762.09 | 228 | 154
229 | 9.81 | 229 | 1.58 | 229 | 161467.91 | 229 | 158
230 | 10.21 | 230 | 1.54 | 230 | 150930.48 | 230 | 145
231 | 10.17 | 231 | 1.58 | 231 | 154867.27 | 231 | 167
232 | 10.07 | 232 | 1.62 | 232 | 161171.81 | 232 | 188
233 | 10.57 | 233 | 1.51 | 233 | 142478.72 | 233 | 185
234 | 9.57 | 234 | 1.6 | 234 | 166980.14 | 234 | 187
235 | 10 | 235 | 1.54 | 235 | 154400 | 235 | 145
236 | 9.89 | 236 | 1.57 | 236 | 158645.11 | 236 | 176
237 | 10.21 | 237 | 1.54 | 237 | 150440.75 | 237 | 161
238 | 10.06 | 238 | 1.57 | 238 | 156163.03 | 238 | 164
239 | 9.78 | 239 | 1.57 | 239 | 160633.95 | 239 | 172
240 | 10.05 | 240 | 1.49 | 240 | 148258.72 | 240 | 168
241 | 9.95 | 241 | 1.57 | 241 | 157587.95 | 241 | 164
242 | 10.08 | 242 | 1.62 | 242 | 160317.47 | 242 | 140
243 | 10.23 | 243 | 1.55 | 243 | 151710.66 | 243 | 149
244 | 10.32 | 244 | 1.56 | 244 | 150678.31 | 244 | 144
245 | 9.47 | 245 | 1.6 | 245 | 168954.61 | 245 | 160
246 | 9.94 | 246 | 1.57 | 246 | 157545.28 | 246 | 163
247 | 9.92 | 247 | 1.5 | 247 | 151612.91 | 247 | 161
248 | 10.01 | 248 | 1.62 | 248 | 161738.27 | 248 | 149
249 | 9.88 | 249 | 1.59 | 249 | 160425.09 | 249 | 136
250 | 9.94 | 250 | 1.55 | 250 | 156338.03 | 250 | 135
251 | 9.87 | 251 | 1.56 | 251 | 158358.67 | 251 | 168
252 | 10.05 | 252 | 1.59 | 252 | 158606.97 | 252 | 177
253 | 10.25 | 253 | 1.56 | 253 | 152097.55 | 253 | 185
254 | 9.77 | 254 | 1.54 | 254 | 157727.77 | 254 | 177
255 | 10.22 | 255 | 1.59 | 255 | 155870.86 | 255 | 171
256 | 10.25 | 256 | 1.58 | 256 | 153756.09 | 256 | 151
257 | 10.04 | 257 | 1.55 | 257 | 154681.3 | 257 | 145
258 | 9.92 | 258 | 1.57 | 258 | 158568.56 | 258 | 160
259 | 10.1 | 259 | 1.59 | 259 | 157722.78 | 259 | 176
260 | 10.04 | 260 | 1.51 | 260 | 150796.81 | 260 | 161
261 | 9.93 | 261 | 1.55 | 261 | 156092.66 | 261 | 169
262 | 10.3 | 262 | 1.58 | 262 | 153300.97 | 262 | 150
263 | 9.78 | 263 | 1.54 | 263 | 157361.97 | 263 | 131
264 | 9.75 | 264 | 1.56 | 264 | 160307.7 | 264 | 143
265 | 9.54 | 265 | 1.61 | 265 | 168658.28 | 265 | 146
266 | 9.91 | 266 | 1.59 | 266 | 159939.47 | 266 | 169
267 | 9.96 | 267 | 1.55 | 267 | 155421.69 | 267 | 165
268 | 9.93 | 268 | 1.6 | 268 | 161329.33 | 268 | 161
269 | 10.11 | 269 | 1.61 | 269 | 158852.64 | 269 | 151
270 | 10 | 270 | 1.54 | 270 | 153600 | 270 | 154
271 | 10.13 | 271 | 1.56 | 271 | 153800.61 | 271 | 171
272 | 9.91 | 272 | 1.61 | 272 | 162260.36 | 272 | 178
273 | 10.2 | 273 | 1.56 | 273 | 153137.27 | 273 | 182
274 | 9.9 | 274 | 1.55 | 274 | 156363.66 | 274 | 189
275 | 10 | 275 | 1.6 | 275 | 159900.02 | 275 | 154
276 | 10.06 | 276 | 1.57 | 276 | 155864.81 | 276 | 155
277 | 10.02 | 277 | 1.6 | 277 | 159580.86 | 277 | 176
278 | 9.91 | 278 | 1.6 | 278 | 161352.19 | 278 | 156
279 | 9.91 | 279 | 1.59 | 279 | 160141.3 | 279 | 165
280 | 10.1 | 280 | 1.53 | 280 | 151485.17 | 280 | 172
281 | 9.98 | 281 | 1.57 | 281 | 157414.86 | 281 | 159
282 | 10.01 | 282 | 1.61 | 282 | 160439.56 | 282 | 156
283 | 9.92 | 283 | 1.54 | 283 | 154939.52 | 283 | 144
284 | 9.76 | 284 | 1.58 | 284 | 161577.86 | 284 | 152
285 | 9.89 | 285 | 1.61 | 285 | 162891.81 | 285 | 156
286 | 10.08 | 286 | 1.59 | 286 | 157837.31 | 286 | 165
287 | 10.08 | 287 | 1.5 | 287 | 148412.7 | 287 | 157
288 | 10.09 | 288 | 1.64 | 288 | 162735.39 | 288 | 158
289 | 10.22 | 289 | 1.6 | 289 | 156849.33 | 289 | 148
290 | 9.79 | 290 | 1.55 | 290 | 158222.67 | 290 | 158
291 | 10.33 | 291 | 1.59 | 291 | 154017.44 | 291 | 173
292 | 9.79 | 292 | 1.63 | 292 | 166190 | 292 | 182
293 | 9.96 | 293 | 1.56 | 293 | 156526.11 | 293 | 185
294 | 10 | 294 | 1.55 | 294 | 154500 | 294 | 176
295 | 9.87 | 295 | 1.6 | 295 | 161600.81 | 295 | 161
296 | 10.31 | 296 | 1.58 | 296 | 153346.28 | 296 | 156
297 | 10.22 | 297 | 1.55 | 297 | 151565.56 | 297 | 180
298 | 9.91 | 298 | 1.58 | 298 | 159434.92 | 298 | 160
299 | 10.01 | 299 | 1.61 | 299 | 160739.27 | 299 | 171
300 | 10.09 | 300 | 1.52 | 300 | 150644.22 | 300 | 168
301 | 9.71 | 301 | 1.57 | 301 | 161277.05 | 301 | 154
302 | 10.03 | 302 | 1.6 | 302 | 159820.55 | 302 | 155
303 | 9.8 | 303 | 1.56 | 303 | 158775.52 | 303 | 149
304 | 9.84 | 304 | 1.58 | 304 | 160772.36 | 304 | 139
305 | 9.87 | 305 | 1.63 | 305 | 164944.28 | 305 | 170
306 | 10.06 | 306 | 1.55 | 306 | 154075.56 | 306 | 164
307 | 10.13 | 307 | 1.49 | 307 | 147186.58 | 307 | 163
308 | 9.99 | 308 | 1.66 | 308 | 165865.87 | 308 | 151
309 | 10.15 | 309 | 1.61 | 309 | 158325.14 | 309 | 137
310 | 9.9 | 310 | 1.55 | 310 | 156868.72 | 310 | 156
311 | 10.28 | 311 | 1.58 | 311 | 153404.69 | 311 | 174
312 | 10.18 | 312 | 1.61 | 312 | 157858.56 | 312 | 200
313 | 10 | 313 | 1.52 | 313 | 151700 | 313 | 187
314 | 10.18 | 314 | 1.55 | 314 | 151964.66 | 314 | 173
315 | 9.9 | 315 | 1.59 | 315 | 160505.08 | 315 | 158
316 | 9.85 | 316 | 1.57 | 316 | 158984.8 | 316 | 163
317 | 10.03 | 317 | 1.55 | 317 | 154536.39 | 317 | 174
318 | 9.93 | 318 | 1.59 | 318 | 160020.16 | 318 | 156
319 | 10.08 | 319 | 1.59 | 319 | 157837.31 | 319 | 160
320 | 10.23 | 320 | 1.56 | 320 | 152101.69 | 320 | 171
321 | 9.85 | 321 | 1.56 | 321 | 158578.69 | 321 | 168
322 | 9.86 | 322 | 1.6 | 322 | 161866.14 | 322 | 148
323 | 9.92 | 323 | 1.56 | 323 | 157157.25 | 323 | 153
324 | 9.8 | 324 | 1.58 | 324 | 160918.37 | 324 | 148
325 | 10.23 | 325 | 1.61 | 325 | 157771.28 | 325 | 154
326 | 9.99 | 326 | 1.54 | 326 | 153953.97 | 326 | 171
327 | 10.08 | 327 | 1.54 | 327 | 153075.41 | 327 | 161
328 | 9.99 | 328 | 1.59 | 328 | 158658.67 | 328 | 165
329 | 10.01 | 329 | 1.59 | 329 | 158341.66 | 329 | 154
330 | 10.24 | 330 | 1.53 | 330 | 149707.05 | 330 | 142
331 | 10.03 | 331 | 1.57 | 331 | 156729.81 | 331 | 167
332 | 9.94 | 332 | 1.63 | 332 | 164185.12 | 332 | 185
333 | 10 | 333 | 1.48 | 333 | 148300 | 333 | 181
334 | 10.01 | 334 | 1.6 | 334 | 160039.97 | 334 | 171
335 | 10.13 | 335 | 1.6 | 335 | 158045.41 | 335 | 161
336 | 9.94 | 336 | 1.56 | 336 | 156841.05 | 336 | 163
337 | 10.28 | 337 | 1.55 | 337 | 150778.22 | 337 | 163
338 | 10.18 | 338 | 1.57 | 338 | 154616.91 | 338 | 167
339 | 10.15 | 339 | 1.56 | 339 | 153891.64 | 339 | 165
340 | 10 | 340 | 1.51 | 340 | 151000.02 | 340 | 165
341 | 9.95 | 341 | 1.55 | 341 | 156180.91 | 341 | 176
342 | 9.95 | 342 | 1.59 | 342 | 159497.5 | 342 | 147
343 | 9.78 | 343 | 1.52 | 343 | 155112.47 | 343 | 152
344 | 10.01 | 344 | 1.57 | 344 | 157142.86 | 344 | 145
345 | 10 | 345 | 1.62 | 345 | 161700.02 | 345 | 145
346 | 9.68 | 346 | 1.57 | 346 | 162396.72 | 346 | 143
347 | 9.94 | 347 | 1.51 | 347 | 152213.31 | 347 | 162
348 | 10.03 | 348 | 1.6 | 348 | 159022.94 | 348 | 159
349 | 10 | 349 | 1.58 | 349 | 157900.02 | 349 | 159
350 | 10.18 | 350 | 1.51 | 350 | 147838.92 | 350 | 152
351 | 9.88 | 351 | 1.55 | 351 | 157186.23 | 351 | 173
352 | 10.18 | 352 | 1.61 | 352 | 158251.48 | 352 | 181
353 | 9.96 | 353 | 1.52 | 353 | 152911.64 | 353 | 182
354 | 10.02 | 354 | 1.6 | 354 | 159281.45 | 354 | 191
355 | 9.78 | 355 | 1.59 | 355 | 162985.7 | 355 | 162
356 | 9.93 | 356 | 1.56 | 356 | 157301.11 | 356 | 165
357 | 10.33 | 357 | 1.56 | 357 | 151016.47 | 357 | 168
358 | 9.93 | 358 | 1.58 | 358 | 158912.41 | 358 | 158
359 | 9.91 | 359 | 1.56 | 359 | 157820.41 | 359 | 177
360 | 10.06 | 360 | 1.52 | 360 | 151391.67 | 360 | 156
361 | 9.97 | 361 | 1.57 | 361 | 157472.44 | 361 | 167
362 | 10.07 | 362 | 1.59 | 362 | 158093.36 | 362 | 139
363 | 9.98 | 363 | 1.55 | 363 | 155711.44 | 363 | 146
364 | 10.14 | 364 | 1.57 | 364 | 154930.98 | 364 | 150
365 | 9.95 | 365 | 1.6 | 365 | 160603.02 | 365 | 153
366 | 9.86 | 366 | 1.56 | 366 | 158012.19 | 366 | 146
367 | 10.05 | 367 | 1.52 | 367 | 150845.78 | 367 | 151
368 | 10.18 | 368 | 1.59 | 368 | 156188.61 | 368 | 162
369 | 9.87 | 369 | 1.58 | 369 | 159878.44 | 369 | 150
370 | 10.01 | 370 | 1.55 | 370 | 154345.66 | 370 | 157
371 | 10.11 | 371 | 1.57 | 371 | 155291.8 | 371 | 173
372 | 10.28 | 372 | 1.59 | 372 | 154766.56 | 372 | 187
373 | 9.9 | 373 | 1.57 | 373 | 158484.87 | 373 | 177
374 | 9.75 | 374 | 1.5 | 374 | 153846.17 | 374 | 192
375 | 10.08 | 375 | 1.59 | 375 | 157539.7 | 375 | 163
376 | 9.75 | 376 | 1.57 | 376 | 161435.92 | 376 | 158
377 | 9.98 | 377 | 1.55 | 377 | 155410.84 | 377 | 162
378 | 10.01 | 378 | 1.59 | 378 | 158341.66 | 378 | 159
379 | 9.94 | 379 | 1.59 | 379 | 160261.59 | 379 | 172
380 | 9.95 | 380 | 1.5 | 380 | 151055.28 | 380 | 177
381 | 10.02 | 381 | 1.57 | 381 | 156886.23 | 381 | 158
382 | 10.11 | 382 | 1.6 | 382 | 158555.89 | 382 | 146
383 | 10.23 | 383 | 1.55 | 383 | 151710.66 | 383 | 161
384 | 10.13 | 384 | 1.58 | 384 | 155873.66 | 384 | 152
385 | 10.3 | 385 | 1.6 | 385 | 155436.89 | 385 | 159
386 | 9.91 | 386 | 1.52 | 386 | 152976.8 | 386 | 165
387 | 10.09 | 387 | 1.53 | 387 | 151437.08 | 387 | 158
388 | 10.06 | 388 | 1.62 | 388 | 160735.61 | 388 | 150
389 | 9.92 | 389 | 1.56 | 389 | 156854.86 | 389 | 146
390 | 10.25 | 390 | 1.53 | 390 | 148780.5 | 390 | 155
391 | 9.98 | 391 | 1.57 | 391 | 156813.64 | 391 | 170
392 | 9.91 | 392 | 1.53 | 392 | 154591.34 | 392 | 196
393 | 9.87 | 393 | 1.54 | 393 | 156231.02 | 393 | 192
394 | 9.85 | 394 | 1.56 | 394 | 158375.66 | 394 | 188
395 | 9.81 | 395 | 1.59 | 395 | 162385.33 | 395 | 152
396 | 9.76 | 396 | 1.57 | 396 | 160348.36 | 396 | 156
397 | 9.85 | 397 | 1.56 | 397 | 158477.17 | 397 | 167
398 | 10.05 | 398 | 1.6 | 398 | 159303.48 | 398 | 168
399 | 10.1 | 399 | 1.56 | 399 | 153960.42 | 399 | 160
400 | 9.88 | 400 | 1.55 | 400 | 156477.75 | 400 | 175
401 | 9.9 | 401 | 1.58 | 401 | 159494.97 | 401 | 156
402 | 9.93 | 402 | 1.59 | 402 | 160322.28 | 402 | 148
403 | 10.05 | 403 | 1.56 | 403 | 155323.41 | 403 | 139
404 | 10.31 | 404 | 1.59 | 404 | 154316.22 | 404 | 142
405 | 10.15 | 405 | 1.55 | 405 | 152610.86 | 405 | 151
406 | 10.23 | 406 | 1.59 | 406 | 155522.98 | 406 | 157
407 | 9.89 | 407 | 1.54 | 407 | 155712.86 | 407 | 174
408 | 9.83 | 408 | 1.59 | 408 | 161648.03 | 408 | 146
409 | 10.45 | 409 | 1.58 | 409 | 151578.97 | 409 | 139
410 | 9.73 | 410 | 1.54 | 410 | 158067.86 | 410 | 149
411 | 9.91 | 411 | 1.59 | 411 | 160444 | 411 | 175
412 | 9.98 | 412 | 1.56 | 412 | 156713.45 | 412 | 194
413 | 9.79 | 413 | 1.55 | 413 | 157814.09 | 413 | 185
414 | 10.46 | 414 | 1.57 | 414 | 150382.42 | 414 | 178
415 | 9.64 | 415 | 1.58 | 415 | 163381.75 | 415 | 178
416 | 10.13 | 416 | 1.53 | 416 | 150542.94 | 416 | 176
417 | 9.65 | 417 | 1.58 | 417 | 163316.08 | 417 | 161
418 | 10.09 | 418 | 1.6 | 418 | 158374.62 | 418 | 157
419 | 10.12 | 419 | 1.56 | 419 | 153656.12 | 419 | 175
420 | 9.88 | 420 | 1.55 | 420 | 156781.37 | 420 | 167
421 | 9.86 | 421 | 1.58 | 421 | 160040.58 | 421 | 161
422 | 10.05 | 422 | 1.62 | 422 | 161094.53 | 422 | 163
423 | 10.18 | 423 | 1.56 | 423 | 153143.42 | 423 | 150
424 | 10.09 | 424 | 1.59 | 424 | 157978.2 | 424 | 147
425 | 10.25 | 425 | 1.59 | 425 | 155414.64 | 425 | 161
426 | 9.83 | 426 | 1.56 | 426 | 158901.33 | 426 | 164
427 | 9.93 | 427 | 1.56 | 427 | 156596.19 | 427 | 169
428 | 10.05 | 428 | 1.6 | 428 | 158706.47 | 428 | 156
429 | 10.1 | 429 | 1.57 | 429 | 154950.52 | 429 | 157
430 | 9.96 | 430 | 1.53 | 430 | 153815.25 | 430 | 142
431 | 10.23 | 431 | 1.58 | 431 | 154740.97 | 431 | 169
432 | 9.99 | 432 | 1.56 | 432 | 156256.27 | 432 | 179
433 | 10.15 | 433 | 1.54 | 433 | 151527.11 | 433 | 186
434 | 10.21 | 434 | 1.56 | 434 | 152693.44 | 434 | 178
435 | 10.03 | 435 | 1.58 | 435 | 157328.03 | 435 | 180
436 | 10.15 | 436 | 1.53 | 436 | 150935.98 | 436 | 172
437 | 9.76 | 437 | 1.54 | 437 | 157684.44 | 437 | 162
438 | 10.13 | 438 | 1.56 | 438 | 154096.75 | 438 | 144
439 | 10.1 | 439 | 1.56 | 439 | 154257.45 | 439 | 158
440 | 10.08 | 440 | 1.54 | 440 | 152777.8 | 440 | 173
441 | 9.83 | 441 | 1.57 | 441 | 159409.97 | 441 | 166
442 | 9.98 | 442 | 1.58 | 442 | 157915.84 | 442 | 155
443 | 9.78 | 443 | 1.56 | 443 | 159611.47 | 443 | 150
444 | 10.11 | 444 | 1.55 | 444 | 153115.73 | 444 | 149
445 | 9.96 | 445 | 1.6 | 445 | 160441.77 | 445 | 155
446 | 9.93 | 446 | 1.56 | 446 | 157401.83 | 446 | 160
447 | 9.77 | 447 | 1.55 | 447 | 158648.95 | 447 | 164
448 | 9.99 | 448 | 1.6 | 448 | 159759.77 | 448 | 163
449 | 9.88 | 449 | 1.58 | 449 | 159817.81 | 449 | 158
450 | 10.01 | 450 | 1.55 | 450 | 155044.95 | 450 | 141
451 | 9.89 | 451 | 1.54 | 451 | 155308.39 | 451 | 169
452 | 10.28 | 452 | 1.59 | 452 | 154669.27 | 452 | 183
453 | 10.03 | 453 | 1.55 | 453 | 154237.3 | 453 | 162
454 | 10.53 | 454 | 1.56 | 454 | 147768.28 | 454 | 186
455 | 10.24 | 455 | 1.58 | 455 | 154199.23 | 455 | 181
456 | 9.77 | 456 | 1.55 | 456 | 158444.23 | 456 | 174
457 | 9.9 | 457 | 1.55 | 457 | 156464.66 | 457 | 161
458 | 9.98 | 458 | 1.55 | 458 | 155110.23 | 458 | 159
459 | 10.09 | 459 | 1.58 | 459 | 156392.47 | 459 | 163
460 | 10.3 | 460 | 1.57 | 460 | 152135.92 | 460 | 160
461 | 10.01 | 461 | 1.56 | 461 | 155744.25 | 461 | 168
462 | 9.96 | 462 | 1.56 | 462 | 156626.5 | 462 | 152
463 | 9.95 | 463 | 1.55 | 463 | 155276.39 | 463 | 156
464 | 9.93 | 464 | 1.56 | 464 | 156797.59 | 464 | 157
465 | 9.64 | 465 | 1.54 | 465 | 159751.06 | 465 | 148
466 | 9.87 | 466 | 1.58 | 466 | 159878.44 | 466 | 169
467 | 10.01 | 467 | 1.54 | 467 | 154145.86 | 467 | 160
468 | 9.71 | 468 | 1.61 | 468 | 165808.45 | 468 | 168
469 | 10.28 | 469 | 1.57 | 469 | 153112.86 | 469 | 147
470 | 9.8 | 470 | 1.54 | 470 | 157346.94 | 470 | 151
471 | 9.82 | 471 | 1.59 | 471 | 162118.16 | 471 | 177
472 | 10.14 | 472 | 1.57 | 472 | 154536.5 | 472 | 182
473 | 9.92 | 473 | 1.52 | 473 | 153528.25 | 473 | 187
474 | 10.5 | 474 | 1.56 | 474 | 148666.69 | 474 | 177
475 | 9.91 | 475 | 1.6 | 475 | 161251.27 | 475 | 178
476 | 10.1 | 476 | 1.55 | 476 | 153663.37 | 476 | 156
477 | 9.88 | 477 | 1.55 | 477 | 157186.23 | 477 | 161
478 | 10.07 | 478 | 1.59 | 478 | 157696.14 | 478 | 157
479 | 10.11 | 479 | 1.54 | 479 | 152324.44 | 479 | 165
480 | 9.8 | 480 | 1.54 | 480 | 156836.73 | 480 | 170
481 | 10.31 | 481 | 1.56 | 481 | 151406.42 | 481 | 150
482 | 10.23 | 482 | 1.58 | 482 | 154643.2 | 482 | 158
483 | 9.73 | 483 | 1.53 | 483 | 157142.86 | 483 | 143
484 | 9.96 | 484 | 1.57 | 484 | 157530.12 | 484 | 154
485 | 9.97 | 485 | 1.6 | 485 | 160581.77 | 485 | 181
486 | 9.94 | 486 | 1.54 | 486 | 154828.98 | 486 | 165
487 | 10 | 487 | 1.55 | 487 | 154700.02 | 487 | 171
488 | 10.11 | 488 | 1.6 | 488 | 158654.81 | 488 | 161
489 | 9.94 | 489 | 1.55 | 489 | 156136.83 | 489 | 146
490 | 9.98 | 490 | 1.56 | 490 | 156212.44 | 490 | 144
491 | 9.91 | 491 | 1.58 | 491 | 159031.28 | 491 | 174
492 | 9.96 | 492 | 1.57 | 492 | 157530.12 | 492 | 192
493 | 9.73 | 493 | 1.56 | 493 | 160740 | 493 | 187
494 | 9.87 | 494 | 1.61 | 494 | 163120.58 | 494 | 189
495 | 9.82 | 495 | 1.61 | 495 | 163441.97 | 495 | 157
496 | 10.19 | 496 | 1.57 | 496 | 154465.19 | 496 | 174
497 | 10.08 | 497 | 1.57 | 497 | 155952.37 | 497 | 172
498 | 9.88 | 498 | 1.53 | 498 | 154655.87 | 498 | 152
499 | 9.95 | 499 | 1.61 | 499 | 161407.03 | 499 | 173
500 | 10.06 | 500 | 1.55 | 500 | 154174.97 | 500 | 187
501 | 9.75 | 501 | 1.58 | 501 | 162461.55 | 501 | 173
502 | 10.52 | 502 | 1.56 | 502 | 148289 | 502 | 153
503 | 9.9 | 503 | 1.54 | 503 | 155959.61 | 503 | 151
504 | 9.76 | 504 | 1.61 | 504 | 165266.39 | 504 | 152
505 | 10.06 | 505 | 1.53 | 505 | 152385.7 | 505 | 161
506 | 10.13 | 506 | 1.6 | 506 | 157650.56 | 506 | 154
507 | 10.06 | 507 | 1.56 | 507 | 154671.98 | 507 | 157
508 | 9.75 | 508 | 1.6 | 508 | 164512.83 | 508 | 163
509 | 10.21 | 509 | 1.57 | 509 | 154162.59 | 509 | 151
510 | 10 | 510 | 1.55 | 510 | 154900 | 510 | 140
511 | 9.91 | 511 | 1.61 | 511 | 162361.27 | 511 | 171
512 | 10.08 | 512 | 1.57 | 512 | 155952.37 | 512 | 184
513 | 10.19 | 513 | 1.54 | 513 | 150834.17 | 513 | 191
514 | 10.41 | 514 | 1.57 | 514 | 150624.41 | 514 | 179
515 | 9.89 | 515 | 1.59 | 515 | 160465.14 | 515 | 170
516 | 10.13 | 516 | 1.55 | 516 | 153010.86 | 516 | 161
517 | 9.89 | 517 | 1.55 | 517 | 156420.64 | 517 | 168
518 | 10.02 | 518 | 1.55 | 518 | 154990.03 | 518 | 147
519 | 10.05 | 519 | 1.59 | 519 | 158606.97 | 519 | 164
520 | 9.95 | 520 | 1.54 | 520 | 154673.37 | 520 | 172
521 | 9.99 | 521 | 1.58 | 521 | 157957.97 | 521 | 159
522 | 10.1 | 522 | 1.57 | 522 | 155346.56 | 522 | 153
523 | 10.43 | 523 | 1.54 | 523 | 147651.02 | 523 | 153
524 | 9.83 | 524 | 1.6 | 524 | 162563.59 | 524 | 157
525 | 9.84 | 525 | 1.55 | 525 | 157012.2 | 525 | 165
526 | 10.08 | 526 | 1.58 | 526 | 156349.22 | 526 | 150
527 | 10.03 | 527 | 1.55 | 527 | 154835.5 | 527 | 158
528 | 9.83 | 528 | 1.6 | 528 | 162258.41 | 528 | 176
529 | 10.33 | 529 | 1.57 | 529 | 151694.11 | 529 | 161
530 | 9.76 | 530 | 1.53 | 530 | 156762.3 | 530 | 148
531 | 9.93 | 531 | 1.58 | 531 | 158610.28 | 531 | 172
532 | 10.02 | 532 | 1.57 | 532 | 156487.03 | 532 | 179
533 | 9.71 | 533 | 1.54 | 533 | 158702.39 | 533 | 185
534 | 10.34 | 534 | 1.57 | 534 | 151740.81 | 534 | 172
535 | 9.95 | 535 | 1.59 | 535 | 159396.98 | 535 | 172
536 | 9.93 | 536 | 1.55 | 536 | 156193.37 | 536 | 166
537 | 9.9 | 537 | 1.56 | 537 | 157676.78 | 537 | 170
538 | 9.9 | 538 | 1.59 | 538 | 160808.09 | 538 | 161
539 | 9.86 | 539 | 1.57 | 539 | 158924.95 | 539 | 163
540 | 9.95 | 540 | 1.54 | 540 | 154673.37 | 540 | 177
541 | 10.16 | 541 | 1.59 | 541 | 156594.5 | 541 | 152
542 | 9.8 | 542 | 1.59 | 542 | 162040.81 | 542 | 145
543 | 10.33 | 543 | 1.55 | 543 | 149951.61 | 543 | 157
544 | 9.62 | 544 | 1.59 | 544 | 165072.77 | 544 | 168
545 | 10.04 | 545 | 1.61 | 545 | 160557.8 | 545 | 162
546 | 10.1 | 546 | 1.54 | 546 | 152673.3 | 546 | 163
547 | 10 | 547 | 1.54 | 547 | 153500 | 547 | 162
548 | 10.21 | 548 | 1.59 | 548 | 155631.75 | 548 | 164
549 | 9.98 | 549 | 1.58 | 549 | 158316.64 | 549 | 154
550 | 10 | 550 | 1.54 | 550 | 153700.02 | 550 | 149
551 | 10.33 | 551 | 1.59 | 551 | 153533.41 | 551 | 184
552 | 10.01 | 552 | 1.57 | 552 | 156843.16 | 552 | 196
553 | 10.61 | 553 | 1.52 | 553 | 143261.09 | 553 | 191
554 | 9.57 | 554 | 1.59 | 554 | 165621.75 | 554 | 192
555 | 9.83 | 555 | 1.57 | 555 | 160020.34 | 555 | 162
556 | 10.18 | 556 | 1.6 | 556 | 156679.77 | 556 | 153
557 | 10.01 | 557 | 1.54 | 557 | 154145.86 | 557 | 162
558 | 10.06 | 558 | 1.58 | 558 | 156759.45 | 558 | 169
559 | 10.09 | 559 | 1.55 | 559 | 153617.44 | 559 | 170
560 | 9.88 | 560 | 1.52 | 560 | 154149.8 | 560 | 160
561 | 10.1 | 561 | 1.57 | 561 | 155445.56 | 561 | 164
562 | 9.63 | 562 | 1.57 | 562 | 162512.98 | 562 | 152
563 | 10.34 | 563 | 1.55 | 563 | 149613.16 | 563 | 156
564 | 9.47 | 564 | 1.57 | 564 | 165786.72 | 564 | 142
565 | 9.95 | 565 | 1.59 | 565 | 159698.5 | 565 | 156
566 | 10.04 | 566 | 1.55 | 566 | 154681.3 | 566 | 169
567 | 9.93 | 567 | 1.52 | 567 | 153474.33 | 567 | 168
568 | 10 | 568 | 1.6 | 568 | 159900.02 | 568 | 164
569 | 10.08 | 569 | 1.57 | 569 | 156150.8 | 569 | 157
570 | 9.89 | 570 | 1.55 | 570 | 157027.31 | 570 | 150
571 | 10.24 | 571 | 1.58 | 571 | 154394.53 | 571 | 159
572 | 9.84 | 572 | 1.6 | 572 | 162296.75 | 572 | 187
573 | 10.16 | 573 | 1.56 | 573 | 153051.19 | 573 | 180
574 | 9.77 | 574 | 1.56 | 574 | 159160.72 | 574 | 180
575 | 9.9 | 575 | 1.6 | 575 | 161515.17 | 575 | 166
576 | 10.31 | 576 | 1.57 | 576 | 151988.37 | 576 | 158
577 | 9.93 | 577 | 1.56 | 577 | 156696.91 | 577 | 176
578 | 9.91 | 578 | 1.53 | 578 | 154490.41 | 578 | 183
579 | 9.98 | 579 | 1.56 | 579 | 156112.23 | 579 | 163
580 | 9.77 | 580 | 1.57 | 580 | 160491.31 | 580 | 169
581 | 10.28 | 581 | 1.52 | 581 | 148151.77 | 581 | 157
582 | 9.85 | 582 | 1.62 | 582 | 163959.41 | 582 | 143
583 | 10.16 | 583 | 1.54 | 583 | 151377.97 | 583 | 148
584 | 9.87 | 584 | 1.59 | 584 | 161195.55 | 584 | 152
585 | 10.85 | 585 | 1.59 | 585 | 146175.12 | 585 | 172
586 | 9.74 | 586 | 1.57 | 586 | 160882.97 | 586 | 157
587 | 10.01 | 587 | 1.54 | 587 | 154145.86 | 587 | 168
588 | 10.03 | 588 | 1.58 | 588 | 157128.61 | 588 | 159
589 | 10.07 | 589 | 1.56 | 589 | 155312.84 | 589 | 149
590 | 9.81 | 590 | 1.54 | 590 | 156982.69 | 590 | 145
591 | 9.93 | 591 | 1.57 | 591 | 158106.77 | 591 | 178
592 | 10.53 | 592 | 1.58 | 592 | 149667.62 | 592 | 189
593 | 9.5 | 593 | 1.56 | 593 | 164000 | 593 | 185
594 | 9.78 | 594 | 1.57 | 594 | 160531.7 | 594 | 184
595 | 9.93 | 595 | 1.58 | 595 | 158811.69 | 595 | 162
596 | 9.62 | 596 | 1.56 | 596 | 161954.27 | 596 | 173
597 | 10.17 | 597 | 1.57 | 597 | 154080.62 | 597 | 163
598 | 10.06 | 598 | 1.6 | 598 | 159145.14 | 598 | 168
599 | 10.03 | 599 | 1.57 | 599 | 156829.52 | 599 | 170
600 | 9.85 | 600 | 1.56 | 600 | 158071.08 | 600 | 175
601 | 9.96 | 601 | 1.61 | 601 | 161144.56 | 601 | 163
602 | 9.9 | 602 | 1.55 | 602 | 156565.67 | 602 | 155
603 | 9.93 | 603 | 1.55 | 603 | 155991.95 | 603 | 147
604 | 9.92 | 604 | 1.61 | 604 | 161794.36 | 604 | 151
605 | 10.58 | 605 | 1.6 | 605 | 151134.22 | 605 | 162
606 | 9.86 | 606 | 1.55 | 606 | 157302.25 | 606 | 171
607 | 9.95 | 607 | 1.58 | 607 | 158894.48 | 607 | 167
608 | 10.13 | 608 | 1.58 | 608 | 155577.5 | 608 | 155
609 | 10.1 | 609 | 1.56 | 609 | 153960.42 | 609 | 147
610 | 10.15 | 610 | 1.53 | 610 | 150443.36 | 610 | 156
611 | 9.76 | 611 | 1.58 | 611 | 161475.42 | 611 | 179
612 | 10.55 | 612 | 1.58 | 612 | 149478.67 | 612 | 189
613 | 9.68 | 613 | 1.56 | 613 | 160847.12 | 613 | 190
614 | 9.91 | 614 | 1.51 | 614 | 151967.72 | 614 | 187
615 | 10.16 | 615 | 1.68 | 615 | 165157.48 | 615 | 178
616 | 9.85 | 616 | 1.56 | 616 | 157868.05 | 616 | 162
617 | 9.86 | 617 | 1.56 | 617 | 158215.02 | 617 | 147
618 | 10.35 | 618 | 1.58 | 618 | 152850.25 | 618 | 168
619 | 9.88 | 619 | 1.55 | 619 | 156983.81 | 619 | 170
620 | 9.7 | 620 | 1.56 | 620 | 160618.56 | 620 | 176
621 | 9.98 | 621 | 1.58 | 621 | 158316.64 | 621 | 169
622 | 10.21 | 622 | 1.61 | 622 | 157492.67 | 622 | 152
623 | 9.8 | 623 | 1.53 | 623 | 156020.41 | 623 | 137
624 | 9.76 | 624 | 1.61 | 624 | 164549.19 | 624 | 154
625 | 10.07 | 625 | 1.61 | 625 | 159682.23 | 625 | 157
626 | 10.01 | 626 | 1.56 | 626 | 155844.16 | 626 | 162
627 | 10.3 | 627 | 1.58 | 627 | 153300.97 | 627 | 169
628 | 9.95 | 628 | 1.57 | 628 | 158190.97 | 628 | 169
629 | 10.04 | 629 | 1.56 | 629 | 155278.89 | 629 | 166
630 | 10.08 | 630 | 1.54 | 630 | 153174.61 | 630 | 148
631 | 10.05 | 631 | 1.6 | 631 | 159403 | 631 | 175
632 | 9.8 | 632 | 1.58 | 632 | 160816.33 | 632 | 181
633 | 10.37 | 633 | 1.55 | 633 | 149566.06 | 633 | 177
634 | 10.2 | 634 | 1.5 | 634 | 147450.98 | 634 | 189
635 | 9.99 | 635 | 1.61 | 635 | 161361.36 | 635 | 168
636 | 10.13 | 636 | 1.54 | 636 | 152023.7 | 636 | 163
637 | 9.84 | 637 | 1.53 | 637 | 155284.56 | 637 | 174
638 | 10.16 | 638 | 1.57 | 638 | 154626 | 638 | 162
639 | 10.1 | 639 | 1.55 | 639 | 153366.36 | 639 | 179
640 | 9.74 | 640 | 1.56 | 640 | 160369.62 | 640 | 164
641 | 9.81 | 641 | 1.53 | 641 | 155759.44 | 641 | 157
642 | 9.9 | 642 | 1.62 | 642 | 163434.36 | 642 | 164
643 | 9.76 | 643 | 1.54 | 643 | 158094.27 | 643 | 144
644 | 9.31 | 644 | 1.62 | 644 | 173791.62 | 644 | 156
645 | 10.12 | 645 | 1.63 | 645 | 160968.37 | 645 | 164
646 | 9.72 | 646 | 1.56 | 646 | 160390.95 | 646 | 160
647 | 10.16 | 647 | 1.59 | 647 | 156397.64 | 647 | 152
648 | 10.25 | 648 | 1.61 | 648 | 156780.5 | 648 | 158
649 | 10.07 | 649 | 1.56 | 649 | 154617.69 | 649 | 158
650 | 10.23 | 650 | 1.58 | 650 | 154643.2 | 650 | 158
651 | 9.91 | 651 | 1.59 | 651 | 160343.09 | 651 | 183
652 | 9.99 | 652 | 1.59 | 652 | 158758.78 | 652 | 184
653 | 10.77 | 653 | 1.55 | 653 | 143825.44 | 653 | 182
654 | 9.61 | 654 | 1.59 | 654 | 165764.84 | 654 | 178
655 | 10.03 | 655 | 1.59 | 655 | 158923.23 | 655 | 160
656 | 10.2 | 656 | 1.53 | 656 | 149803.94 | 656 | 157
657 | 9.97 | 657 | 1.55 | 657 | 155165.52 | 657 | 168
658 | 10.2 | 658 | 1.59 | 658 | 155392.17 | 658 | 160
659 | 9.99 | 659 | 1.55 | 659 | 155555.56 | 659 | 183
660 | 10 | 660 | 1.54 | 660 | 153500 | 660 | 179
661 | 10.11 | 661 | 1.59 | 661 | 157368.95 | 661 | 145
662 | 10.22 | 662 | 1.5 | 662 | 146771.06 | 662 | 160
663 | 9.83 | 663 | 1.56 | 663 | 158799.61 | 663 | 156
664 | 10.53 | 664 | 1.57 | 664 | 148812.92 | 664 | 157
665 | 9.66 | 665 | 1.58 | 665 | 163975.17 | 665 | 165
666 | 10.25 | 666 | 1.54 | 666 | 149756.11 | 666 | 162
667 | 9.78 | 667 | 1.54 | 667 | 157055.22 | 667 | 169
668 | 10.04 | 668 | 1.59 | 668 | 158466.14 | 668 | 157
669 | 9.95 | 669 | 1.54 | 669 | 154773.87 | 669 | 154
670 | 9.9 | 670 | 1.54 | 670 | 155656.59 | 670 | 156
671 | 9.96 | 671 | 1.57 | 671 | 157530.12 | 671 | 170
672 | 10.05 | 672 | 1.58 | 672 | 157512.44 | 672 | 192
673 | 9.86 | 673 | 1.55 | 673 | 157403.66 | 673 | 190
674 | 9.76 | 674 | 1.58 | 674 | 162090.17 | 674 | 189
675 | 9.8 | 675 | 1.62 | 675 | 165204.08 | 675 | 175
676 | 10 | 676 | 1.5 | 676 | 150400.02 | 676 | 162
677 | 9.98 | 677 | 1.57 | 677 | 157214.45 | 677 | 166
678 | 10.08 | 678 | 1.59 | 678 | 158134.94 | 678 | 164
679 | 10.01 | 679 | 1.56 | 679 | 155544.45 | 679 | 186
680 | 9.97 | 680 | 1.55 | 680 | 155767.33 | 680 | 173
681 | 10.26 | 681 | 1.59 | 681 | 155068.23 | 681 | 166
682 | 10.06 | 682 | 1.48 | 682 | 147316.11 | 682 | 154
683 | 9.96 | 683 | 1.58 | 683 | 158132.52 | 683 | 155
684 | 10.06 | 684 | 1.59 | 684 | 157654.09 | 684 | 148
685 | 9.71 | 685 | 1.6 | 685 | 164778.58 | 685 | 154
686 | 10.1 | 686 | 1.55 | 686 | 153465.36 | 686 | 164
687 | 10.11 | 687 | 1.56 | 687 | 154599.41 | 687 | 168
688 | 10.03 | 688 | 1.62 | 688 | 161714.86 | 688 | 144
689 | 9.85 | 689 | 1.51 | 689 | 152893.41 | 689 | 157
690 | 10.11 | 690 | 1.58 | 690 | 156379.83 | 690 | 156
691 | 10.06 | 691 | 1.59 | 691 | 158449.33 | 691 | 165
692 | 9.87 | 692 | 1.59 | 692 | 161094.23 | 692 | 189
693 | 9.87 | 693 | 1.56 | 693 | 158156.03 | 693 | 180
694 | 9.83 | 694 | 1.59 | 694 | 162054.94 | 694 | 184
695 | 10.03 | 695 | 1.61 | 695 | 160618.16 | 695 | 173
696 | 10.02 | 696 | 1.53 | 696 | 152994.02 | 696 | 174
697 | 10.01 | 697 | 1.59 | 697 | 158841.16 | 697 | 169
698 | 10.12 | 698 | 1.6 | 698 | 158300.41 | 698 | 146
699 | 9.91 | 699 | 1.61 | 699 | 162764.89 | 699 | 174
700 | 9.94 | 700 | 1.56 | 700 | 156539.25 | 700 | 164
701 | 9.91 | 701 | 1.61 | 701 | 162260.36 | 701 | 164
702 | 9.86 | 702 | 1.59 | 702 | 161359.05 | 702 | 167
703 | 10.56 | 703 | 1.55 | 703 | 146306.84 | 703 | 147
704 | 9.76 | 704 | 1.59 | 704 | 162807.39 | 704 | 157
705 | 9.84 | 705 | 1.59 | 705 | 161280.5 | 705 | 156
706 | 10.18 | 706 | 1.51 | 706 | 148231.83 | 706 | 156
707 | 10.05 | 707 | 1.55 | 707 | 154129.36 | 707 | 164
708 | 10.21 | 708 | 1.61 | 708 | 157590.61 | 708 | 168
709 | 9.96 | 709 | 1.51 | 709 | 151506.02 | 709 | 162
710 | 10 | 710 | 1.58 | 710 | 157500.02 | 710 | 167
711 | 10.19 | 711 | 1.58 | 711 | 155250.25 | 711 | 170
712 | 9.57 | 712 | 0.52 | 712 | 54336.47 | 712 | 180
713 | 10.54 | 713 | 0.49 | 713 | 46774.2 | 713 | 174
714 | 10.45 | 714 | 0.63 | 714 | 60478.47 | 714 | 175
715 | 7.94 | 715 | 0.68 | 715 | 85012.6 | 715 | 170
716 | 6.71 | 716 | 0.62 | 716 | 91654.25 | 716 | 161
717 | 6.22 | 717 | 0.52 | 717 | 83922.84 | 717 | 174
718 | 6.13 | 718 | 0.54 | 718 | 88091.37 | 718 | 171
719 | 5.73 | 719 | 0.55 | 719 | 96684.12 | 719 | 177
720 | 5.45 | 720 | 0.59 | 720 | 108807.35 | 720 | 173
721 | 4.92 | 721 | 0.57 | 721 | 115243.91 | 721 | 157
722 | 5.2 | 722 | 0.56 | 722 | 107500 | 722 | 161
723 | 4.62 | 723 | 0.59 | 723 | 126623.37 | 723 | 133
724 | 4.51 | 724 | 0.61 | 724 | 135255 | 724 | 148
725 | 4.61 | 725 | 0.65 | 725 | 141431.67 | 725 | 158
726 | 4.27 | 726 | 0.66 | 726 | 153864.17 | 726 | 167
727 | 4.2 | 727 | 0.65 | 727 | 155238.11 | 727 | 148
728 | 4.3 | 728 | 0.68 | 728 | 157441.89 | 728 | 145
729 | 4.43 | 729 | 0.71 | 729 | 159142.22 | 729 | 158
730 | 4.32 | 730 | 0.73 | 730 | 168981.5 | 730 | 180
731 | 4.2 | 731 | 0.74 | 731 | 175238.12 | 731 | 181
732 | 4.64 | 732 | 0.76 | 732 | 162931.06 | 732 | 182
733 | 5.22 | 733 | 0.76 | 733 | 145210.75 | 733 | 182
734 | 5.05 | 734 | 0.75 | 734 | 147722.8 | 734 | 161
735 | 4.87 | 735 | 0.72 | 735 | 148254.64 | 735 | 156
736 | 4.65 | 736 | 0.79 | 736 | 169677.42 | 736 | 153
737 | 4.91 | 737 | 0.77 | 737 | 156211.83 | 737 | 167
738 | 4.67 | 738 | 0.77 | 738 | 164668.09 | 738 | 158
739 | 4.81 | 739 | 0.75 | 739 | 154885.67 | 739 | 175
740 | 4.85 | 740 | 0.79 | 740 | 162061.86 | 740 | 168
741 | 4.96 | 741 | 0.78 | 741 | 157459.67 | 741 | 152
742 | 5.33 | 742 | 0.76 | 742 | 141651.03 | 742 | 160
743 | 4.65 | 743 | 0.76 | 743 | 163225.81 | 743 | 145
744 | 4.96 | 744 | 0.78 | 744 | 156854.86 | 744 | 153
745 | 4.76 | 745 | 0.78 | 745 | 164075.64 | 745 | 149
746 | 4.89 | 746 | 0.78 | 746 | 158486.7 | 746 | 146
747 | 4.96 | 747 | 0.81 | 747 | 162298.39 | 747 | 153
748 | 5 | 748 | 0.83 | 748 | 165200.02 | 748 | 155
749 | 4.9 | 749 | 0.79 | 749 | 162040.81 | 749 | 164
750 | 5.05 | 750 | 0.79 | 750 | 155841.61 | 750 | 180
751 | 5.24 | 751 | 0.77 | 751 | 147137.42 | 751 | 171
752 | 5.23 | 752 | 0.77 | 752 | 147992.36 | 752 | 182
753 | 5.58 | 753 | 0.76 | 753 | 136917.58 | 753 | 190
754 | 4.82 | 754 | 0.77 | 754 | 158713.72 | 754 | 157
755 | 5.28 | 755 | 0.75 | 755 | 142803.05 | 755 | 155
756 | 5.17 | 756 | 0.76 | 756 | 146615.09 | 756 | 156
757 | 4.88 | 757 | 0.77 | 757 | 157786.89 | 757 | 152
758 | 4.98 | 758 | 0.74 | 758 | 149196.78 | 758 | 158
759 | 5.04 | 759 | 0.72 | 759 | 142857.16 | 759 | 159
760 | 4.98 | 760 | 0.76 | 760 | 153012.05 | 760 | 156
761 | 5.33 | 761 | 0.76 | 761 | 142589.12 | 761 | 159
762 | 4.59 | 762 | 1.86 | 762 | 405882.37 | 762 | 152
763 | 5.05 | 763 | 1.86 | 763 | 368118.84 | 763 | 139
764 | 5.08 | 764 | 0 | 764 | 0 | 764 | 145
[6 empty] | 765 | 149
[6 empty] | 766 | 155
[6 empty] | 767 | 149
[6 empty] | 768 | 156
[6 empty] | 769 | 147
[6 empty] | 770 | 173
[6 empty] | 771 | 181
[6 empty] | 772 | 196
[6 empty] | 773 | 184
[6 empty] | 774 | 177
[6 empty] | 775 | 172
[6 empty] | 776 | 174
[6 empty] | 777 | 161