## lvtemporary_48430
Time - Current | Current (kA) - Current | Time - Voltage | Voltage (V) - Voltage | Time - Resistance | Resistance (Ohm) - Resistance | Time - Force | Force (kg) - Force
1 | 0 | 1 | 0 | 1 | 0 | 1 | 146
2 | 0 | 2 | 0 | 2 | 0 | 2 | 148
3 | 0 | 3 | 0 | 3 | 0 | 3 | 166
4 | 0 | 4 | 0 | 4 | 0 | 4 | 174
5 | 0 | 5 | 0 | 5 | 0 | 5 | 183
6 | 0 | 6 | 0 | 6 | 0 | 6 | 179
7 | 0 | 7 | 0 | 7 | 0 | 7 | 180
8 | 0 | 8 | 0 | 8 | 0 | 8 | 172
9 | 0 | 9 | 0 | 9 | 0 | 9 | 177
10 | 0 | 10 | 0 | 10 | 0 | 10 | 171
11 | 0 | 11 | 0 | 11 | 0 | 11 | 168
12 | 0 | 12 | 0 | 12 | 0 | 12 | 162
13 | 0 | 13 | 0 | 13 | 0 | 13 | 162
14 | 0 | 14 | 0 | 14 | 0 | 14 | 160
15 | 0 | 15 | 0 | 15 | 0 | 15 | 163
16 | 0 | 16 | 0 | 16 | 0 | 16 | 165
17 | 0 | 17 | 0 | 17 | 0 | 17 | 154
18 | 0 | 18 | 0 | 18 | 0 | 18 | 148
19 | 0 | 19 | 0 | 19 | 0 | 19 | 159
20 | 0 | 20 | 0 | 20 | 0 | 20 | 165
21 | 0 | 21 | 0 | 21 | 0 | 21 | 157
22 | 0 | 22 | 0 | 22 | 0 | 22 | 156
23 | 0 | 23 | 0 | 23 | 0 | 23 | 153
24 | 0 | 24 | 0 | 24 | 0 | 24 | 180
25 | 0 | 25 | 0 | 25 | 0 | 25 | 185
26 | 0 | 26 | 0 | 26 | 0 | 26 | 183
27 | 0 | 27 | 0 | 27 | 0 | 27 | 177
28 | 0 | 28 | 0 | 28 | 0 | 28 | 181
29 | 0 | 29 | 0 | 29 | 0 | 29 | 164
30 | 0 | 30 | 0 | 30 | 0 | 30 | 161
31 | 0 | 31 | 0 | 31 | 0 | 31 | 159
32 | 0 | 32 | 0 | 32 | 0 | 32 | 163
33 | 0 | 33 | 0 | 33 | 0 | 33 | 162
34 | 0 | 34 | 0 | 34 | 0 | 34 | 166
35 | 0 | 35 | 0 | 35 | 0 | 35 | 157
36 | 0 | 36 | 0 | 36 | 0 | 36 | 153
37 | 0 | 37 | 0 | 37 | 0 | 37 | 150
38 | 0 | 38 | 0 | 38 | 0 | 38 | 153
39 | 0 | 39 | 0 | 39 | 0 | 39 | 159
40 | 0 | 40 | 0 | 40 | 0 | 40 | 156
41 | 0 | 41 | 0 | 41 | 0 | 41 | 146
42 | 0 | 42 | 0 | 42 | 0 | 42 | 159
43 | 0 | 43 | 0 | 43 | 0 | 43 | 152
44 | 0 | 44 | 0 | 44 | 0 | 44 | 177
45 | 0 | 45 | 0 | 45 | 0 | 45 | 187
46 | 0 | 46 | 0 | 46 | 0 | 46 | 195
47 | 0 | 47 | 0 | 47 | 0 | 47 | 185
48 | 0 | 48 | 0 | 48 | 0 | 48 | 181
49 | 0 | 49 | 0 | 49 | 0 | 49 | 175
50 | 0 | 50 | 0 | 50 | 0 | 50 | 169
51 | 0 | 51 | 0 | 51 | 0 | 51 | 160
52 | 0 | 52 | 0 | 52 | 0 | 52 | 165
53 | 0 | 53 | 0 | 53 | 0 | 53 | 166
54 | 0 | 54 | 0 | 54 | 0 | 54 | 173
55 | 0 | 55 | 0 | 55 | 0 | 55 | 161
56 | 0 | 56 | 0 | 56 | 0 | 56 | 150
57 | 0 | 57 | 0 | 57 | 0 | 57 | 140
58 | 0 | 58 | 0 | 58 | 0 | 58 | 148
59 | 0 | 59 | 0 | 59 | 0 | 59 | 163
60 | 0 | 60 | 0 | 60 | 0 | 60 | 162
61 | 0.26 | 61 | 1.13 | 61 | 0 | 61 | 151
62 | 1.91 | 62 | 1.2 | 62 | 626178.06 | 62 | 143
63 | 2.81 | 63 | 1.13 | 63 | 401067.66 | 63 | 159
64 | 2.6 | 64 | 1.26 | 64 | 483846.16 | 64 | 166
65 | 3.31 | 65 | 1.46 | 65 | 441087.62 | 65 | 173
66 | 3.65 | 66 | 1.46 | 66 | 400821.94 | 66 | 177
67 | 4.04 | 67 | 1.44 | 67 | 356683.19 | 67 | 172
68 | 4.21 | 68 | 1.5 | 68 | 356769.62 | 68 | 158
69 | 4.55 | 69 | 1.56 | 69 | 343076.97 | 69 | 151
70 | 4.71 | 70 | 1.56 | 70 | 331847.12 | 70 | 154
71 | 4.98 | 71 | 1.48 | 71 | 296184.72 | 71 | 171
72 | 4.85 | 72 | 1.6 | 72 | 330309.31 | 72 | 157
73 | 5.17 | 73 | 1.55 | 73 | 299806.59 | 73 | 160
74 | 4.83 | 74 | 1.56 | 74 | 322153.25 | 74 | 146
75 | 5 | 75 | 1.55 | 75 | 310200.03 | 75 | 140
76 | 5.27 | 76 | 1.56 | 76 | 295066.44 | 76 | 143
77 | 5.06 | 77 | 1.52 | 77 | 300592.87 | 77 | 143
78 | 5.21 | 78 | 1.55 | 78 | 298080.62 | 78 | 152
79 | 5.31 | 79 | 1.44 | 79 | 270998.12 | 79 | 154
80 | 5.49 | 80 | 1.51 | 80 | 275592 | 80 | 136
81 | 5.04 | 81 | 1.48 | 81 | 293254 | 81 | 137
82 | 5.45 | 82 | 1.5 | 82 | 275229.37 | 82 | 141
83 | 5.16 | 83 | 1.46 | 83 | 283527.12 | 83 | 156
84 | 5.43 | 84 | 1.49 | 84 | 274585.66 | 84 | 180
85 | 5.33 | 85 | 1.48 | 85 | 276923.09 | 85 | 185
86 | 5.4 | 86 | 1.41 | 86 | 261296.3 | 86 | 174
87 | 5.26 | 87 | 1.43 | 87 | 272623.59 | 87 | 176
88 | 5.23 | 88 | 1.45 | 88 | 276481.87 | 88 | 167
89 | 5.32 | 89 | 1.45 | 89 | 271804.53 | 89 | 164
90 | 5.32 | 90 | 1.42 | 90 | 266165.44 | 90 | 165
91 | 4.96 | 91 | 1.41 | 91 | 283467.75 | 91 | 160
92 | 5.65 | 92 | 1.48 | 92 | 261238.97 | 92 | 164
93 | 5.32 | 93 | 1.31 | 93 | 246616.58 | 93 | 163
94 | 5.18 | 94 | 1.39 | 94 | 267760.66 | 94 | 156
95 | 5.01 | 95 | 1.39 | 95 | 277045.91 | 95 | 162
96 | 5.15 | 96 | 1.38 | 96 | 267184.47 | 96 | 166
97 | 4.91 | 97 | 1.35 | 97 | 274338.12 | 97 | 151
98 | 5.09 | 98 | 1.36 | 98 | 267976.44 | 98 | 151
99 | 4.89 | 99 | 1.35 | 99 | 276482.66 | 99 | 149
100 | 4.78 | 100 | 1.35 | 100 | 282845.22 | 100 | 150
101 | 5.35 | 101 | 1.33 | 101 | 248224.31 | 101 | 158
102 | 5 | 102 | 1.43 | 102 | 285400 | 102 | 143
103 | 4.83 | 103 | 1.37 | 103 | 282608.72 | 103 | 166
104 | 4.93 | 104 | 1.37 | 104 | 278701.84 | 104 | 184
105 | 5.01 | 105 | 1.39 | 105 | 276846.31 | 105 | 189
106 | 4.8 | 106 | 1.36 | 106 | 283125.03 | 106 | 187
107 | 5.08 | 107 | 1.36 | 107 | 267519.69 | 107 | 162
108 | 4.85 | 108 | 1.39 | 108 | 285773.19 | 108 | 144
109 | 5.05 | 109 | 1.37 | 109 | 270693.12 | 109 | 166
110 | 4.46 | 110 | 0.59 | 110 | 133183.86 | 110 | 154
111 | 3.7 | 111 | 0 | 111 | 0 | 111 | 166
112 | 1.57 | 112 | 0.6 | 112 | 381528.72 | 112 | 176
113 | 0 | 113 | 2.29 | 113 | 0 | 113 | 179
114 | 0 | 114 | 2.35 | 114 | 0 | 114 | 179
115 | 0.85 | 115 | 2.3 | 115 | 2702353.25 | 115 | 165
116 | 3.98 | 116 | 2.48 | 116 | 624120.62 | 116 | 160
117 | 5.54 | 117 | 2.73 | 117 | 493501.84 | 117 | 162
118 | 6.4 | 118 | 2.67 | 118 | 417812.56 | 118 | 158
119 | 7.42 | 119 | 2.56 | 119 | 345417.84 | 119 | 171
120 | 8.46 | 120 | 2.53 | 120 | 299290.81 | 120 | 164
121 | 9.46 | 121 | 2.54 | 121 | 268498.97 | 121 | 156
122 | 10.01 | 122 | 2.45 | 122 | 244255.75 | 122 | 149
123 | 10.53 | 123 | 2.44 | 123 | 231244.09 | 123 | 170
124 | 11.48 | 124 | 2.36 | 124 | 205662.03 | 124 | 182
125 | 11.68 | 125 | 2.16 | 125 | 185017.12 | 125 | 181
126 | 12.06 | 126 | 2.29 | 126 | 189635.17 | 126 | 163
127 | 11.75 | 127 | 2.18 | 127 | 185787.23 | 127 | 152
128 | 12.49 | 128 | 2.03 | 128 | 162369.91 | 128 | 157
129 | 12.66 | 129 | 1.97 | 129 | 155213.28 | 129 | 134
130 | 12.38 | 130 | 1.97 | 130 | 159289.2 | 130 | 155
131 | 12.01 | 131 | 1.91 | 131 | 159034.14 | 131 | 170
132 | 11.77 | 132 | 1.84 | 132 | 156244.7 | 132 | 163
133 | 12.05 | 133 | 1.78 | 133 | 147717.84 | 133 | 163
134 | 11.53 | 134 | 1.73 | 134 | 150130.11 | 134 | 148
135 | 11.63 | 135 | 1.79 | 135 | 153912.31 | 135 | 164
136 | 11.17 | 136 | 1.77 | 136 | 158639.22 | 136 | 147
137 | 11.24 | 137 | 1.62 | 137 | 144484 | 137 | 150
138 | 10.88 | 138 | 1.61 | 138 | 147518.37 | 138 | 160
139 | 10.93 | 139 | 1.65 | 139 | 150869.17 | 139 | 161
140 | 10.75 | 140 | 1.65 | 140 | 153488.37 | 140 | 154
141 | 10.49 | 141 | 1.56 | 141 | 148522.42 | 141 | 156
142 | 10.63 | 142 | 1.6 | 142 | 150141.12 | 142 | 163
143 | 10.45 | 143 | 1.61 | 143 | 153684.22 | 143 | 171
144 | 9.91 | 144 | 1.59 | 144 | 160645.83 | 144 | 183
145 | 10.3 | 145 | 1.57 | 145 | 152038.84 | 145 | 193
146 | 10.1 | 146 | 1.61 | 146 | 159702.98 | 146 | 179
147 | 10.13 | 147 | 1.58 | 147 | 155478.78 | 147 | 164
148 | 10.06 | 148 | 1.57 | 148 | 156461.25 | 148 | 164
149 | 10.03 | 149 | 1.61 | 149 | 160019.95 | 149 | 157
150 | 9.87 | 150 | 1.63 | 150 | 165349.56 | 150 | 164
151 | 9.96 | 151 | 1.56 | 151 | 156526.11 | 151 | 173
152 | 9.97 | 152 | 1.58 | 152 | 158776.34 | 152 | 167
153 | 10 | 153 | 1.62 | 153 | 161900.02 | 153 | 149
154 | 9.93 | 154 | 1.57 | 154 | 157905.36 | 154 | 151
155 | 9.67 | 155 | 1.61 | 155 | 166597.72 | 155 | 147
156 | 9.56 | 156 | 1.64 | 156 | 171443.52 | 156 | 145
157 | 10.04 | 157 | 1.62 | 157 | 161155.39 | 157 | 154
158 | 10.25 | 158 | 1.6 | 158 | 156390.25 | 158 | 151
159 | 9.91 | 159 | 1.62 | 159 | 162966.72 | 159 | 140
160 | 9.89 | 160 | 1.66 | 160 | 167441.87 | 160 | 159
161 | 9.96 | 161 | 1.57 | 161 | 158032.14 | 161 | 147
162 | 9.97 | 162 | 1.59 | 162 | 159478.44 | 162 | 153
163 | 10.22 | 163 | 1.66 | 163 | 162720.17 | 163 | 179
164 | 10.06 | 164 | 1.62 | 164 | 160636.2 | 164 | 187
165 | 9.88 | 165 | 1.6 | 165 | 162044.55 | 165 | 189
166 | 9.79 | 166 | 1.63 | 166 | 166802.87 | 166 | 179
167 | 10.16 | 167 | 1.62 | 167 | 159251.97 | 167 | 163
168 | 10.03 | 168 | 1.53 | 168 | 152642.08 | 168 | 166
169 | 9.95 | 169 | 1.66 | 169 | 166834.17 | 169 | 175
170 | 10.18 | 170 | 1.56 | 170 | 153045.19 | 170 | 175
171 | 9.83 | 171 | 1.58 | 171 | 160529 | 171 | 170
172 | 10.11 | 172 | 1.62 | 172 | 159841.75 | 172 | 166
173 | 10.1 | 173 | 1.66 | 173 | 163861.41 | 173 | 162
174 | 9.68 | 174 | 1.58 | 174 | 163429.77 | 174 | 157
175 | 10.3 | 175 | 1.59 | 175 | 154660.19 | 175 | 163
176 | 9.7 | 176 | 1.65 | 176 | 169587.64 | 176 | 157
177 | 9.86 | 177 | 1.64 | 177 | 165821.52 | 177 | 150
178 | 9.98 | 178 | 1.56 | 178 | 156613.25 | 178 | 167
179 | 10.08 | 179 | 1.62 | 179 | 160515.87 | 179 | 168
180 | 10 | 180 | 1.66 | 180 | 166400 | 180 | 162
181 | 10.08 | 181 | 1.59 | 181 | 158134.94 | 181 | 160
182 | 9.92 | 182 | 1.6 | 182 | 160987.91 | 182 | 155
183 | 10.03 | 183 | 1.63 | 183 | 162711.87 | 183 | 174
184 | 9.89 | 184 | 1.62 | 184 | 163397.39 | 184 | 187
185 | 10.21 | 185 | 1.6 | 185 | 156905.02 | 185 | 182
186 | 10.07 | 186 | 1.63 | 186 | 161668.33 | 186 | 169
187 | 9.83 | 187 | 1.61 | 187 | 164191.27 | 187 | 154
188 | 9.89 | 188 | 1.59 | 188 | 161071.81 | 188 | 173
189 | 10 | 189 | 1.62 | 189 | 161700.02 | 189 | 161
190 | 10.13 | 190 | 1.63 | 190 | 161105.62 | 190 | 156
191 | 10.14 | 191 | 1.59 | 191 | 156508.89 | 191 | 175
192 | 9.8 | 192 | 1.63 | 192 | 165918.36 | 192 | 168
193 | 10.14 | 193 | 1.68 | 193 | 165680.48 | 193 | 157
194 | 10.04 | 194 | 1.58 | 194 | 157768.94 | 194 | 142
195 | 9.91 | 195 | 1.6 | 195 | 160948.55 | 195 | 149
196 | 9.71 | 196 | 1.65 | 196 | 169721.95 | 196 | 134
197 | 9.93 | 197 | 1.65 | 197 | 165861.05 | 197 | 151
198 | 9.94 | 198 | 1.61 | 198 | 161770.62 | 198 | 165
199 | 10.02 | 199 | 1.64 | 199 | 163972.06 | 199 | 148
200 | 9.95 | 200 | 1.65 | 200 | 165628.16 | 200 | 163
201 | 9.95 | 201 | 1.64 | 201 | 164422.11 | 201 | 152
202 | 10 | 202 | 1.61 | 202 | 160700.02 | 202 | 160
203 | 10.19 | 203 | 1.65 | 203 | 161629.06 | 203 | 181
204 | 10.02 | 204 | 1.63 | 204 | 162674.67 | 204 | 196
205 | 9.89 | 205 | 1.62 | 205 | 163599.61 | 205 | 184
206 | 10.44 | 206 | 1.65 | 206 | 158237.56 | 206 | 175
207 | 9.9 | 207 | 1.65 | 207 | 166464.67 | 207 | 170
208 | 9.99 | 208 | 1.57 | 208 | 157557.58 | 208 | 180
209 | 10 | 209 | 1.62 | 209 | 161900.02 | 209 | 156
210 | 10.16 | 210 | 1.64 | 210 | 161515.75 | 210 | 152
211 | 9.72 | 211 | 1.6 | 211 | 164506.2 | 211 | 182
212 | 9.76 | 212 | 1.62 | 212 | 165881.16 | 212 | 175
213 | 10.11 | 213 | 1.67 | 213 | 164985.19 | 213 | 164
214 | 10.23 | 214 | 1.59 | 214 | 155327.48 | 214 | 152
215 | 9.83 | 215 | 1.62 | 215 | 164394.72 | 215 | 146
216 | 9.9 | 216 | 1.67 | 216 | 168888.89 | 216 | 146
217 | 9.81 | 217 | 1.66 | 217 | 168807.36 | 217 | 154
218 | 9.76 | 218 | 1.63 | 218 | 166803.27 | 218 | 169
219 | 9.98 | 219 | 1.66 | 219 | 165831.69 | 219 | 157
220 | 10.1 | 220 | 1.68 | 220 | 166039.61 | 220 | 165
221 | 9.97 | 221 | 1.61 | 221 | 161785.36 | 221 | 153
222 | 10.16 | 222 | 1.62 | 222 | 159350.39 | 222 | 163
223 | 9.98 | 223 | 1.69 | 223 | 169038.09 | 223 | 193
224 | 9.68 | 224 | 1.64 | 224 | 169318.2 | 224 | 177
225 | 9.92 | 225 | 1.63 | 225 | 164012.11 | 225 | 187
226 | 10.61 | 226 | 1.69 | 226 | 158906.7 | 226 | 175
227 | 9.72 | 227 | 1.63 | 227 | 167283.97 | 227 | 172
228 | 9.94 | 228 | 1.64 | 228 | 164688.14 | 228 | 172
229 | 10.15 | 229 | 1.66 | 229 | 163546.81 | 229 | 176
230 | 10.03 | 230 | 1.69 | 230 | 168095.72 | 230 | 163
231 | 9.9 | 231 | 1.61 | 231 | 162727.28 | 231 | 178
232 | 9.92 | 232 | 1.64 | 232 | 165020.17 | 232 | 178
233 | 10.28 | 233 | 1.68 | 233 | 162937.77 | 233 | 164
234 | 9.85 | 234 | 1.62 | 234 | 164670.06 | 234 | 145
235 | 10 | 235 | 1.62 | 235 | 162100 | 235 | 157
236 | 9.62 | 236 | 1.68 | 236 | 175051.98 | 236 | 148
237 | 10.17 | 237 | 1.66 | 237 | 163520.17 | 237 | 159
238 | 9.84 | 238 | 1.63 | 238 | 165243.91 | 238 | 159
239 | 10.15 | 239 | 1.67 | 239 | 164827.59 | 239 | 172
240 | 10 | 240 | 1.66 | 240 | 166300.02 | 240 | 161
241 | 10.01 | 241 | 1.63 | 241 | 162437.56 | 241 | 141
242 | 10.02 | 242 | 1.66 | 242 | 165269.48 | 242 | 157
243 | 10.35 | 243 | 1.66 | 243 | 160772.97 | 243 | 172
244 | 9.75 | 244 | 1.64 | 244 | 168512.84 | 244 | 178
245 | 10.21 | 245 | 1.64 | 245 | 160528.89 | 245 | 192
246 | 10.18 | 246 | 1.66 | 246 | 162770.16 | 246 | 179
247 | 10.01 | 247 | 1.63 | 247 | 162537.47 | 247 | 166
248 | 10.04 | 248 | 1.62 | 248 | 160956.19 | 248 | 163
249 | 10.11 | 249 | 1.62 | 249 | 160534.12 | 249 | 178
250 | 9.85 | 250 | 1.65 | 250 | 167512.72 | 250 | 169
251 | 9.95 | 251 | 1.6 | 251 | 161105.53 | 251 | 160
252 | 10.05 | 252 | 1.6 | 252 | 159203.98 | 252 | 181
253 | 10.21 | 253 | 1.64 | 253 | 161018.61 | 253 | 163
254 | 10.32 | 254 | 1.62 | 254 | 157170.55 | 254 | 157
255 | 9.94 | 255 | 1.62 | 255 | 162676.06 | 255 | 158
256 | 9.86 | 256 | 1.68 | 256 | 169979.73 | 256 | 156
257 | 9.62 | 257 | 1.64 | 257 | 170686.08 | 257 | 169
258 | 9.84 | 258 | 1.58 | 258 | 160264.22 | 258 | 151
259 | 10.17 | 259 | 1.65 | 259 | 162536.89 | 259 | 143
260 | 10.16 | 260 | 1.66 | 260 | 163779.53 | 260 | 159
261 | 9.94 | 261 | 1.62 | 261 | 162877.28 | 261 | 160
262 | 9.8 | 262 | 1.64 | 262 | 167142.87 | 262 | 163
263 | 9.83 | 263 | 1.65 | 263 | 167650.06 | 263 | 189
264 | 10.05 | 264 | 1.64 | 264 | 162885.58 | 264 | 191
265 | 10 | 265 | 1.65 | 265 | 165000 | 265 | 198
266 | 9.75 | 266 | 1.66 | 266 | 170666.69 | 266 | 174
267 | 10.01 | 267 | 1.66 | 267 | 165634.37 | 267 | 170
268 | 10.15 | 268 | 1.63 | 268 | 160788.19 | 268 | 153
269 | 9.94 | 269 | 1.66 | 269 | 167102.64 | 269 | 167
270 | 9.99 | 270 | 1.67 | 270 | 166766.78 | 270 | 167
271 | 9.9 | 271 | 1.58 | 271 | 159899.02 | 271 | 171
272 | 10.08 | 272 | 1.63 | 272 | 161607.14 | 272 | 170
273 | 10.2 | 273 | 1.67 | 273 | 164117.66 | 273 | 163
274 | 9.96 | 274 | 1.64 | 274 | 164156.62 | 274 | 152
275 | 10.34 | 275 | 1.64 | 275 | 158413.95 | 275 | 154
276 | 10.08 | 276 | 1.68 | 276 | 166170.64 | 276 | 160
277 | 10.22 | 277 | 1.65 | 277 | 161154.61 | 277 | 160
278 | 9.9 | 278 | 1.61 | 278 | 162121.22 | 278 | 169
279 | 10.18 | 279 | 1.64 | 279 | 160609.05 | 279 | 151
280 | 10.03 | 280 | 1.66 | 280 | 165005 | 280 | 161
281 | 9.89 | 281 | 1.61 | 281 | 163195.16 | 281 | 157
282 | 9.78 | 282 | 1.63 | 282 | 166257.67 | 282 | 171
283 | 9.86 | 283 | 1.68 | 283 | 170588.23 | 283 | 200
284 | 9.98 | 284 | 1.62 | 284 | 161923.87 | 284 | 186
285 | 9.76 | 285 | 1.62 | 285 | 165778.69 | 285 | 192
286 | 10.01 | 286 | 1.68 | 286 | 167832.17 | 286 | 177
287 | 9.8 | 287 | 1.65 | 287 | 167959.19 | 287 | 167
288 | 10.28 | 288 | 1.63 | 288 | 158365.77 | 288 | 173
289 | 10.02 | 289 | 1.68 | 289 | 167165.69 | 289 | 168
290 | 9.96 | 290 | 1.65 | 290 | 165461.86 | 290 | 170
291 | 9.99 | 291 | 1.59 | 291 | 159159.17 | 291 | 167
292 | 10.1 | 292 | 1.64 | 292 | 162772.3 | 292 | 158
293 | 9.93 | 293 | 1.69 | 293 | 169687.83 | 293 | 149
294 | 10.01 | 294 | 1.63 | 294 | 162937.06 | 294 | 156
295 | 10.4 | 295 | 1.65 | 295 | 158173.08 | 295 | 157
296 | 10.16 | 296 | 1.69 | 296 | 166437.02 | 296 | 150
297 | 10.05 | 297 | 1.61 | 297 | 160597.03 | 297 | 171
298 | 10.18 | 298 | 1.61 | 298 | 157858.56 | 298 | 177
299 | 10.06 | 299 | 1.64 | 299 | 163021.89 | 299 | 162
300 | 10.23 | 300 | 1.64 | 300 | 160410.56 | 300 | 144
301 | 9.93 | 301 | 1.6 | 301 | 161027.2 | 301 | 157
302 | 10.14 | 302 | 1.55 | 302 | 153155.83 | 302 | 174
303 | 9.9 | 303 | 1.69 | 303 | 170505.06 | 303 | 186
304 | 10.23 | 304 | 1.62 | 304 | 157869.03 | 304 | 204
305 | 9.37 | 305 | 1.65 | 305 | 175987.2 | 305 | 187
306 | 10.3 | 306 | 1.66 | 306 | 160776.7 | 306 | 164
307 | 10.3 | 307 | 1.64 | 307 | 159126.2 | 307 | 181
308 | 9.93 | 308 | 1.6 | 308 | 160825.8 | 308 | 181
309 | 9.95 | 309 | 1.64 | 309 | 164623.12 | 309 | 172
310 | 10.03 | 310 | 1.65 | 310 | 164406.8 | 310 | 179
311 | 9.79 | 311 | 1.56 | 311 | 159448.44 | 311 | 160
312 | 10.05 | 312 | 1.63 | 312 | 162388.08 | 312 | 171
313 | 10.16 | 313 | 1.67 | 313 | 164074.81 | 313 | 158
314 | 9.71 | 314 | 1.62 | 314 | 166323.39 | 314 | 151
315 | 9.88 | 315 | 1.62 | 315 | 163866.41 | 315 | 156
316 | 9.87 | 316 | 1.66 | 316 | 168287.75 | 316 | 163
317 | 9.97 | 317 | 1.64 | 317 | 164493.5 | 317 | 173
318 | 10.03 | 318 | 1.61 | 318 | 160418.75 | 318 | 160
319 | 10.06 | 319 | 1.66 | 319 | 164512.94 | 319 | 169
320 | 9.95 | 320 | 1.67 | 320 | 167437.2 | 320 | 164
321 | 9.93 | 321 | 1.61 | 321 | 162235.66 | 321 | 151
322 | 10.08 | 322 | 1.62 | 322 | 160416.67 | 322 | 170
323 | 10.26 | 323 | 1.66 | 323 | 162085.78 | 323 | 189
324 | 9.88 | 324 | 1.65 | 324 | 167408.91 | 324 | 184
325 | 10.08 | 325 | 1.61 | 325 | 159623.03 | 325 | 182
326 | 10.1 | 326 | 1.67 | 326 | 165742.59 | 326 | 177
327 | 10 | 327 | 1.6 | 327 | 160100.02 | 327 | 179
328 | 10.03 | 328 | 1.6 | 328 | 159621.16 | 328 | 172
329 | 10.06 | 329 | 1.64 | 329 | 163220.69 | 329 | 175
330 | 10.09 | 330 | 1.63 | 330 | 161645.19 | 330 | 162
331 | 9.92 | 331 | 1.6 | 331 | 161290.33 | 331 | 165
332 | 10.05 | 332 | 1.64 | 332 | 162686.59 | 332 | 166
333 | 9.85 | 333 | 1.66 | 333 | 168527.94 | 333 | 150
334 | 10.3 | 334 | 1.6 | 334 | 155728.16 | 334 | 164
335 | 9.98 | 335 | 1.62 | 335 | 161823.67 | 335 | 162
336 | 9.91 | 336 | 1.66 | 336 | 167608.5 | 336 | 146
337 | 9.85 | 337 | 1.63 | 337 | 165685.3 | 337 | 158
338 | 9.91 | 338 | 1.6 | 338 | 161755.81 | 338 | 167
339 | 10.06 | 339 | 1.69 | 339 | 167495.05 | 339 | 156
340 | 10.16 | 340 | 1.65 | 340 | 162303.16 | 340 | 151
341 | 9.8 | 341 | 1.59 | 341 | 162244.91 | 341 | 140
342 | 10.15 | 342 | 1.62 | 342 | 159802.97 | 342 | 167
343 | 10.23 | 343 | 1.65 | 343 | 161290.33 | 343 | 188
344 | 9.92 | 344 | 1.61 | 344 | 162701.62 | 344 | 186
345 | 9.99 | 345 | 1.64 | 345 | 164564.56 | 345 | 186
346 | 10.11 | 346 | 1.56 | 346 | 154104.86 | 346 | 164
347 | 9.85 | 347 | 1.6 | 347 | 162741.12 | 347 | 174
348 | 9.94 | 348 | 1.66 | 348 | 166599.61 | 348 | 162
349 | 9.7 | 349 | 1.66 | 349 | 170618.56 | 349 | 154
350 | 9.98 | 350 | 1.64 | 350 | 164529.06 | 350 | 169
351 | 10.36 | 351 | 1.61 | 351 | 155598.47 | 351 | 182
352 | 10.01 | 352 | 1.66 | 352 | 165734.27 | 352 | 159
353 | 10.26 | 353 | 1.67 | 353 | 162280.7 | 353 | 154
354 | 9.62 | 354 | 1.58 | 354 | 164137.23 | 354 | 142
355 | 10.08 | 355 | 1.62 | 355 | 161111.11 | 355 | 136
356 | 9.75 | 356 | 1.67 | 356 | 171179.48 | 356 | 157
357 | 9.88 | 357 | 1.63 | 357 | 164878.55 | 357 | 160
358 | 10.07 | 358 | 1.61 | 358 | 159682.23 | 358 | 166
359 | 9.86 | 359 | 1.69 | 359 | 171196.78 | 359 | 164
360 | 9.86 | 360 | 1.66 | 360 | 168559.84 | 360 | 145
361 | 9.96 | 361 | 1.6 | 361 | 160642.56 | 361 | 159
362 | 10.31 | 362 | 1.63 | 362 | 158001.95 | 362 | 163
363 | 9.96 | 363 | 1.65 | 363 | 166064.27 | 363 | 193
364 | 9.89 | 364 | 1.63 | 364 | 164408.5 | 364 | 190
365 | 9.98 | 365 | 1.66 | 365 | 166032.08 | 365 | 194
366 | 10.3 | 366 | 1.64 | 366 | 158932.05 | 366 | 172
367 | 9.78 | 367 | 1.63 | 367 | 167075.66 | 367 | 168
368 | 10.03 | 368 | 1.59 | 368 | 158025.92 | 368 | 168
369 | 9.88 | 369 | 1.66 | 369 | 167813.78 | 369 | 144
370 | 10 | 370 | 1.64 | 370 | 164400.02 | 370 | 168
371 | 10.14 | 371 | 1.61 | 371 | 159073 | 371 | 176
372 | 10.05 | 372 | 1.66 | 372 | 164975.14 | 372 | 162
373 | 10.26 | 373 | 1.66 | 373 | 161598.45 | 373 | 161
374 | 9.61 | 374 | 1.59 | 374 | 165660.78 | 374 | 165
375 | 10.06 | 375 | 1.63 | 375 | 161530.84 | 375 | 155
376 | 10.53 | 376 | 1.67 | 376 | 158594.5 | 376 | 157
377 | 9.87 | 377 | 1.62 | 377 | 164133.75 | 377 | 164
378 | 10.09 | 378 | 1.61 | 378 | 159960.36 | 378 | 168
379 | 10.06 | 379 | 1.63 | 379 | 162027.84 | 379 | 164
380 | 10.12 | 380 | 1.65 | 380 | 162648.22 | 380 | 157
381 | 10.06 | 381 | 1.59 | 381 | 158449.33 | 381 | 153
382 | 9.95 | 382 | 1.63 | 382 | 163517.59 | 382 | 165
383 | 9.84 | 383 | 1.65 | 383 | 167174.8 | 383 | 180
384 | 10.04 | 384 | 1.62 | 384 | 160856.59 | 384 | 189
385 | 9.98 | 385 | 1.63 | 385 | 163026.06 | 385 | 190
386 | 10.16 | 386 | 1.65 | 386 | 162007.87 | 386 | 168
387 | 9.96 | 387 | 1.6 | 387 | 161044.19 | 387 | 174
388 | 9.91 | 388 | 1.66 | 388 | 167810.31 | 388 | 160
389 | 9.93 | 389 | 1.65 | 389 | 165861.05 | 389 | 157
390 | 9.98 | 390 | 1.63 | 390 | 163727.48 | 390 | 168
391 | 10.01 | 391 | 1.6 | 391 | 159940.06 | 391 | 174
392 | 9.88 | 392 | 1.62 | 392 | 163562.77 | 392 | 172
393 | 10.04 | 393 | 1.65 | 393 | 164243.05 | 393 | 154
394 | 10.06 | 394 | 1.62 | 394 | 161232.62 | 394 | 162
395 | 10.06 | 395 | 1.62 | 395 | 161332.02 | 395 | 148
396 | 10.51 | 396 | 1.66 | 396 | 157564.23 | 396 | 177
397 | 9.76 | 397 | 1.64 | 397 | 168442.62 | 397 | 166
398 | 9.88 | 398 | 1.6 | 398 | 161740.91 | 398 | 151
399 | 10.14 | 399 | 1.64 | 399 | 162130.19 | 399 | 153
400 | 10.09 | 400 | 1.64 | 400 | 162239.84 | 400 | 157
401 | 9.95 | 401 | 1.6 | 401 | 160502.52 | 401 | 158
402 | 9.86 | 402 | 1.63 | 402 | 164908.73 | 402 | 171
403 | 10.07 | 403 | 1.64 | 403 | 162661.39 | 403 | 177
404 | 10.08 | 404 | 1.63 | 404 | 161210.33 | 404 | 179
405 | 9.78 | 405 | 1.63 | 405 | 166257.67 | 405 | 185
406 | 9.96 | 406 | 1.66 | 406 | 166164.67 | 406 | 173
407 | 10.48 | 407 | 1.61 | 407 | 153816.81 | 407 | 161
408 | 10.02 | 408 | 1.6 | 408 | 159980.05 | 408 | 170
409 | 9.86 | 409 | 1.64 | 409 | 166125.78 | 409 | 168
410 | 9.78 | 410 | 1.58 | 410 | 161860.94 | 410 | 165
411 | 9.9 | 411 | 1.62 | 411 | 163333.36 | 411 | 167
412 | 10 | 412 | 1.62 | 412 | 162300 | 412 | 174
413 | 9.82 | 413 | 1.65 | 413 | 167820.8 | 413 | 164
414 | 9.85 | 414 | 1.61 | 414 | 163654.84 | 414 | 157
415 | 10.16 | 415 | 1.63 | 415 | 160236.22 | 415 | 154
416 | 10.41 | 416 | 1.67 | 416 | 160422.69 | 416 | 168
417 | 9.73 | 417 | 1.61 | 417 | 165878.75 | 417 | 165
418 | 10.26 | 418 | 1.6 | 418 | 155458.09 | 418 | 166
419 | 10.01 | 419 | 1.66 | 419 | 166033.97 | 419 | 158
420 | 10.01 | 420 | 1.61 | 420 | 160539.47 | 420 | 150
421 | 9.86 | 421 | 1.63 | 421 | 165314.42 | 421 | 155
422 | 10.38 | 422 | 1.62 | 422 | 155780.36 | 422 | 180
423 | 9.98 | 423 | 1.63 | 423 | 163727.48 | 423 | 182
424 | 10.25 | 424 | 1.61 | 424 | 156975.61 | 424 | 197
425 | 9.82 | 425 | 1.63 | 425 | 166395.12 | 425 | 197
426 | 9.95 | 426 | 1.59 | 426 | 159899.5 | 426 | 173
427 | 10.15 | 427 | 1.63 | 427 | 160492.62 | 427 | 163
428 | 9.92 | 428 | 1.64 | 428 | 164919.36 | 428 | 166
429 | 9.53 | 429 | 1.65 | 429 | 173242.39 | 429 | 156
430 | 9.96 | 430 | 1.63 | 430 | 164056.23 | 430 | 171
431 | 10.13 | 431 | 1.6 | 431 | 157946.69 | 431 | 181
432 | 10.05 | 432 | 1.65 | 432 | 163681.61 | 432 | 164
433 | 9.93 | 433 | 1.67 | 433 | 167673.73 | 433 | 159
434 | 9.99 | 434 | 1.59 | 434 | 159259.28 | 434 | 152
435 | 10.49 | 435 | 1.61 | 435 | 153002.87 | 435 | 150
436 | 9.76 | 436 | 1.66 | 436 | 169774.59 | 436 | 154
437 | 9.66 | 437 | 1.61 | 437 | 167080.77 | 437 | 162
438 | 10.33 | 438 | 1.59 | 438 | 154017.44 | 438 | 167
439 | 10.05 | 439 | 1.65 | 439 | 163880.59 | 439 | 163
440 | 9.96 | 440 | 1.55 | 440 | 155321.28 | 440 | 163
441 | 10.03 | 441 | 1.63 | 441 | 162911.27 | 441 | 159
442 | 9.89 | 442 | 1.63 | 442 | 164408.5 | 442 | 166
443 | 10.11 | 443 | 1.64 | 443 | 162116.72 | 443 | 173
444 | 10.32 | 444 | 1.61 | 444 | 156104.66 | 444 | 188
445 | 9.61 | 445 | 1.65 | 445 | 171904.28 | 445 | 183
446 | 9.75 | 446 | 1.65 | 446 | 169128.2 | 446 | 181
447 | 9.86 | 447 | 1.61 | 447 | 163184.59 | 447 | 175
448 | 9.95 | 448 | 1.58 | 448 | 158391.97 | 448 | 171
449 | 9.97 | 449 | 1.68 | 449 | 168405.23 | 449 | 151
450 | 10.14 | 450 | 1.63 | 450 | 160355.05 | 450 | 158
451 | 9.92 | 451 | 1.6 | 451 | 161391.14 | 451 | 174
452 | 9.95 | 452 | 1.67 | 452 | 167437.2 | 452 | 175
453 | 10.01 | 453 | 1.65 | 453 | 165234.77 | 453 | 157
454 | 9.91 | 454 | 1.61 | 454 | 162260.36 | 454 | 162
455 | 9.98 | 455 | 1.63 | 455 | 163226.47 | 455 | 146
456 | 10.46 | 456 | 1.68 | 456 | 160229.45 | 456 | 152
457 | 9.77 | 457 | 1.63 | 457 | 167246.7 | 457 | 160
458 | 10.23 | 458 | 1.6 | 458 | 156598.25 | 458 | 166
459 | 10.07 | 459 | 1.65 | 459 | 163952.33 | 459 | 166
460 | 9.98 | 460 | 1.56 | 460 | 156713.45 | 460 | 169
461 | 9.96 | 461 | 1.62 | 461 | 162951.8 | 461 | 156
462 | 10.26 | 462 | 1.65 | 462 | 160331.39 | 462 | 164
463 | 10 | 463 | 1.65 | 463 | 164600 | 463 | 175
464 | 10.21 | 464 | 1.64 | 464 | 160430.97 | 464 | 186
465 | 9.93 | 465 | 1.65 | 465 | 165659.64 | 465 | 186
466 | 9.79 | 466 | 1.58 | 466 | 161082.75 | 466 | 171
467 | 10.23 | 467 | 1.66 | 467 | 162267.84 | 467 | 172
468 | 9.96 | 468 | 1.6 | 468 | 160140.56 | 468 | 169
469 | 9.69 | 469 | 1.62 | 469 | 166976.27 | 469 | 156
470 | 9.98 | 470 | 1.62 | 470 | 162324.67 | 470 | 172
471 | 10.32 | 471 | 1.6 | 471 | 154941.87 | 471 | 176
472 | 9.76 | 472 | 1.66 | 472 | 169979.52 | 472 | 168
473 | 9.95 | 473 | 1.59 | 473 | 159698.5 | 473 | 161
474 | 10.1 | 474 | 1.6 | 474 | 158811.89 | 474 | 147
475 | 9.81 | 475 | 1.67 | 475 | 170642.22 | 475 | 143
476 | 9.93 | 476 | 1.66 | 476 | 167069.5 | 476 | 162
477 | 9.88 | 477 | 1.65 | 477 | 166497.97 | 477 | 170
478 | 10.3 | 478 | 1.6 | 478 | 155436.89 | 478 | 174
479 | 10.22 | 479 | 1.64 | 479 | 160567.52 | 479 | 150
480 | 10.16 | 480 | 1.62 | 480 | 159547.23 | 480 | 152
481 | 9.85 | 481 | 1.59 | 481 | 161218.28 | 481 | 142
482 | 9.63 | 482 | 1.64 | 482 | 170197.31 | 482 | 164
483 | 9.87 | 483 | 1.65 | 483 | 167071.94 | 483 | 186
484 | 10.19 | 484 | 1.61 | 484 | 157899.92 | 484 | 192
485 | 10.11 | 485 | 1.65 | 485 | 163501.5 | 485 | 187
486 | 10.01 | 486 | 1.63 | 486 | 163136.87 | 486 | 183
487 | 10.25 | 487 | 1.61 | 487 | 157365.86 | 487 | 165
488 | 9.85 | 488 | 1.6 | 488 | 162538.08 | 488 | 164
489 | 10.1 | 489 | 1.64 | 489 | 162574.28 | 489 | 162
490 | 9.83 | 490 | 1.63 | 490 | 165615.47 | 490 | 175
491 | 9.99 | 491 | 1.6 | 491 | 160260.27 | 491 | 167
492 | 9.98 | 492 | 1.69 | 492 | 168937.89 | 492 | 160
493 | 10.03 | 493 | 1.64 | 493 | 163808.58 | 493 | 159
494 | 9.88 | 494 | 1.61 | 494 | 162753.03 | 494 | 165
495 | 10.35 | 495 | 1.63 | 495 | 157101.47 | 495 | 152
496 | 9.65 | 496 | 1.67 | 496 | 172538.87 | 496 | 160
497 | 9.99 | 497 | 1.62 | 497 | 162162.17 | 497 | 167
498 | 9.96 | 498 | 1.61 | 498 | 161345.39 | 498 | 160
499 | 10.1 | 499 | 1.64 | 499 | 162376.25 | 499 | 169
500 | 9.89 | 500 | 1.58 | 500 | 160060.67 | 500 | 152
501 | 9.97 | 501 | 1.64 | 501 | 164894.7 | 501 | 143
502 | 10.43 | 502 | 1.63 | 502 | 155800.59 | 502 | 175
503 | 9.57 | 503 | 1.64 | 503 | 171368.86 | 503 | 180
504 | 10.3 | 504 | 1.61 | 504 | 156407.78 | 504 | 185
505 | 10.45 | 505 | 1.65 | 505 | 157511.97 | 505 | 191
506 | 9.64 | 506 | 1.57 | 506 | 162655.62 | 506 | 177
507 | 10.11 | 507 | 1.6 | 507 | 158555.89 | 507 | 170
508 | 10.11 | 508 | 1.65 | 508 | 163402.59 | 508 | 149
509 | 9.86 | 509 | 1.64 | 509 | 166632.87 | 509 | 146
510 | 9.98 | 510 | 1.62 | 510 | 162424.86 | 510 | 181
511 | 10.17 | 511 | 1.6 | 511 | 156932.16 | 511 | 188
512 | 9.85 | 512 | 1.67 | 512 | 169746.2 | 512 | 161
513 | 9.97 | 513 | 1.58 | 513 | 158776.34 | 513 | 155
514 | 9.93 | 514 | 1.66 | 514 | 166868.09 | 514 | 157
515 | 9.96 | 515 | 1.61 | 515 | 161947.78 | 515 | 137
516 | 10.05 | 516 | 1.66 | 516 | 164975.14 | 516 | 151
517 | 9.6 | 517 | 1.62 | 517 | 168854.17 | 517 | 173
518 | 10.14 | 518 | 1.61 | 518 | 158875.75 | 518 | 171
519 | 10.03 | 519 | 1.66 | 519 | 165603.2 | 519 | 163
520 | 10.08 | 520 | 1.63 | 520 | 161904.77 | 520 | 160
521 | 10 | 521 | 1.63 | 521 | 162900.02 | 521 | 151
522 | 10.08 | 522 | 1.61 | 522 | 159424.62 | 522 | 173
523 | 10.14 | 523 | 1.64 | 523 | 161637.09 | 523 | 184
524 | 9.69 | 524 | 1.62 | 524 | 166666.69 | 524 | 184
525 | 9.78 | 525 | 1.65 | 525 | 169018.42 | 525 | 193
526 | 10.21 | 526 | 1.65 | 526 | 161606.28 | 526 | 171
527 | 9.69 | 527 | 1.61 | 527 | 166150.69 | 527 | 175
528 | 10.11 | 528 | 1.61 | 528 | 159545.02 | 528 | 170
529 | 10.25 | 529 | 1.65 | 529 | 161073.16 | 529 | 154
530 | 9.91 | 530 | 1.6 | 530 | 161554 | 530 | 162
531 | 9.77 | 531 | 1.6 | 531 | 163254.87 | 531 | 179
532 | 9.9 | 532 | 1.66 | 532 | 168080.83 | 532 | 172
533 | 10.19 | 533 | 1.66 | 533 | 162414.16 | 533 | 163
534 | 9.66 | 534 | 1.61 | 534 | 166770.19 | 534 | 164
535 | 10.06 | 535 | 1.66 | 535 | 165308.16 | 535 | 157
536 | 10.14 | 536 | 1.68 | 536 | 165581.87 | 536 | 158
537 | 10.17 | 537 | 1.62 | 537 | 159095.39 | 537 | 166
538 | 9.96 | 538 | 1.64 | 538 | 164959.84 | 538 | 166
539 | 10.2 | 539 | 1.63 | 539 | 160196.08 | 539 | 166
540 | 10 | 540 | 1.64 | 540 | 163500.02 | 540 | 159
541 | 10.01 | 541 | 1.63 | 541 | 162937.06 | 541 | 163
542 | 9.96 | 542 | 1.63 | 542 | 163554.22 | 542 | 177
543 | 10.2 | 543 | 1.63 | 543 | 160098.06 | 543 | 191
544 | 9.63 | 544 | 1.59 | 544 | 165109.03 | 544 | 187
545 | 10.56 | 545 | 1.64 | 545 | 154924.27 | 545 | 185
546 | 9.97 | 546 | 1.59 | 546 | 158976.94 | 546 | 164
547 | 9.96 | 547 | 1.66 | 547 | 166265.08 | 547 | 171
548 | 10.18 | 548 | 1.61 | 548 | 157760.33 | 548 | 161
549 | 9.75 | 549 | 1.63 | 549 | 166871.8 | 549 | 156
550 | 10.23 | 550 | 1.62 | 550 | 158064.53 | 550 | 177
551 | 10 | 551 | 1.62 | 551 | 162100 | 551 | 167
552 | 10.09 | 552 | 1.63 | 552 | 161149.66 | 552 | 156
553 | 10.03 | 553 | 1.64 | 553 | 163409.78 | 553 | 153
554 | 9.39 | 554 | 1.62 | 554 | 172311 | 554 | 151
555 | 10.33 | 555 | 1.64 | 555 | 158760.91 | 555 | 142
556 | 9.84 | 556 | 1.69 | 556 | 172052.86 | 556 | 164
557 | 9.86 | 557 | 1.64 | 557 | 166024.36 | 557 | 171
558 | 9.99 | 558 | 1.63 | 558 | 163063.06 | 558 | 169
559 | 10.21 | 559 | 1.63 | 559 | 160039.19 | 559 | 168
560 | 9.86 | 560 | 1.64 | 560 | 165922.92 | 560 | 148
561 | 10.09 | 561 | 1.61 | 561 | 159266.61 | 561 | 138
562 | 9.96 | 562 | 1.64 | 562 | 164859.44 | 562 | 168
563 | 9.96 | 563 | 1.64 | 563 | 165060.23 | 563 | 189
564 | 10.16 | 564 | 1.6 | 564 | 157578.73 | 564 | 181
565 | 9.78 | 565 | 1.57 | 565 | 160736.2 | 565 | 181
566 | 10.36 | 566 | 1.71 | 566 | 164575.31 | 566 | 171
567 | 9.96 | 567 | 1.6 | 567 | 160341.36 | 567 | 178
568 | 9.84 | 568 | 1.61 | 568 | 163922.77 | 568 | 172
569 | 9.91 | 569 | 1.65 | 569 | 166296.69 | 569 | 163
570 | 10.46 | 570 | 1.62 | 570 | 155162.53 | 570 | 175
571 | 9.99 | 571 | 1.61 | 571 | 160760.77 | 571 | 178
572 | 10.06 | 572 | 1.63 | 572 | 162027.84 | 572 | 169
573 | 10.24 | 573 | 1.63 | 573 | 159570.33 | 573 | 168
574 | 9.51 | 574 | 1.61 | 574 | 169716.09 | 574 | 165
575 | 9.56 | 575 | 1.63 | 575 | 170711.31 | 575 | 156
576 | 10.3 | 576 | 1.67 | 576 | 161844.66 | 576 | 164
577 | 10.01 | 577 | 1.64 | 577 | 164035.97 | 577 | 160
578 | 9.92 | 578 | 1.58 | 578 | 159274.2 | 578 | 171
579 | 10.02 | 579 | 1.67 | 579 | 166866.27 | 579 | 164
580 | 10.06 | 580 | 1.63 | 580 | 162425.45 | 580 | 159
581 | 10.03 | 581 | 1.6 | 581 | 159820.55 | 581 | 143
582 | 9.95 | 582 | 1.64 | 582 | 164924.62 | 582 | 168
583 | 9.87 | 583 | 1.65 | 583 | 166970.62 | 583 | 187
584 | 9.85 | 584 | 1.64 | 584 | 166903.56 | 584 | 187
585 | 9.93 | 585 | 1.65 | 585 | 166465.27 | 585 | 189
586 | 10.36 | 586 | 1.66 | 586 | 160135.16 | 586 | 168
587 | 9.82 | 587 | 1.62 | 587 | 164765.81 | 587 | 151
588 | 9.83 | 588 | 1.62 | 588 | 164598.17 | 588 | 160
589 | 10.15 | 589 | 1.66 | 589 | 163251.25 | 589 | 164
590 | 10.28 | 590 | 1.62 | 590 | 157976.67 | 590 | 167
591 | 9.95 | 591 | 1.6 | 591 | 160502.52 | 591 | 174
592 | 10.07 | 592 | 1.58 | 592 | 156901.7 | 592 | 168
593 | 10 | 593 | 1.67 | 593 | 167100.02 | 593 | 163
594 | 10.33 | 594 | 1.62 | 594 | 157115.2 | 594 | 137
595 | 9.46 | 595 | 1.63 | 595 | 172304.45 | 595 | 147
596 | 10.5 | 596 | 1.66 | 596 | 158000 | 596 | 164
597 | 10.01 | 597 | 1.63 | 597 | 163036.97 | 597 | 159
598 | 10.06 | 598 | 1.53 | 598 | 152485.11 | 598 | 160
599 | 9.93 | 599 | 1.64 | 599 | 165458.23 | 599 | 166
600 | 10.06 | 600 | 1.67 | 600 | 165805.19 | 600 | 158
601 | 9.56 | 601 | 1.63 | 601 | 170397.5 | 601 | 147
602 | 9.97 | 602 | 1.63 | 602 | 163590.78 | 602 | 168
603 | 9.8 | 603 | 1.65 | 603 | 168265.3 | 603 | 183
604 | 9.88 | 604 | 1.64 | 604 | 166396.77 | 604 | 185
605 | 10.03 | 605 | 1.65 | 605 | 164805.59 | 605 | 196
606 | 9.89 | 606 | 1.66 | 606 | 167947.44 | 606 | 171
607 | 10.01 | 607 | 1.61 | 607 | 160739.27 | 607 | 167
608 | 9.84 | 608 | 1.63 | 608 | 165752.03 | 608 | 164
609 | 10.06 | 609 | 1.71 | 609 | 169582.52 | 609 | 161
610 | 10.01 | 610 | 1.65 | 610 | 164335.67 | 610 | 172
611 | 10.17 | 611 | 1.62 | 611 | 158898.72 | 611 | 175
612 | 10.09 | 612 | 1.65 | 612 | 163726.47 | 612 | 172
613 | 10.13 | 613 | 1.65 | 613 | 162586.39 | 613 | 158
614 | 10.26 | 614 | 1.62 | 614 | 157407.42 | 614 | 156
615 | 9.8 | 615 | 1.64 | 615 | 167040.83 | 615 | 147
616 | 10.01 | 616 | 1.69 | 616 | 169130.87 | 616 | 159
617 | 9.87 | 617 | 1.62 | 617 | 164133.75 | 617 | 158
618 | 10.09 | 618 | 1.62 | 618 | 160555.02 | 618 | 169
619 | 10.03 | 619 | 1.65 | 619 | 164905.3 | 619 | 171
620 | 10.08 | 620 | 1.64 | 620 | 162698.44 | 620 | 165
621 | 10 | 621 | 1.55 | 621 | 154900 | 621 | 146
622 | 10.1 | 622 | 1.66 | 622 | 163960.42 | 622 | 165
623 | 10.07 | 623 | 1.65 | 623 | 163952.33 | 623 | 187
624 | 9.96 | 624 | 1.56 | 624 | 156325.3 | 624 | 180
625 | 10.16 | 625 | 1.69 | 625 | 166141.73 | 625 | 190
626 | 10 | 626 | 1.66 | 626 | 165700 | 626 | 174
627 | 9.51 | 627 | 1.61 | 627 | 169295.48 | 627 | 165
628 | 10.28 | 628 | 1.58 | 628 | 153988.34 | 628 | 171
629 | 9.99 | 629 | 1.66 | 629 | 165965.97 | 629 | 172
630 | 10.01 | 630 | 1.62 | 630 | 161838.17 | 630 | 171
631 | 10.02 | 631 | 1.61 | 631 | 160479.05 | 631 | 167
632 | 9.96 | 632 | 1.65 | 632 | 165562.25 | 632 | 163
633 | 9.8 | 633 | 1.67 | 633 | 170000 | 633 | 153
634 | 9.79 | 634 | 1.63 | 634 | 166496.44 | 634 | 157
635 | 9.59 | 635 | 1.65 | 635 | 171637.12 | 635 | 162
636 | 9.93 | 636 | 1.72 | 636 | 173212.5 | 636 | 158
637 | 9.95 | 637 | 1.67 | 637 | 167537.69 | 637 | 163
638 | 10.09 | 638 | 1.63 | 638 | 161446.97 | 638 | 157
639 | 10.2 | 639 | 1.68 | 639 | 164705.89 | 639 | 170
640 | 9.86 | 640 | 1.65 | 640 | 167444.23 | 640 | 154
641 | 10.17 | 641 | 1.62 | 641 | 159292.06 | 641 | 164
642 | 10.18 | 642 | 1.67 | 642 | 163752.47 | 642 | 188
643 | 10.13 | 643 | 1.68 | 643 | 166140.19 | 643 | 189
644 | 9.93 | 644 | 1.55 | 644 | 155790.53 | 644 | 187
645 | 10.51 | 645 | 1.69 | 645 | 160513.78 | 645 | 191
646 | 10.23 | 646 | 1.65 | 646 | 161485.83 | 646 | 158
647 | 9.91 | 647 | 1.6 | 647 | 161755.81 | 647 | 169
648 | 10.12 | 648 | 1.61 | 648 | 159486.17 | 648 | 176
649 | 10.19 | 649 | 1.65 | 649 | 161629.06 | 649 | 173
650 | 10.08 | 650 | 1.55 | 650 | 153571.44 | 650 | 174
651 | 9.82 | 651 | 1.6 | 651 | 162423.64 | 651 | 173
652 | 10.22 | 652 | 1.69 | 652 | 165753.45 | 652 | 159
653 | 9.56 | 653 | 1.65 | 653 | 172907.97 | 653 | 143
654 | 9.82 | 654 | 1.62 | 654 | 164765.81 | 654 | 170
655 | 10.02 | 655 | 1.65 | 655 | 164570.87 | 655 | 150
656 | 9.78 | 656 | 1.7 | 656 | 173721.89 | 656 | 171
657 | 9.9 | 657 | 1.6 | 657 | 161111.11 | 657 | 162
658 | 10.08 | 658 | 1.63 | 658 | 161210.33 | 658 | 165
659 | 10.17 | 659 | 1.65 | 659 | 162045.23 | 659 | 164
660 | 9.89 | 660 | 1.64 | 660 | 165722.97 | 660 | 160
661 | 10.04 | 661 | 1.62 | 661 | 161055.78 | 661 | 165
662 | 10.04 | 662 | 1.65 | 662 | 164541.84 | 662 | 178
663 | 9.98 | 663 | 1.65 | 663 | 165531.08 | 663 | 197
664 | 10.01 | 664 | 1.64 | 664 | 164235.77 | 664 | 188
665 | 10.15 | 665 | 1.62 | 665 | 160000.02 | 665 | 184
666 | 9.81 | 666 | 1.67 | 666 | 170336.41 | 666 | 176
667 | 10.09 | 667 | 1.62 | 667 | 160356.8 | 667 | 162
668 | 10.3 | 668 | 1.62 | 668 | 157378.64 | 668 | 171
669 | 10.04 | 669 | 1.67 | 669 | 165836.66 | 669 | 185
670 | 10.02 | 670 | 1.62 | 670 | 161177.67 | 670 | 176
671 | 10.06 | 671 | 1.59 | 671 | 158250.52 | 671 | 177
672 | 10.25 | 672 | 1.65 | 672 | 160487.81 | 672 | 161
673 | 9.65 | 673 | 1.64 | 673 | 169948.2 | 673 | 144
674 | 10.38 | 674 | 1.6 | 674 | 154335.28 | 674 | 141
675 | 10.56 | 675 | 1.65 | 675 | 156628.8 | 675 | 152
676 | 9.63 | 676 | 1.59 | 676 | 165212.89 | 676 | 170
677 | 10.01 | 677 | 1.61 | 677 | 160739.27 | 677 | 174
678 | 9.84 | 678 | 1.65 | 678 | 167886.19 | 678 | 168
679 | 9.66 | 679 | 1.66 | 679 | 171532.09 | 679 | 162
680 | 9.98 | 680 | 1.62 | 680 | 161823.67 | 680 | 150
681 | 10.4 | 681 | 1.6 | 681 | 153653.86 | 681 | 151
682 | 10.17 | 682 | 1.64 | 682 | 161455.28 | 682 | 186
683 | 9.6 | 683 | 1.6 | 683 | 166354.19 | 683 | 188
684 | 10.1 | 684 | 1.62 | 684 | 159901.02 | 684 | 184
685 | 9.85 | 685 | 1.63 | 685 | 165786.81 | 685 | 162
686 | 9.59 | 686 | 1.65 | 686 | 172471.33 | 686 | 167
687 | 9.86 | 687 | 1.59 | 687 | 161663.3 | 687 | 167
688 | 9.96 | 688 | 1.64 | 688 | 164457.84 | 688 | 169
689 | 10.02 | 689 | 1.68 | 689 | 167564.89 | 689 | 168
690 | 10.05 | 690 | 1.63 | 690 | 162388.08 | 690 | 167
691 | 9.94 | 691 | 1.61 | 691 | 161569.44 | 691 | 186
692 | 10 | 692 | 1.67 | 692 | 166500.02 | 692 | 162
693 | 10.04 | 693 | 1.62 | 693 | 161354.59 | 693 | 144
694 | 10.06 | 694 | 1.62 | 694 | 161431.44 | 694 | 152
695 | 10.2 | 695 | 1.65 | 695 | 161764.72 | 695 | 149
696 | 9.83 | 696 | 1.67 | 696 | 169989.84 | 696 | 171
697 | 9.83 | 697 | 1.62 | 697 | 165005.11 | 697 | 171
698 | 10.09 | 698 | 1.63 | 698 | 161645.19 | 698 | 167
699 | 10.36 | 699 | 1.65 | 699 | 159459.47 | 699 | 164
700 | 10.1 | 700 | 1.65 | 700 | 163762.39 | 700 | 161
701 | 9.99 | 701 | 1.62 | 701 | 161661.67 | 701 | 154
702 | 9.91 | 702 | 1.63 | 702 | 164581.23 | 702 | 166
703 | 10 | 703 | 1.64 | 703 | 164300.02 | 703 | 176
704 | 9.84 | 704 | 1.61 | 704 | 163922.77 | 704 | 188
705 | 9.71 | 705 | 1.66 | 705 | 170854.8 | 705 | 194
706 | 10.22 | 706 | 1.66 | 706 | 162524.48 | 706 | 177
707 | 9.71 | 707 | 1.67 | 707 | 171781.67 | 707 | 174
708 | 10.05 | 708 | 1.64 | 708 | 163084.58 | 708 | 169
709 | 10.1 | 709 | 1.64 | 709 | 162079.23 | 709 | 166
710 | 10.11 | 710 | 1.63 | 710 | 161622.17 | 710 | 175
711 | 10 | 711 | 1.6 | 711 | 160300 | 711 | 181
712 | 10.24 | 712 | 0.55 | 712 | 53613.28 | 712 | 170
713 | 9.99 | 713 | 0.51 | 713 | 50650.66 | 713 | 172
714 | 10.3 | 714 | 0.63 | 714 | 60970.87 | 714 | 156
715 | 8.02 | 715 | 0.69 | 715 | 85660.86 | 715 | 167
716 | 6.74 | 716 | 0.67 | 716 | 98813.05 | 716 | 168
717 | 6.07 | 717 | 0.56 | 717 | 91598.04 | 717 | 162
718 | 5.83 | 718 | 0.57 | 718 | 97255.59 | 718 | 171
719 | 5.74 | 719 | 0.61 | 719 | 106446 | 719 | 174
720 | 5.2 | 720 | 0.56 | 720 | 108461.55 | 720 | 175
721 | 5 | 721 | 0.6 | 721 | 120800.01 | 721 | 165
722 | 4.86 | 722 | 0.6 | 722 | 123456.8 | 722 | 208
723 | 4.83 | 723 | 0.6 | 723 | 123188.41 | 723 | 204
724 | 4.03 | 724 | 0.65 | 724 | 161786.61 | 724 | 199
725 | 4.07 | 725 | 0.7 | 725 | 171498.8 | 725 | 185
726 | 4.51 | 726 | 0.69 | 726 | 153880.27 | 726 | 176
727 | 4.51 | 727 | 0.69 | 727 | 152771.62 | 727 | 177
728 | 4.34 | 728 | 0.72 | 728 | 166129.05 | 728 | 177
729 | 4.46 | 729 | 0.76 | 729 | 171076.22 | 729 | 181
730 | 4.5 | 730 | 0.76 | 730 | 168222.23 | 730 | 182
731 | 4.75 | 731 | 0.77 | 731 | 161052.64 | 731 | 187
732 | 4.27 | 732 | 0.84 | 732 | 197189.72 | 732 | 157
733 | 4.93 | 733 | 0.77 | 733 | 155172.42 | 733 | 162
734 | 4.62 | 734 | 0.8 | 734 | 172727.27 | 734 | 165
735 | 4.93 | 735 | 0.79 | 735 | 159432.05 | 735 | 163
736 | 4.61 | 736 | 0.79 | 736 | 171800.45 | 736 | 163
737 | 5.06 | 737 | 0.79 | 737 | 156126.48 | 737 | 162
738 | 4.97 | 738 | 0.79 | 738 | 158752.53 | 738 | 177
739 | 4.97 | 739 | 0.79 | 739 | 158350.12 | 739 | 167
740 | 5.06 | 740 | 0.79 | 740 | 156719.37 | 740 | 168
741 | 4.96 | 741 | 0.82 | 741 | 164314.52 | 741 | 178
742 | 4.98 | 742 | 0.73 | 742 | 147188.75 | 742 | 186
743 | 5.06 | 743 | 0.83 | 743 | 163636.37 | 743 | 187
744 | 5.11 | 744 | 0.79 | 744 | 155185.92 | 744 | 187
745 | 4.82 | 745 | 0.79 | 745 | 164730.31 | 745 | 177
746 | 5.05 | 746 | 0.79 | 746 | 157227.73 | 746 | 169
747 | 5.06 | 747 | 0.78 | 747 | 153952.56 | 747 | 178
748 | 4.9 | 748 | 0.79 | 748 | 161836.75 | 748 | 184
749 | 5.08 | 749 | 0.8 | 749 | 157874.02 | 749 | 180
750 | 4.92 | 750 | 0.77 | 750 | 156097.56 | 750 | 177
751 | 5.1 | 751 | 0.77 | 751 | 151568.64 | 751 | 158
752 | 5.31 | 752 | 0.79 | 752 | 147834.27 | 752 | 169
753 | 4.79 | 753 | 0.77 | 753 | 160960.33 | 753 | 154
754 | 5.06 | 754 | 0.77 | 754 | 152569.17 | 754 | 165
755 | 4.81 | 755 | 0.78 | 755 | 162162.17 | 755 | 164
756 | 5.2 | 756 | 0.79 | 756 | 151730.78 | 756 | 160
757 | 4.75 | 757 | 0.79 | 757 | 165263.16 | 757 | 163
758 | 5.1 | 758 | 0.81 | 758 | 158823.55 | 758 | 168
759 | 4.91 | 759 | 0.76 | 759 | 154989.84 | 759 | 150
760 | 5.23 | 760 | 0.79 | 760 | 150286.81 | 760 | 147
761 | 5.05 | 761 | 0.79 | 761 | 155445.56 | 761 | 166
762 | 4.73 | 762 | 1.86 | 762 | 393868.94 | 762 | 189
763 | 4.85 | 763 | 1.86 | 763 | 383299 | 763 | 187
764 | 5.46 | 764 | 0 | 764 | 0 | 764 | 191
[6 empty] | 765 | 168
[6 empty] | 766 | 164
[6 empty] | 767 | 165
[6 empty] | 768 | 168
[6 empty] | 769 | 175
[6 empty] | 770 | 177
[6 empty] | 771 | 173
[6 empty] | 772 | 172