## lvtemporary_442584
Time - Current | Current (kA) - Current | Time - Voltage | Voltage (V) - Voltage | Time - Resistance | Resistance (Ohm) - Resistance | Time - Force | Force (kg) - Force
1 | 0 | 1 | 0 | 1 | 0 | 1 | 162
2 | 0 | 2 | 0 | 2 | 0 | 2 | 150
3 | 0 | 3 | 0 | 3 | 0 | 3 | 148
4 | 0 | 4 | 0 | 4 | 0 | 4 | 146
5 | 0 | 5 | 0 | 5 | 0 | 5 | 162
6 | 0 | 6 | 0 | 6 | 0 | 6 | 174
7 | 0 | 7 | 0 | 7 | 0 | 7 | 180
8 | 0 | 8 | 0 | 8 | 0 | 8 | 186
9 | 0 | 9 | 0 | 9 | 0 | 9 | 187
10 | 0 | 10 | 0 | 10 | 0 | 10 | 185
11 | 0 | 11 | 0 | 11 | 0 | 11 | 173
12 | 0 | 12 | 0 | 12 | 0 | 12 | 178
13 | 0 | 13 | 0 | 13 | 0 | 13 | 170
14 | 0 | 14 | 0 | 14 | 0 | 14 | 174
15 | 0 | 15 | 0 | 15 | 0 | 15 | 172
16 | 0 | 16 | 0 | 16 | 0 | 16 | 168
17 | 0 | 17 | 0 | 17 | 0 | 17 | 175
18 | 0 | 18 | 0 | 18 | 0 | 18 | 162
19 | 0 | 19 | 0 | 19 | 0 | 19 | 166
20 | 0 | 20 | 0 | 20 | 0 | 20 | 148
21 | 0 | 21 | 0 | 21 | 0 | 21 | 149
22 | 0 | 22 | 0 | 22 | 0 | 22 | 155
23 | 0 | 23 | 0 | 23 | 0 | 23 | 160
24 | 0 | 24 | 0 | 24 | 0 | 24 | 150
25 | 0 | 25 | 0 | 25 | 0 | 25 | 146
26 | 0 | 26 | 0 | 26 | 0 | 26 | 168
27 | 0 | 27 | 0 | 27 | 0 | 27 | 186
28 | 0 | 28 | 0 | 28 | 0 | 28 | 182
29 | 0 | 29 | 0 | 29 | 0 | 29 | 191
30 | 0 | 30 | 0 | 30 | 0 | 30 | 192
31 | 0 | 31 | 0 | 31 | 0 | 31 | 170
32 | 0 | 32 | 0 | 32 | 0 | 32 | 181
33 | 0 | 33 | 0 | 33 | 0 | 33 | 179
34 | 0 | 34 | 0 | 34 | 0 | 34 | 172
35 | 0 | 35 | 0 | 35 | 0 | 35 | 170
36 | 0 | 36 | 0 | 36 | 0 | 36 | 168
37 | 0 | 37 | 0 | 37 | 0 | 37 | 172
38 | 0 | 38 | 0 | 38 | 0 | 38 | 160
39 | 0 | 39 | 0 | 39 | 0 | 39 | 161
40 | 0 | 40 | 0 | 40 | 0 | 40 | 148
41 | 0 | 41 | 0 | 41 | 0 | 41 | 157
42 | 0 | 42 | 0 | 42 | 0 | 42 | 159
43 | 0 | 43 | 0 | 43 | 0 | 43 | 164
44 | 0 | 44 | 0 | 44 | 0 | 44 | 152
45 | 0 | 45 | 0 | 45 | 0 | 45 | 154
46 | 0 | 46 | 0 | 46 | 0 | 46 | 166
47 | 0 | 47 | 0 | 47 | 0 | 47 | 188
48 | 0 | 48 | 0 | 48 | 0 | 48 | 186
49 | 0 | 49 | 0 | 49 | 0 | 49 | 182
50 | 0 | 50 | 0 | 50 | 0 | 50 | 185
51 | 0 | 51 | 0 | 51 | 0 | 51 | 166
52 | 0 | 52 | 0 | 52 | 0 | 52 | 166
53 | 0 | 53 | 0 | 53 | 0 | 53 | 170
54 | 0 | 54 | 0 | 54 | 0 | 54 | 179
55 | 0 | 55 | 0 | 55 | 0 | 55 | 168
56 | 0 | 56 | 0 | 56 | 0 | 56 | 178
57 | 0 | 57 | 0 | 57 | 0 | 57 | 173
58 | 0 | 58 | 0 | 58 | 0 | 58 | 164
59 | 0 | 59 | 0 | 59 | 0 | 59 | 166
60 | 0 | 60 | 0 | 60 | 0 | 60 | 141
61 | 0.38 | 61 | 1.12 | 61 | 0 | 61 | 157
62 | 1.83 | 62 | 1.17 | 62 | 638251.44 | 62 | 161
63 | 2.36 | 63 | 1.13 | 63 | 479661.06 | 63 | 139
64 | 2.47 | 64 | 1.23 | 64 | 499190.31 | 64 | 142
65 | 3.53 | 65 | 1.46 | 65 | 413597.75 | 65 | 155
66 | 3.81 | 66 | 1.48 | 66 | 388451.47 | 66 | 176
67 | 3.98 | 67 | 1.47 | 67 | 369346.75 | 67 | 180
68 | 4.26 | 68 | 1.51 | 68 | 354694.84 | 68 | 188
69 | 4.32 | 69 | 1.57 | 69 | 363425.97 | 69 | 178
70 | 4.41 | 70 | 1.59 | 70 | 360090.72 | 70 | 163
71 | 4.9 | 71 | 1.52 | 71 | 309183.69 | 71 | 168
72 | 4.88 | 72 | 1.63 | 72 | 333401.66 | 72 | 160
73 | 5.07 | 73 | 1.58 | 73 | 312426.06 | 73 | 163
74 | 4.91 | 74 | 1.6 | 74 | 325865.59 | 74 | 162
75 | 4.91 | 75 | 1.61 | 75 | 328105.94 | 75 | 181
76 | 5.15 | 76 | 1.6 | 76 | 309902.91 | 76 | 160
77 | 5.05 | 77 | 1.6 | 77 | 317623.78 | 77 | 146
78 | 5.01 | 78 | 1.65 | 78 | 328542.91 | 78 | 163
79 | 5.11 | 79 | 1.48 | 79 | 289432.53 | 79 | 148
80 | 4.84 | 80 | 1.63 | 80 | 335950.47 | 80 | 147
81 | 5.28 | 81 | 1.59 | 81 | 301515.19 | 81 | 151
82 | 5.05 | 82 | 1.55 | 82 | 307524.81 | 82 | 152
83 | 5.39 | 83 | 1.54 | 83 | 285343.25 | 83 | 149
84 | 5.56 | 84 | 1.52 | 84 | 272661.91 | 84 | 156
85 | 5.36 | 85 | 1.5 | 85 | 279104.5 | 85 | 153
86 | 5.97 | 86 | 1.36 | 86 | 227973.2 | 86 | 162
87 | 5.2 | 87 | 1.43 | 87 | 275769.22 | 87 | 183
88 | 5.92 | 88 | 1.43 | 88 | 241216.25 | 88 | 200
89 | 5.76 | 89 | 1.36 | 89 | 235763.91 | 89 | 191
90 | 5.66 | 90 | 1.3 | 90 | 228798.59 | 90 | 171
91 | 5.56 | 91 | 1.38 | 91 | 248741.02 | 91 | 169
92 | 5.73 | 92 | 1.28 | 92 | 223909.28 | 92 | 166
93 | 6.04 | 93 | 1.26 | 93 | 208609.28 | 93 | 160
94 | 5.14 | 94 | 1.27 | 94 | 247665.39 | 94 | 168
95 | 5.57 | 95 | 1.27 | 95 | 227648.14 | 95 | 176
96 | 5.37 | 96 | 1.24 | 96 | 231471.14 | 96 | 167
97 | 5.48 | 97 | 1.17 | 97 | 213321.17 | 97 | 159
98 | 5.1 | 98 | 1.21 | 98 | 238039.23 | 98 | 153
99 | 5.26 | 99 | 1.21 | 99 | 230228.17 | 99 | 151
100 | 5.06 | 100 | 1.19 | 100 | 235573.12 | 100 | 165
101 | 5.11 | 101 | 1.2 | 101 | 234442.3 | 101 | 168
102 | 5.05 | 102 | 1.21 | 102 | 240000.03 | 102 | 161
103 | 5.1 | 103 | 1.18 | 103 | 230980.41 | 103 | 147
104 | 5.03 | 104 | 1.2 | 104 | 238767.44 | 104 | 154
105 | 5.07 | 105 | 1.19 | 105 | 235108.5 | 105 | 163
106 | 4.9 | 106 | 1.19 | 106 | 242448.98 | 106 | 180
107 | 5.13 | 107 | 1.17 | 107 | 227680.34 | 107 | 198
108 | 4.84 | 108 | 1.23 | 108 | 254545.52 | 108 | 183
109 | 5.14 | 109 | 1.19 | 109 | 232101.2 | 109 | 183
110 | 5.06 | 110 | 0.49 | 110 | 96837.95 | 110 | 161
111 | 4.1 | 111 | 0 | 111 | 0 | 111 | 173
112 | 1.41 | 112 | 0.59 | 112 | 420567.44 | 112 | 189
113 | 0 | 113 | 2.24 | 113 | 0 | 113 | 177
114 | 0 | 114 | 2.34 | 114 | 0 | 114 | 186
115 | 0.68 | 115 | 2.21 | 115 | 3252941.25 | 115 | 195
116 | 4.44 | 116 | 2.36 | 116 | 530405.37 | 116 | 166
117 | 6.29 | 117 | 2.55 | 117 | 404610.5 | 117 | 169
118 | 6.75 | 118 | 2.57 | 118 | 380740.75 | 118 | 176
119 | 7.84 | 119 | 2.54 | 119 | 323724.5 | 119 | 161
120 | 9.13 | 120 | 2.45 | 120 | 268127.09 | 120 | 151
121 | 9.35 | 121 | 2.41 | 121 | 257967.95 | 121 | 155
122 | 10.33 | 122 | 2.42 | 122 | 234656.34 | 122 | 149
123 | 10.68 | 123 | 2.41 | 123 | 225187.3 | 123 | 133
124 | 11.03 | 124 | 2.26 | 124 | 204895.73 | 124 | 138
125 | 11.18 | 125 | 2.22 | 125 | 198479.44 | 125 | 159
126 | 11.25 | 126 | 2.23 | 126 | 198488.89 | 126 | 170
127 | 11.67 | 127 | 2.17 | 127 | 186118.28 | 127 | 176
128 | 12.13 | 128 | 2.13 | 128 | 175762.58 | 128 | 174
129 | 11.61 | 129 | 2.04 | 129 | 175968.98 | 129 | 160
130 | 11.66 | 130 | 2.01 | 130 | 172041.17 | 130 | 162
131 | 11.18 | 131 | 1.96 | 131 | 175670.86 | 131 | 161
132 | 11.74 | 132 | 1.97 | 132 | 167546.86 | 132 | 154
133 | 11.49 | 133 | 1.87 | 133 | 162924.3 | 133 | 160
134 | 11.25 | 134 | 1.81 | 134 | 160533.36 | 134 | 180
135 | 11.26 | 135 | 1.86 | 135 | 165275.33 | 135 | 176
136 | 11.5 | 136 | 1.87 | 136 | 162695.66 | 136 | 161
137 | 10.63 | 137 | 1.76 | 137 | 165192.86 | 137 | 147
138 | 10.91 | 138 | 1.77 | 138 | 162419.81 | 138 | 140
139 | 10.93 | 139 | 1.77 | 139 | 161665.16 | 139 | 161
140 | 10.65 | 140 | 1.77 | 140 | 166103.3 | 140 | 161
141 | 10.5 | 141 | 1.68 | 141 | 160380.97 | 141 | 165
142 | 10.39 | 142 | 1.7 | 142 | 164003.87 | 142 | 180
143 | 10.48 | 143 | 1.72 | 143 | 163835.89 | 143 | 161
144 | 10.11 | 144 | 1.67 | 144 | 165578.66 | 144 | 163
145 | 10.25 | 145 | 1.69 | 145 | 165170.73 | 145 | 178
146 | 10.13 | 146 | 1.72 | 146 | 169496.55 | 146 | 168
147 | 10.21 | 147 | 1.68 | 147 | 164642.53 | 147 | 195
148 | 9.88 | 148 | 1.69 | 148 | 170850.2 | 148 | 186
149 | 10.54 | 149 | 1.73 | 149 | 164421.27 | 149 | 175
150 | 9.71 | 150 | 1.76 | 150 | 180844.5 | 150 | 157
151 | 9.83 | 151 | 1.67 | 151 | 169888.11 | 151 | 169
152 | 10.16 | 152 | 1.72 | 152 | 169586.61 | 152 | 162
153 | 10.04 | 153 | 1.72 | 153 | 170916.34 | 153 | 164
154 | 9.98 | 154 | 1.62 | 154 | 162625.27 | 154 | 176
155 | 10.03 | 155 | 1.68 | 155 | 167298.12 | 155 | 191
156 | 10.2 | 156 | 1.71 | 156 | 167941.19 | 156 | 170
157 | 9.68 | 157 | 1.72 | 157 | 177479.36 | 157 | 154
158 | 9.52 | 158 | 1.69 | 158 | 177100.86 | 158 | 174
159 | 9.97 | 159 | 1.73 | 159 | 173219.69 | 159 | 162
160 | 9.9 | 160 | 1.69 | 160 | 171111.14 | 160 | 149
161 | 10.11 | 161 | 1.64 | 161 | 161918.91 | 161 | 167
162 | 10.24 | 162 | 1.69 | 162 | 165039.06 | 162 | 160
163 | 10.35 | 163 | 1.68 | 163 | 162125.62 | 163 | 165
164 | 10.34 | 164 | 1.63 | 164 | 157930.39 | 164 | 158
165 | 10.35 | 165 | 1.62 | 165 | 156425.14 | 165 | 184
166 | 10.16 | 166 | 1.66 | 166 | 163779.53 | 166 | 191
167 | 10.17 | 167 | 1.61 | 167 | 158013.78 | 167 | 194
168 | 9.75 | 168 | 1.65 | 168 | 169025.66 | 168 | 194
169 | 10.49 | 169 | 1.67 | 169 | 159580.56 | 169 | 172
170 | 9.79 | 170 | 1.63 | 170 | 166905.02 | 170 | 177
171 | 9.98 | 171 | 1.63 | 171 | 163627.28 | 171 | 174
172 | 10.25 | 172 | 1.61 | 172 | 157170.73 | 172 | 163
173 | 10.17 | 173 | 1.64 | 173 | 161061.95 | 173 | 165
174 | 9.85 | 174 | 1.6 | 174 | 162741.12 | 174 | 171
175 | 10.05 | 175 | 1.63 | 175 | 161791.06 | 175 | 183
176 | 10.08 | 176 | 1.66 | 176 | 164186.52 | 176 | 158
177 | 10.06 | 177 | 1.62 | 177 | 161133.22 | 177 | 166
178 | 10.09 | 178 | 1.59 | 178 | 157879.08 | 178 | 170
179 | 9.8 | 179 | 1.67 | 179 | 169897.95 | 179 | 155
180 | 10.13 | 180 | 1.64 | 180 | 161401.8 | 180 | 153
181 | 9.97 | 181 | 1.61 | 181 | 161283.86 | 181 | 160
182 | 10.15 | 182 | 1.64 | 182 | 161970.45 | 182 | 168
183 | 10.06 | 183 | 1.64 | 183 | 162524.86 | 183 | 158
184 | 10.05 | 184 | 1.56 | 184 | 155024.89 | 184 | 157
185 | 10.01 | 185 | 1.63 | 185 | 162337.67 | 185 | 175
186 | 10.1 | 186 | 1.64 | 186 | 162277.25 | 186 | 182
187 | 10.12 | 187 | 1.61 | 187 | 158794.48 | 187 | 181
188 | 10.26 | 188 | 1.63 | 188 | 158966.87 | 188 | 195
189 | 9.58 | 189 | 1.67 | 189 | 174634.67 | 189 | 174
190 | 9.99 | 190 | 1.62 | 190 | 161761.77 | 190 | 177
191 | 10.11 | 191 | 1.61 | 191 | 158753.7 | 191 | 175
192 | 10.12 | 192 | 1.65 | 192 | 163339.92 | 192 | 161
193 | 9.87 | 193 | 1.65 | 193 | 166666.67 | 193 | 171
194 | 9.85 | 194 | 1.61 | 194 | 162944.17 | 194 | 170
195 | 10.23 | 195 | 1.63 | 195 | 159335.3 | 195 | 176
196 | 9.74 | 196 | 1.63 | 196 | 166837.81 | 196 | 166
197 | 10.13 | 197 | 1.62 | 197 | 159822.31 | 197 | 162
198 | 10.13 | 198 | 1.63 | 198 | 160414.62 | 198 | 170
199 | 9.75 | 199 | 1.66 | 199 | 170564.11 | 199 | 154
200 | 10.14 | 200 | 1.63 | 200 | 161144 | 200 | 162
201 | 9.78 | 201 | 1.62 | 201 | 165848.69 | 201 | 169
202 | 10.11 | 202 | 1.62 | 202 | 160138.48 | 202 | 156
203 | 9.9 | 203 | 1.65 | 203 | 166666.69 | 203 | 149
204 | 10.1 | 204 | 1.58 | 204 | 156435.66 | 204 | 159
205 | 10.16 | 205 | 1.63 | 205 | 160728.34 | 205 | 157
206 | 9.97 | 206 | 1.66 | 206 | 166198.61 | 206 | 177
207 | 10.02 | 207 | 1.61 | 207 | 160978.05 | 207 | 194
208 | 9.88 | 208 | 1.63 | 208 | 164473.7 | 208 | 194
209 | 9.74 | 209 | 1.67 | 209 | 171663.25 | 209 | 176
210 | 9.93 | 210 | 1.65 | 210 | 166364.56 | 210 | 167
211 | 9.68 | 211 | 1.64 | 211 | 168904.98 | 211 | 157
212 | 10.03 | 212 | 1.68 | 212 | 167298.12 | 212 | 165
213 | 9.91 | 213 | 1.68 | 213 | 169727.55 | 213 | 165
214 | 9.83 | 214 | 1.61 | 214 | 163479.17 | 214 | 177
215 | 10.1 | 215 | 1.67 | 215 | 165742.59 | 215 | 169
216 | 10.08 | 216 | 1.7 | 216 | 168154.78 | 216 | 157
217 | 9.76 | 217 | 1.63 | 217 | 167213.11 | 217 | 155
218 | 10.17 | 218 | 1.67 | 218 | 163716.83 | 218 | 157
219 | 9.83 | 219 | 1.7 | 219 | 173346.91 | 219 | 159
220 | 10.3 | 220 | 1.64 | 220 | 159417.48 | 220 | 161
221 | 9.86 | 221 | 1.64 | 221 | 166024.36 | 221 | 167
222 | 10.18 | 222 | 1.66 | 222 | 163064.86 | 222 | 165
223 | 9.98 | 223 | 1.67 | 223 | 166933.89 | 223 | 155
224 | 10.07 | 224 | 1.65 | 224 | 164051.66 | 224 | 159
225 | 9.73 | 225 | 1.67 | 225 | 171736.91 | 225 | 172
226 | 9.86 | 226 | 1.69 | 226 | 171501.03 | 226 | 192
227 | 10.11 | 227 | 1.63 | 227 | 160929.78 | 227 | 194
228 | 10.58 | 228 | 1.67 | 228 | 158223.06 | 228 | 192
229 | 9.73 | 229 | 1.7 | 229 | 174511.83 | 229 | 173
230 | 10.1 | 230 | 1.64 | 230 | 162475.27 | 230 | 172
231 | 9.9 | 231 | 1.64 | 231 | 165353.55 | 231 | 180
232 | 10.1 | 232 | 1.7 | 232 | 168712.91 | 232 | 169
233 | 9.89 | 233 | 1.67 | 233 | 168554.11 | 233 | 178
234 | 9.84 | 234 | 1.65 | 234 | 167276.42 | 234 | 177
235 | 10.01 | 235 | 1.68 | 235 | 168031.95 | 235 | 177
236 | 9.6 | 236 | 1.69 | 236 | 175937.52 | 236 | 147
237 | 10.05 | 237 | 1.68 | 237 | 167363.2 | 237 | 161
238 | 9.95 | 238 | 1.71 | 238 | 171557.8 | 238 | 161
239 | 9.57 | 239 | 1.7 | 239 | 177533.97 | 239 | 161
240 | 10.07 | 240 | 1.7 | 240 | 168718.98 | 240 | 155
241 | 10.06 | 241 | 1.68 | 241 | 167196.83 | 241 | 159
242 | 9.73 | 242 | 1.72 | 242 | 177081.2 | 242 | 174
243 | 10.02 | 243 | 1.69 | 243 | 169061.89 | 243 | 166
244 | 9.81 | 244 | 1.67 | 244 | 170234.47 | 244 | 157
245 | 10.25 | 245 | 1.73 | 245 | 168487.81 | 245 | 176
246 | 9.74 | 246 | 1.72 | 246 | 176591.37 | 246 | 193
247 | 10 | 247 | 1.7 | 247 | 169900.02 | 247 | 189
248 | 9.73 | 248 | 1.72 | 248 | 177081.2 | 248 | 183
249 | 9.84 | 249 | 1.76 | 249 | 179065.05 | 249 | 179
250 | 10.14 | 250 | 1.73 | 250 | 170315.61 | 250 | 185
251 | 9.84 | 251 | 1.7 | 251 | 173170.75 | 251 | 172
252 | 10.2 | 252 | 1.76 | 252 | 172843.16 | 252 | 161
253 | 10 | 253 | 1.73 | 253 | 173400.02 | 253 | 165
254 | 10.05 | 254 | 1.69 | 254 | 167761.2 | 254 | 172
255 | 9.82 | 255 | 1.71 | 255 | 174541.77 | 255 | 174
256 | 10.07 | 256 | 1.74 | 256 | 172989.09 | 256 | 172
257 | 9.8 | 257 | 1.7 | 257 | 173775.52 | 257 | 150
258 | 10.35 | 258 | 1.7 | 258 | 164154.61 | 258 | 157
259 | 10.43 | 259 | 1.76 | 259 | 168552.28 | 259 | 159
260 | 9.8 | 260 | 1.72 | 260 | 175306.12 | 260 | 161
261 | 10.09 | 261 | 1.68 | 261 | 166699.7 | 261 | 180
262 | 10.15 | 262 | 1.72 | 262 | 169556.66 | 262 | 160
263 | 10.18 | 263 | 1.71 | 263 | 168369.37 | 263 | 161
264 | 9.85 | 264 | 1.72 | 264 | 174923.86 | 264 | 158
265 | 10.11 | 265 | 1.65 | 265 | 162710.2 | 265 | 181
266 | 9.91 | 266 | 1.72 | 266 | 173864.8 | 266 | 188
267 | 9.83 | 267 | 1.69 | 267 | 172024.42 | 267 | 197
268 | 9.6 | 268 | 1.73 | 268 | 180000 | 268 | 186
269 | 9.81 | 269 | 1.78 | 269 | 181141.7 | 269 | 188
270 | 9.78 | 270 | 1.72 | 270 | 176175.87 | 270 | 182
271 | 9.93 | 271 | 1.72 | 271 | 173212.5 | 271 | 182
272 | 10.06 | 272 | 1.77 | 272 | 176341.97 | 272 | 155
273 | 10.13 | 273 | 1.75 | 273 | 172655.5 | 273 | 163
274 | 10.15 | 274 | 1.69 | 274 | 166502.47 | 274 | 187
275 | 9.85 | 275 | 1.73 | 275 | 175228.45 | 275 | 174
276 | 10.48 | 276 | 1.75 | 276 | 166603.08 | 276 | 157
277 | 9.83 | 277 | 1.71 | 277 | 173855.56 | 277 | 154
278 | 10.11 | 278 | 1.72 | 278 | 170425.33 | 278 | 167
279 | 10.11 | 279 | 1.75 | 279 | 173095.95 | 279 | 165
280 | 10.14 | 280 | 1.7 | 280 | 167159.78 | 280 | 169
281 | 9.86 | 281 | 1.71 | 281 | 173630.84 | 281 | 150
282 | 10.25 | 282 | 1.72 | 282 | 168097.56 | 282 | 162
283 | 10.19 | 283 | 1.71 | 283 | 167517.2 | 283 | 168
284 | 9.85 | 284 | 1.68 | 284 | 170456.87 | 284 | 153
285 | 10.26 | 285 | 1.73 | 285 | 168226.12 | 285 | 179
286 | 9.88 | 286 | 1.73 | 286 | 175506.08 | 286 | 189
287 | 10.14 | 287 | 1.69 | 287 | 166272.2 | 287 | 198
288 | 9.83 | 288 | 1.71 | 288 | 174364.2 | 288 | 195
289 | 10.18 | 289 | 1.74 | 289 | 171021.62 | 289 | 166
290 | 10.05 | 290 | 1.69 | 290 | 167860.7 | 290 | 168
291 | 10.11 | 291 | 1.69 | 291 | 167161.23 | 291 | 168
292 | 10.02 | 292 | 1.69 | 292 | 168163.69 | 292 | 171
293 | 10.06 | 293 | 1.7 | 293 | 168687.87 | 293 | 166
294 | 10.06 | 294 | 1.66 | 294 | 164512.94 | 294 | 168
295 | 9.91 | 295 | 1.69 | 295 | 170938.47 | 295 | 175
296 | 9.85 | 296 | 1.71 | 296 | 173908.66 | 296 | 157
297 | 9.95 | 297 | 1.7 | 297 | 170351.77 | 297 | 152
298 | 9.67 | 298 | 1.72 | 298 | 177869.69 | 298 | 159
299 | 10.1 | 299 | 1.73 | 299 | 171485.17 | 299 | 170
300 | 9.99 | 300 | 1.71 | 300 | 171071.08 | 300 | 178
301 | 9.88 | 301 | 1.69 | 301 | 170546.56 | 301 | 165
302 | 10.02 | 302 | 1.71 | 302 | 170558.91 | 302 | 167
303 | 10.07 | 303 | 1.73 | 303 | 171996.05 | 303 | 158
304 | 10.01 | 304 | 1.71 | 304 | 170829.16 | 304 | 158
305 | 10.03 | 305 | 1.67 | 305 | 166699.91 | 305 | 194
306 | 10.28 | 306 | 1.71 | 306 | 166731.53 | 306 | 196
307 | 9.66 | 307 | 1.68 | 307 | 173395.45 | 307 | 193
308 | 10.23 | 308 | 1.69 | 308 | 165004.91 | 308 | 181
309 | 10.38 | 309 | 1.75 | 309 | 168593.47 | 309 | 155
310 | 10 | 310 | 1.68 | 310 | 168300.02 | 310 | 169
311 | 10.1 | 311 | 1.65 | 311 | 162871.31 | 311 | 176
312 | 9.94 | 312 | 1.72 | 312 | 172937.64 | 312 | 160
313 | 9.91 | 313 | 1.7 | 313 | 171745.72 | 313 | 165
314 | 10 | 314 | 1.67 | 314 | 166900.02 | 314 | 178
315 | 10.21 | 315 | 1.73 | 315 | 169343.78 | 315 | 180
316 | 9.68 | 316 | 1.72 | 316 | 178099.2 | 316 | 166
317 | 10.15 | 317 | 1.69 | 317 | 166206.91 | 317 | 167
318 | 9.83 | 318 | 1.69 | 318 | 171719.23 | 318 | 160
319 | 10.26 | 319 | 1.74 | 319 | 169200.8 | 319 | 154
320 | 10.02 | 320 | 1.69 | 320 | 168862.28 | 320 | 164
321 | 10.11 | 321 | 1.66 | 321 | 164292.8 | 321 | 172
322 | 10.15 | 322 | 1.72 | 322 | 169162.59 | 322 | 170
323 | 10 | 323 | 1.69 | 323 | 169300 | 323 | 160
324 | 9.96 | 324 | 1.64 | 324 | 164959.84 | 324 | 146
325 | 10.1 | 325 | 1.7 | 325 | 167821.8 | 325 | 171
326 | 9.86 | 326 | 1.7 | 326 | 172616.64 | 326 | 197
327 | 10.26 | 327 | 1.67 | 327 | 162573.11 | 327 | 194
328 | 9.55 | 328 | 1.7 | 328 | 178010.48 | 328 | 195
329 | 9.87 | 329 | 1.72 | 329 | 173961.5 | 329 | 185
330 | 9.88 | 330 | 1.66 | 330 | 168016.19 | 330 | 175
331 | 10.08 | 331 | 1.67 | 331 | 165376.98 | 331 | 169
332 | 10.1 | 332 | 1.72 | 332 | 170396.06 | 332 | 163
333 | 9.73 | 333 | 1.71 | 333 | 175231.25 | 333 | 175
334 | 9.98 | 334 | 1.66 | 334 | 166733.48 | 334 | 178
335 | 10.31 | 335 | 1.7 | 335 | 164694.48 | 335 | 176
336 | 9.72 | 336 | 1.74 | 336 | 179115.23 | 336 | 164
337 | 10.23 | 337 | 1.64 | 337 | 160312.81 | 337 | 158
338 | 9.85 | 338 | 1.7 | 338 | 172284.28 | 338 | 149
339 | 10.15 | 339 | 1.72 | 339 | 169753.7 | 339 | 165
340 | 9.75 | 340 | 1.69 | 340 | 173128.22 | 340 | 161
341 | 10.02 | 341 | 1.67 | 341 | 166766.48 | 341 | 166
342 | 10.1 | 342 | 1.72 | 342 | 170198.03 | 342 | 177
343 | 10.06 | 343 | 1.69 | 343 | 167892.67 | 343 | 174
344 | 10.2 | 344 | 1.65 | 344 | 161274.52 | 344 | 162
345 | 9.9 | 345 | 1.68 | 345 | 169494.97 | 345 | 174
346 | 10.11 | 346 | 1.7 | 346 | 168447.09 | 346 | 186
347 | 9.94 | 347 | 1.66 | 347 | 167303.84 | 347 | 195
348 | 9.92 | 348 | 1.7 | 348 | 171270.17 | 348 | 201
349 | 10.22 | 349 | 1.72 | 349 | 168297.47 | 349 | 173
350 | 9.85 | 350 | 1.66 | 350 | 168934.02 | 350 | 184
351 | 10.03 | 351 | 1.67 | 351 | 166699.91 | 351 | 174
352 | 10.13 | 352 | 1.7 | 352 | 167620.94 | 352 | 155
353 | 10.08 | 353 | 1.68 | 353 | 166865.08 | 353 | 169
354 | 10.01 | 354 | 1.64 | 354 | 163936.06 | 354 | 175
355 | 10.08 | 355 | 1.68 | 355 | 166765.89 | 355 | 186
356 | 10.33 | 356 | 1.71 | 356 | 165246.87 | 356 | 159
357 | 9.73 | 357 | 1.65 | 357 | 169270.31 | 357 | 169
358 | 10.4 | 358 | 1.69 | 358 | 162019.23 | 358 | 152
359 | 10 | 359 | 1.69 | 359 | 169400.02 | 359 | 164
360 | 9.88 | 360 | 1.67 | 360 | 168522.27 | 360 | 169
361 | 10.11 | 361 | 1.65 | 361 | 163600.41 | 361 | 179
362 | 10.23 | 362 | 1.66 | 362 | 161779.09 | 362 | 164
363 | 9.86 | 363 | 1.64 | 363 | 166734.3 | 363 | 164
364 | 9.76 | 364 | 1.65 | 364 | 168954.92 | 364 | 158
365 | 10.23 | 365 | 1.66 | 365 | 162561.12 | 365 | 175
366 | 9.98 | 366 | 1.69 | 366 | 168937.89 | 366 | 183
367 | 9.79 | 367 | 1.67 | 367 | 170377.94 | 367 | 204
368 | 10.41 | 368 | 1.65 | 368 | 158501.47 | 368 | 202
369 | 10.01 | 369 | 1.7 | 369 | 169930.08 | 369 | 179
370 | 9.95 | 370 | 1.65 | 370 | 165527.64 | 370 | 171
371 | 10.17 | 371 | 1.64 | 371 | 160963.62 | 371 | 176
372 | 9.83 | 372 | 1.7 | 372 | 172431.33 | 372 | 179
373 | 10.13 | 373 | 1.67 | 373 | 164462.02 | 373 | 176
374 | 10.01 | 374 | 1.6 | 374 | 160039.97 | 374 | 165
375 | 10.15 | 375 | 1.67 | 375 | 164039.42 | 375 | 171
376 | 9.88 | 376 | 1.69 | 376 | 170546.56 | 376 | 157
377 | 9.82 | 377 | 1.67 | 377 | 169755.62 | 377 | 141
378 | 9.73 | 378 | 1.69 | 378 | 173484.09 | 378 | 161
379 | 9.73 | 379 | 1.71 | 379 | 175950.69 | 379 | 173
380 | 9.91 | 380 | 1.65 | 380 | 166498.5 | 380 | 151
381 | 9.93 | 381 | 1.66 | 381 | 166868.09 | 381 | 165
382 | 10.16 | 382 | 1.7 | 382 | 167125.98 | 382 | 166
383 | 10.03 | 383 | 1.7 | 383 | 169491.53 | 383 | 163
384 | 10.07 | 384 | 1.65 | 384 | 163555.12 | 384 | 161
385 | 10.12 | 385 | 1.69 | 385 | 166798.42 | 385 | 169
386 | 10.22 | 386 | 1.66 | 386 | 162328.78 | 386 | 188
387 | 9.59 | 387 | 1.63 | 387 | 170073 | 387 | 189
388 | 10.05 | 388 | 1.68 | 388 | 167263.7 | 388 | 194
389 | 10.21 | 389 | 1.71 | 389 | 167189.05 | 389 | 177
390 | 10 | 390 | 1.65 | 390 | 165400.02 | 390 | 177
391 | 9.91 | 391 | 1.66 | 391 | 167305.77 | 391 | 171
392 | 10.12 | 392 | 1.73 | 392 | 170553.36 | 392 | 162
393 | 10.13 | 393 | 1.65 | 393 | 162586.39 | 393 | 167
394 | 10.06 | 394 | 1.61 | 394 | 160039.78 | 394 | 168
395 | 10.13 | 395 | 1.67 | 395 | 164560.72 | 395 | 165
396 | 10.18 | 396 | 1.69 | 396 | 165717.09 | 396 | 172
397 | 9.62 | 397 | 1.64 | 397 | 170790.03 | 397 | 165
398 | 10.12 | 398 | 1.68 | 398 | 165513.84 | 398 | 173
399 | 10.06 | 399 | 1.68 | 399 | 166699.81 | 399 | 172
400 | 10.03 | 400 | 1.66 | 400 | 165702.89 | 400 | 164
401 | 9.94 | 401 | 1.65 | 401 | 165995.98 | 401 | 172
402 | 9.87 | 402 | 1.69 | 402 | 170820.69 | 402 | 170
403 | 10.01 | 403 | 1.66 | 403 | 165834.17 | 403 | 150
404 | 10.1 | 404 | 1.64 | 404 | 162079.23 | 404 | 172
405 | 10.14 | 405 | 1.64 | 405 | 161637.09 | 405 | 183
406 | 10.39 | 406 | 1.66 | 406 | 159384.06 | 406 | 194
407 | 9.94 | 407 | 1.63 | 407 | 164185.12 | 407 | 186
408 | 9.88 | 408 | 1.67 | 408 | 168724.7 | 408 | 194
409 | 10.03 | 409 | 1.69 | 409 | 168793.64 | 409 | 183
410 | 10.1 | 410 | 1.65 | 410 | 163168.34 | 410 | 171
411 | 9.95 | 411 | 1.62 | 411 | 162613.06 | 411 | 176
412 | 10.01 | 412 | 1.68 | 412 | 167432.58 | 412 | 171
413 | 10.1 | 413 | 1.65 | 413 | 163762.39 | 413 | 173
414 | 10.08 | 414 | 1.62 | 414 | 160317.47 | 414 | 176
415 | 10.23 | 415 | 1.65 | 415 | 161681.34 | 415 | 175
416 | 9.98 | 416 | 1.67 | 416 | 167535.08 | 416 | 163
417 | 9.91 | 417 | 1.66 | 417 | 167003.03 | 417 | 167
418 | 9.78 | 418 | 1.62 | 418 | 165644.19 | 418 | 167
419 | 10.65 | 419 | 1.69 | 419 | 158967.16 | 419 | 179
420 | 9.76 | 420 | 1.64 | 420 | 168340.17 | 420 | 166
421 | 10.09 | 421 | 1.63 | 421 | 161050.56 | 421 | 162
422 | 9.98 | 422 | 1.67 | 422 | 166933.89 | 422 | 172
423 | 9.98 | 423 | 1.65 | 423 | 165330.67 | 423 | 160
424 | 9.96 | 424 | 1.6 | 424 | 160642.56 | 424 | 165
425 | 10.11 | 425 | 1.64 | 425 | 161918.91 | 425 | 186
426 | 10.08 | 426 | 1.65 | 426 | 163888.91 | 426 | 185
427 | 9.92 | 427 | 1.63 | 427 | 164112.91 | 427 | 189
428 | 9.96 | 428 | 1.66 | 428 | 166164.67 | 428 | 186
429 | 10 | 429 | 1.68 | 429 | 168000.02 | 429 | 166
430 | 10.01 | 430 | 1.63 | 430 | 163136.87 | 430 | 185
431 | 9.8 | 431 | 1.59 | 431 | 162551.02 | 431 | 185
432 | 10.06 | 432 | 1.66 | 432 | 165109.36 | 432 | 178
433 | 9.91 | 433 | 1.64 | 433 | 165085.78 | 433 | 181
434 | 9.96 | 434 | 1.62 | 434 | 162550.2 | 434 | 180
435 | 9.94 | 435 | 1.67 | 435 | 167505.05 | 435 | 176
436 | 9.91 | 436 | 1.65 | 436 | 166599.39 | 436 | 170
437 | 10.02 | 437 | 1.61 | 437 | 160179.64 | 437 | 157
438 | 10.43 | 438 | 1.63 | 438 | 156567.62 | 438 | 169
439 | 10.21 | 439 | 1.68 | 439 | 164838.41 | 439 | 172
440 | 10.17 | 440 | 1.63 | 440 | 159783.69 | 440 | 167
441 | 10.1 | 441 | 1.64 | 441 | 162574.28 | 441 | 160
442 | 9.86 | 442 | 1.63 | 442 | 165517.25 | 442 | 168
443 | 9.92 | 443 | 1.62 | 443 | 163608.87 | 443 | 165
444 | 9.95 | 444 | 1.6 | 444 | 161105.53 | 444 | 164
445 | 10.28 | 445 | 1.66 | 445 | 161089.52 | 445 | 176
446 | 9.98 | 446 | 1.65 | 446 | 165330.67 | 446 | 193
447 | 9.72 | 447 | 1.6 | 447 | 164814.83 | 447 | 196
448 | 9.9 | 448 | 1.7 | 448 | 171414.16 | 448 | 183
449 | 10.01 | 449 | 1.68 | 449 | 167332.67 | 449 | 180
450 | 10 | 450 | 1.62 | 450 | 162100 | 450 | 175
451 | 9.77 | 451 | 1.62 | 451 | 165711.39 | 451 | 176
452 | 10.14 | 452 | 1.67 | 452 | 164398.44 | 452 | 178
453 | 10.01 | 453 | 1.64 | 453 | 163936.06 | 453 | 182
454 | 9.81 | 454 | 1.63 | 454 | 165647.31 | 454 | 186
455 | 9.8 | 455 | 1.65 | 455 | 167959.19 | 455 | 170
456 | 10.01 | 456 | 1.66 | 456 | 165534.47 | 456 | 161
457 | 9.64 | 457 | 1.66 | 457 | 171784.27 | 457 | 159
458 | 9.8 | 458 | 1.68 | 458 | 171224.48 | 458 | 158
459 | 10.14 | 459 | 1.7 | 459 | 167455.64 | 459 | 176
460 | 9.7 | 460 | 1.65 | 460 | 169793.81 | 460 | 168
461 | 10.05 | 461 | 1.67 | 461 | 166368.17 | 461 | 173
462 | 9.98 | 462 | 1.67 | 462 | 167434.89 | 462 | 169
463 | 10.14 | 463 | 1.65 | 463 | 162327.42 | 463 | 163
464 | 9.84 | 464 | 1.63 | 464 | 165243.91 | 464 | 170
465 | 10.41 | 465 | 1.67 | 465 | 159942.37 | 465 | 187
466 | 10.19 | 466 | 1.66 | 466 | 163199.23 | 466 | 193
467 | 9.68 | 467 | 1.64 | 467 | 169628.12 | 467 | 189
468 | 10.18 | 468 | 1.64 | 468 | 160805.52 | 468 | 195
469 | 10.11 | 469 | 1.69 | 469 | 166864.5 | 469 | 165
470 | 10.17 | 470 | 1.64 | 470 | 160766.97 | 470 | 175
471 | 9.76 | 471 | 1.63 | 471 | 166700.83 | 471 | 177
472 | 10.01 | 472 | 1.68 | 472 | 167632.37 | 472 | 179
473 | 10.03 | 473 | 1.68 | 473 | 167298.12 | 473 | 180
474 | 10 | 474 | 1.6 | 474 | 160200.02 | 474 | 178
475 | 10.06 | 475 | 1.67 | 475 | 165705.77 | 475 | 174
476 | 10.05 | 476 | 1.68 | 476 | 166865.67 | 476 | 161
477 | 10.03 | 477 | 1.64 | 477 | 163509.48 | 477 | 164
478 | 9.93 | 478 | 1.67 | 478 | 167673.73 | 478 | 165
479 | 10.29 | 479 | 1.69 | 479 | 164625.87 | 479 | 165
480 | 10.24 | 480 | 1.65 | 480 | 161132.83 | 480 | 180
481 | 9.88 | 481 | 1.63 | 481 | 165182.19 | 481 | 175
482 | 10.09 | 482 | 1.66 | 482 | 164717.55 | 482 | 166
483 | 10.27 | 483 | 1.63 | 483 | 159006.83 | 483 | 159
484 | 10.16 | 484 | 1.61 | 484 | 158759.84 | 484 | 159
485 | 9.99 | 485 | 1.66 | 485 | 165665.67 | 485 | 176
486 | 9.88 | 486 | 1.66 | 486 | 168319.84 | 486 | 185
487 | 10.7 | 487 | 1.6 | 487 | 149532.72 | 487 | 187
488 | 9.78 | 488 | 1.65 | 488 | 168813.91 | 488 | 193
489 | 9.9 | 489 | 1.67 | 489 | 168484.86 | 489 | 167
490 | 9.94 | 490 | 1.61 | 490 | 162374.27 | 490 | 176
491 | 10.04 | 491 | 1.63 | 491 | 162450.2 | 491 | 175
492 | 9.85 | 492 | 1.65 | 492 | 167411.17 | 492 | 172
493 | 10.03 | 493 | 1.63 | 493 | 162013.98 | 493 | 185
494 | 9.88 | 494 | 1.6 | 494 | 161842.11 | 494 | 183
495 | 10.12 | 495 | 1.65 | 495 | 162944.66 | 495 | 167
496 | 9.65 | 496 | 1.64 | 496 | 169637.33 | 496 | 165
497 | 10.03 | 497 | 1.62 | 497 | 161814.56 | 497 | 176
498 | 10.21 | 498 | 1.65 | 498 | 161410.39 | 498 | 164
499 | 10.27 | 499 | 1.69 | 499 | 164751.72 | 499 | 165
500 | 9.88 | 500 | 1.61 | 500 | 162955.48 | 500 | 170
501 | 10.04 | 501 | 1.62 | 501 | 161653.41 | 501 | 176
502 | 9.94 | 502 | 1.66 | 502 | 166700.22 | 502 | 172
503 | 10.06 | 503 | 1.65 | 503 | 163518.91 | 503 | 172
504 | 10.14 | 504 | 1.61 | 504 | 158284.03 | 504 | 165
505 | 9.99 | 505 | 1.66 | 505 | 165665.67 | 505 | 190
506 | 9.94 | 506 | 1.63 | 506 | 163682.11 | 506 | 197
507 | 9.8 | 507 | 1.61 | 507 | 164183.67 | 507 | 199
508 | 10.06 | 508 | 1.68 | 508 | 166600.42 | 508 | 201
509 | 9.83 | 509 | 1.68 | 509 | 170600.2 | 509 | 180
510 | 9.76 | 510 | 1.64 | 510 | 167520.5 | 510 | 172
511 | 9.67 | 511 | 1.62 | 511 | 167321.61 | 511 | 169
512 | 9.96 | 512 | 1.68 | 512 | 169076.31 | 512 | 165
513 | 10.13 | 513 | 1.66 | 513 | 163869.7 | 513 | 184
514 | 10.06 | 514 | 1.59 | 514 | 158449.33 | 514 | 190
515 | 9.77 | 515 | 1.65 | 515 | 169089.06 | 515 | 164
516 | 9.86 | 516 | 1.68 | 516 | 170182.58 | 516 | 164
517 | 10.07 | 517 | 1.65 | 517 | 163753.73 | 517 | 152
518 | 9.81 | 518 | 1.67 | 518 | 169928.66 | 518 | 152
519 | 10.25 | 519 | 1.72 | 519 | 167512.2 | 519 | 173
520 | 9.67 | 520 | 1.62 | 520 | 167011.37 | 520 | 175
521 | 10.18 | 521 | 1.64 | 521 | 161100.2 | 521 | 169
522 | 10.05 | 522 | 1.72 | 522 | 170945.28 | 522 | 164
523 | 10.12 | 523 | 1.63 | 523 | 161166.02 | 523 | 170
524 | 9.95 | 524 | 1.62 | 524 | 163015.08 | 524 | 153
525 | 10.22 | 525 | 1.68 | 525 | 164285.73 | 525 | 175
526 | 9.98 | 526 | 1.62 | 526 | 162625.27 | 526 | 198
527 | 9.9 | 527 | 1.62 | 527 | 163232.34 | 527 | 200
528 | 10.19 | 528 | 1.67 | 528 | 163395.52 | 528 | 197
529 | 9.93 | 529 | 1.67 | 529 | 168580.06 | 529 | 174
530 | 10.26 | 530 | 1.66 | 530 | 161403.52 | 530 | 185
531 | 9.91 | 531 | 1.64 | 531 | 165388.52 | 531 | 169
532 | 10.14 | 532 | 1.66 | 532 | 163708.11 | 532 | 173
533 | 9.97 | 533 | 1.63 | 533 | 163289.87 | 533 | 180
534 | 10.07 | 534 | 1.61 | 534 | 159384.33 | 534 | 189
535 | 9.71 | 535 | 1.65 | 535 | 170236.89 | 535 | 181
536 | 9.89 | 536 | 1.69 | 536 | 170576.34 | 536 | 180
537 | 10.73 | 537 | 1.63 | 537 | 152283.33 | 537 | 169
538 | 9.45 | 538 | 1.65 | 538 | 174709 | 538 | 163
539 | 10.11 | 539 | 1.67 | 539 | 165479.73 | 539 | 173
540 | 9.95 | 540 | 1.64 | 540 | 164824.12 | 540 | 175
541 | 9.97 | 541 | 1.64 | 541 | 163992 | 541 | 177
542 | 10.08 | 542 | 1.67 | 542 | 165178.58 | 542 | 162
543 | 10.08 | 543 | 1.66 | 543 | 164186.52 | 543 | 163
544 | 10.08 | 544 | 1.6 | 544 | 158928.59 | 544 | 162
545 | 10.02 | 545 | 1.64 | 545 | 163373.27 | 545 | 182
546 | 10.19 | 546 | 1.65 | 546 | 161629.06 | 546 | 187
547 | 10.15 | 547 | 1.61 | 547 | 158620.72 | 547 | 190
548 | 9.91 | 548 | 1.65 | 548 | 166599.39 | 548 | 189
549 | 10.39 | 549 | 1.69 | 549 | 162175.19 | 549 | 167
550 | 9.7 | 550 | 1.58 | 550 | 163298.98 | 550 | 172
551 | 10.09 | 551 | 1.58 | 551 | 156987.12 | 551 | 167
552 | 9.95 | 552 | 1.66 | 552 | 166432.17 | 552 | 176
553 | 10.06 | 553 | 1.63 | 553 | 162326.06 | 553 | 171
554 | 9.91 | 554 | 1.61 | 554 | 162462.17 | 554 | 181
555 | 10.21 | 555 | 1.64 | 555 | 160920.67 | 555 | 183
556 | 9.89 | 556 | 1.67 | 556 | 169059.66 | 556 | 162
557 | 9.83 | 557 | 1.63 | 557 | 165310.3 | 557 | 170
558 | 9.7 | 558 | 1.65 | 558 | 170103.11 | 558 | 164
559 | 10.16 | 559 | 1.68 | 559 | 165452.77 | 559 | 168
560 | 9.95 | 560 | 1.64 | 560 | 164723.62 | 560 | 176
561 | 9.8 | 561 | 1.63 | 561 | 166632.67 | 561 | 180
562 | 10.08 | 562 | 1.68 | 562 | 166567.47 | 562 | 171
563 | 10.03 | 563 | 1.61 | 563 | 160019.95 | 563 | 170
564 | 10.12 | 564 | 1.59 | 564 | 157015.81 | 564 | 172
565 | 9.85 | 565 | 1.66 | 565 | 168832.52 | 565 | 185
566 | 10.15 | 566 | 1.65 | 566 | 162561.59 | 566 | 186
567 | 9.92 | 567 | 1.62 | 567 | 163004.05 | 567 | 205
568 | 9.88 | 568 | 1.66 | 568 | 168319.84 | 568 | 194
569 | 10.38 | 569 | 1.69 | 569 | 162427.75 | 569 | 185
570 | 9.87 | 570 | 1.62 | 570 | 163931.09 | 570 | 183
571 | 10.11 | 571 | 1.63 | 571 | 161028.69 | 571 | 178
572 | 9.82 | 572 | 1.7 | 572 | 173116.11 | 572 | 183
573 | 9.88 | 573 | 1.64 | 573 | 166396.77 | 573 | 179
574 | 9.82 | 574 | 1.63 | 574 | 165478.62 | 574 | 191
575 | 10.01 | 575 | 1.67 | 575 | 167032.97 | 575 | 166
576 | 10.08 | 576 | 1.64 | 576 | 162996.05 | 576 | 157
577 | 9.61 | 577 | 1.64 | 577 | 170863.69 | 577 | 156
578 | 10.06 | 578 | 1.65 | 578 | 164115.31 | 578 | 168
579 | 10.23 | 579 | 1.68 | 579 | 164222.87 | 579 | 162
580 | 10.06 | 580 | 1.64 | 580 | 162922.47 | 580 | 170
581 | 10.05 | 581 | 1.63 | 581 | 162288.56 | 581 | 178
582 | 10.18 | 582 | 1.66 | 582 | 162671.92 | 582 | 182
583 | 10.06 | 583 | 1.63 | 583 | 161829.05 | 583 | 170
584 | 9.91 | 584 | 1.61 | 584 | 162764.89 | 584 | 178
585 | 10.13 | 585 | 1.67 | 585 | 164758.14 | 585 | 187
586 | 9.93 | 586 | 1.67 | 586 | 167673.73 | 586 | 201
587 | 10.2 | 587 | 1.64 | 587 | 160686.28 | 587 | 189
588 | 9.8 | 588 | 1.65 | 588 | 167959.19 | 588 | 194
589 | 10.01 | 589 | 1.67 | 589 | 166333.67 | 589 | 169
590 | 9.92 | 590 | 1.64 | 590 | 165423.39 | 590 | 188
591 | 10.22 | 591 | 1.62 | 591 | 158904.12 | 591 | 180
592 | 9.99 | 592 | 1.69 | 592 | 168868.87 | 592 | 182
593 | 10.06 | 593 | 1.64 | 593 | 162524.86 | 593 | 170
594 | 9.94 | 594 | 1.59 | 594 | 159456.75 | 594 | 176
595 | 10.01 | 595 | 1.63 | 595 | 163136.87 | 595 | 181
596 | 9.98 | 596 | 1.66 | 596 | 166232.48 | 596 | 170
597 | 10.08 | 597 | 1.64 | 597 | 162202.39 | 597 | 161
598 | 10 | 598 | 1.63 | 598 | 162600.02 | 598 | 156
599 | 10.47 | 599 | 1.68 | 599 | 160267.44 | 599 | 169
600 | 9.91 | 600 | 1.66 | 600 | 167204.86 | 600 | 170
601 | 10.04 | 601 | 1.61 | 601 | 160159.36 | 601 | 170
602 | 10.17 | 602 | 1.64 | 602 | 161455.28 | 602 | 166
603 | 10.17 | 603 | 1.61 | 603 | 158210.44 | 603 | 156
604 | 9.91 | 604 | 1.6 | 604 | 161554 | 604 | 151
605 | 10.3 | 605 | 1.63 | 605 | 158058.25 | 605 | 189
606 | 10.21 | 606 | 1.65 | 606 | 161802.16 | 606 | 197
607 | 9.7 | 607 | 1.58 | 607 | 162680.42 | 607 | 193
608 | 9.99 | 608 | 1.63 | 608 | 163263.27 | 608 | 194
609 | 10.03 | 609 | 1.65 | 609 | 164606.19 | 609 | 171
610 | 9.75 | 610 | 1.62 | 610 | 165948.72 | 610 | 175
611 | 9.86 | 611 | 1.61 | 611 | 163691.7 | 611 | 170
612 | 10.08 | 612 | 1.66 | 612 | 164484.14 | 612 | 168
613 | 9.96 | 613 | 1.67 | 613 | 168072.28 | 613 | 178
614 | 9.95 | 614 | 1.61 | 614 | 161407.03 | 614 | 177
615 | 9.91 | 615 | 1.61 | 615 | 162664 | 615 | 171
616 | 10.49 | 616 | 1.64 | 616 | 156148.73 | 616 | 152
617 | 9.73 | 617 | 1.62 | 617 | 166700.94 | 617 | 161
618 | 9.8 | 618 | 1.65 | 618 | 168367.36 | 618 | 166
619 | 10.05 | 619 | 1.66 | 619 | 165472.66 | 619 | 178
620 | 9.9 | 620 | 1.62 | 620 | 163838.41 | 620 | 171
621 | 10.08 | 621 | 1.65 | 621 | 163293.66 | 621 | 177
622 | 10.02 | 622 | 1.65 | 622 | 164471.08 | 622 | 174
623 | 9.87 | 623 | 1.61 | 623 | 163221.89 | 623 | 151
624 | 9.99 | 624 | 1.62 | 624 | 162362.36 | 624 | 163
625 | 9.63 | 625 | 1.67 | 625 | 172897.2 | 625 | 185
626 | 9.94 | 626 | 1.66 | 626 | 166499 | 626 | 194
627 | 9.93 | 627 | 1.63 | 627 | 163947.64 | 627 | 199
628 | 9.72 | 628 | 1.7 | 628 | 174794.25 | 628 | 195
629 | 10.12 | 629 | 1.68 | 629 | 165909.09 | 629 | 169
630 | 10 | 630 | 1.61 | 630 | 161000.02 | 630 | 173
631 | 10.09 | 631 | 1.64 | 631 | 162338.95 | 631 | 168
632 | 10.2 | 632 | 1.68 | 632 | 164705.89 | 632 | 191
633 | 9.89 | 633 | 1.63 | 633 | 165217.41 | 633 | 185
634 | 9.99 | 634 | 1.63 | 634 | 162862.86 | 634 | 183
635 | 10.17 | 635 | 1.65 | 635 | 162241.91 | 635 | 172
636 | 10.08 | 636 | 1.64 | 636 | 162500.02 | 636 | 170
637 | 10.08 | 637 | 1.63 | 637 | 161408.73 | 637 | 176
638 | 9.83 | 638 | 1.66 | 638 | 168463.91 | 638 | 171
639 | 10.17 | 639 | 1.67 | 639 | 164503.45 | 639 | 175
640 | 10.11 | 640 | 1.64 | 640 | 161918.91 | 640 | 179
641 | 10.04 | 641 | 1.62 | 641 | 161155.39 | 641 | 169
642 | 10.21 | 642 | 1.65 | 642 | 161802.16 | 642 | 172
643 | 10.18 | 643 | 1.6 | 643 | 156679.77 | 643 | 161
644 | 9.9 | 644 | 1.59 | 644 | 160505.08 | 644 | 155
645 | 10.41 | 645 | 1.64 | 645 | 157444.78 | 645 | 192
646 | 9.89 | 646 | 1.63 | 646 | 164914.08 | 646 | 197
647 | 9.93 | 647 | 1.62 | 647 | 162638.48 | 647 | 193
648 | 10.61 | 648 | 1.58 | 648 | 148916.12 | 648 | 183
649 | 10.01 | 649 | 1.69 | 649 | 168731.27 | 649 | 174
650 | 9.8 | 650 | 1.61 | 650 | 163877.55 | 650 | 162
651 | 9.61 | 651 | 1.59 | 651 | 165140.5 | 651 | 157
652 | 10.32 | 652 | 1.65 | 652 | 159496.12 | 652 | 168
653 | 9.85 | 653 | 1.62 | 653 | 164873.11 | 653 | 186
654 | 9.9 | 654 | 1.58 | 654 | 160000.03 | 654 | 190
655 | 10.01 | 655 | 1.64 | 655 | 163536.45 | 655 | 173
656 | 10.25 | 656 | 1.63 | 656 | 158731.72 | 656 | 161
657 | 10.06 | 657 | 1.61 | 657 | 159741.56 | 657 | 153
658 | 9.41 | 658 | 1.64 | 658 | 174070.16 | 658 | 159
659 | 9.89 | 659 | 1.65 | 659 | 167138.55 | 659 | 162
660 | 9.91 | 660 | 1.65 | 660 | 166296.69 | 660 | 171
661 | 10.11 | 661 | 1.64 | 661 | 161820 | 661 | 175
662 | 9.97 | 662 | 1.66 | 662 | 166800.42 | 662 | 169
663 | 9.93 | 663 | 1.62 | 663 | 162739.19 | 663 | 161
664 | 10.19 | 664 | 1.62 | 664 | 158783.14 | 664 | 146
665 | 9.92 | 665 | 1.65 | 665 | 166028.23 | 665 | 166
666 | 10.12 | 666 | 1.64 | 666 | 162154.16 | 666 | 189
667 | 10.28 | 667 | 1.6 | 667 | 156031.14 | 667 | 199
668 | 10.12 | 668 | 1.59 | 668 | 157312.27 | 668 | 196
669 | 9.73 | 669 | 1.71 | 669 | 175436.81 | 669 | 184
670 | 10.21 | 670 | 1.6 | 670 | 156317.34 | 670 | 180
671 | 9.59 | 671 | 1.61 | 671 | 167361.84 | 671 | 176
672 | 10.31 | 672 | 1.67 | 672 | 161687.7 | 672 | 173
673 | 10.03 | 673 | 1.62 | 673 | 161316.05 | 673 | 178
674 | 9.88 | 674 | 1.59 | 674 | 161234.83 | 674 | 188
675 | 10.2 | 675 | 1.63 | 675 | 160196.08 | 675 | 173
676 | 9.71 | 676 | 1.64 | 676 | 169207.02 | 676 | 169
677 | 9.89 | 677 | 1.6 | 677 | 162082.92 | 677 | 160
678 | 10.48 | 678 | 1.63 | 678 | 155916.05 | 678 | 165
679 | 9.97 | 679 | 1.65 | 679 | 165295.91 | 679 | 164
680 | 9.91 | 680 | 1.62 | 680 | 163168.53 | 680 | 169
681 | 9.97 | 681 | 1.61 | 681 | 160982.97 | 681 | 155
682 | 10.04 | 682 | 1.64 | 682 | 163645.44 | 682 | 156
683 | 10.21 | 683 | 1.61 | 683 | 157590.61 | 683 | 148
684 | 9.87 | 684 | 1.6 | 684 | 162208.72 | 684 | 163
685 | 9.91 | 685 | 1.67 | 685 | 168213.94 | 685 | 187
686 | 9.93 | 686 | 1.62 | 686 | 163041.31 | 686 | 194
687 | 9.81 | 687 | 1.6 | 687 | 163200.83 | 687 | 195
688 | 9.79 | 688 | 1.65 | 688 | 168130.75 | 688 | 188
689 | 9.49 | 689 | 1.68 | 689 | 176606.97 | 689 | 179
690 | 10.11 | 690 | 1.63 | 690 | 160731.97 | 690 | 176
691 | 10.08 | 691 | 1.63 | 691 | 161805.56 | 691 | 172
692 | 10 | 692 | 1.65 | 692 | 165000 | 692 | 177
693 | 10.03 | 693 | 1.6 | 693 | 159521.45 | 693 | 177
694 | 10.08 | 694 | 1.58 | 694 | 156646.83 | 694 | 182
695 | 10.34 | 695 | 1.64 | 695 | 158317.22 | 695 | 167
696 | 10.17 | 696 | 1.65 | 696 | 162635.2 | 696 | 161
697 | 9.87 | 697 | 1.61 | 697 | 163120.58 | 697 | 166
698 | 9.96 | 698 | 1.65 | 698 | 165562.25 | 698 | 175
699 | 10.33 | 699 | 1.68 | 699 | 162245.91 | 699 | 179
700 | 10.08 | 700 | 1.65 | 700 | 163392.87 | 700 | 168
701 | 9.95 | 701 | 1.59 | 701 | 159598 | 701 | 170
702 | 10.13 | 702 | 1.64 | 702 | 161994.08 | 702 | 161
703 | 9.61 | 703 | 1.61 | 703 | 167221.66 | 703 | 164
704 | 10.16 | 704 | 1.61 | 704 | 158070.86 | 704 | 178
705 | 9.93 | 705 | 1.67 | 705 | 167875.14 | 705 | 190
706 | 9.9 | 706 | 1.61 | 706 | 162626.28 | 706 | 197
707 | 10.56 | 707 | 1.6 | 707 | 151704.56 | 707 | 198
708 | 9.7 | 708 | 1.64 | 708 | 169072.19 | 708 | 186
709 | 9.83 | 709 | 1.65 | 709 | 167548.33 | 709 | 176
710 | 10.18 | 710 | 1.6 | 710 | 157367.41 | 710 | 173
711 | 9.93 | 711 | 1.61 | 711 | 162235.66 | 711 | 187
712 | 9.96 | 712 | 0.56 | 712 | 56124.5 | 712 | 186
713 | 10.06 | 713 | 0.52 | 713 | 51491.05 | 713 | 186
714 | 9.85 | 714 | 0.62 | 714 | 63451.78 | 714 | 196
715 | 8.08 | 715 | 0.67 | 715 | 82301.98 | 715 | 171
716 | 6.29 | 716 | 0.66 | 716 | 104133.55 | 716 | 158
717 | 5.93 | 717 | 0.57 | 717 | 95952.79 | 717 | 168
718 | 5.91 | 718 | 0.57 | 718 | 97123.52 | 718 | 156
719 | 5.58 | 719 | 0.61 | 719 | 109856.63 | 719 | 175
720 | 5.34 | 720 | 0.64 | 720 | 119850.2 | 720 | 169
721 | 4.85 | 721 | 0.62 | 721 | 127216.5 | 721 | 176
722 | 4.98 | 722 | 0.6 | 722 | 120281.13 | 722 | 169
723 | 4.58 | 723 | 0.61 | 723 | 132096.08 | 723 | 164
724 | 4.46 | 724 | 0.68 | 724 | 152690.59 | 724 | 184
725 | 4.29 | 725 | 0.71 | 725 | 165967.37 | 725 | 189
726 | 4.51 | 726 | 0.69 | 726 | 152549.91 | 726 | 190
727 | 4.13 | 727 | 0.69 | 727 | 168038.73 | 727 | 189
728 | 4.24 | 728 | 0.74 | 728 | 173820.78 | 728 | 183
729 | 4.4 | 729 | 0.78 | 729 | 176363.62 | 729 | 175
730 | 4.33 | 730 | 0.78 | 730 | 179214.8 | 730 | 168
731 | 4.64 | 731 | 0.79 | 731 | 170689.67 | 731 | 171
732 | 4.56 | 732 | 0.82 | 732 | 179605.28 | 732 | 175
733 | 4.89 | 733 | 0.81 | 733 | 166462.17 | 733 | 178
734 | 4.41 | 734 | 0.81 | 734 | 182993.22 | 734 | 185
735 | 4.96 | 735 | 0.8 | 735 | 161895.17 | 735 | 166
736 | 4.81 | 736 | 0.82 | 736 | 170893.98 | 736 | 165
737 | 4.78 | 737 | 0.81 | 737 | 169456.09 | 737 | 154
738 | 5.05 | 738 | 0.82 | 738 | 162970.31 | 738 | 174
739 | 5 | 739 | 0.81 | 739 | 161800.02 | 739 | 174
740 | 5.03 | 740 | 0.82 | 740 | 162027.84 | 740 | 172
741 | 5.05 | 741 | 0.83 | 741 | 163960.42 | 741 | 164
742 | 4.97 | 742 | 0.81 | 742 | 162374.27 | 742 | 151
743 | 5.24 | 743 | 0.79 | 743 | 151335.89 | 743 | 156
744 | 5.08 | 744 | 0.8 | 744 | 156692.92 | 744 | 178
745 | 5.34 | 745 | 0.8 | 745 | 149250.95 | 745 | 191
746 | 4.67 | 746 | 0.79 | 746 | 168950.75 | 746 | 188
747 | 5.49 | 747 | 0.77 | 747 | 140255.02 | 747 | 195
748 | 5.64 | 748 | 0.81 | 748 | 144148.95 | 748 | 173
749 | 4.71 | 749 | 0.8 | 749 | 169426.75 | 749 | 165
750 | 4.9 | 750 | 0.72 | 750 | 146122.44 | 750 | 170
751 | 5.11 | 751 | 0.8 | 751 | 155968.7 | 751 | 176
752 | 4.98 | 752 | 0.79 | 752 | 157831.33 | 752 | 164
753 | 4.73 | 753 | 0.81 | 753 | 170401.69 | 753 | 176
754 | 5.01 | 754 | 0.83 | 754 | 165269.48 | 754 | 181
755 | 4.85 | 755 | 0.78 | 755 | 160412.39 | 755 | 170
756 | 5.3 | 756 | 0.78 | 756 | 146792.47 | 756 | 171
757 | 5.61 | 757 | 0.81 | 757 | 144206.78 | 757 | 162
758 | 4.85 | 758 | 0.78 | 758 | 160206.19 | 758 | 170
759 | 4.85 | 759 | 0.79 | 759 | 162061.86 | 759 | 177
760 | 4.78 | 760 | 0.77 | 760 | 161924.7 | 760 | 166
761 | 4.83 | 761 | 0.79 | 761 | 164182.2 | 761 | 149
762 | 4.98 | 762 | 1.86 | 762 | 374096.41 | 762 | 148
763 | 4.93 | 763 | 1.86 | 763 | 377079.12 | 763 | 161
764 | 4.94 | 764 | 0 | 764 | 0 | 764 | 180
[6 empty] | 765 | 196
[6 empty] | 766 | 209
[6 empty] | 767 | 181
[6 empty] | 768 | 177
[6 empty] | 769 | 178
[6 empty] | 770 | 156
[6 empty] | 771 | 184
[6 empty] | 772 | 206