## lvtemporary_573910
Time - Current | Current (kA) - Current | Time - Voltage | Voltage (V) - Voltage | Time - Resistance | Resistance (Ohm) - Resistance | Time - Force | Force (kg) - Force
1 | 0 | 1 | 0 | 1 | 0 | 1 | 174
2 | 0 | 2 | 0 | 2 | 0 | 2 | 170
3 | 0 | 3 | 0 | 3 | 0 | 3 | 166
4 | 0 | 4 | 0 | 4 | 0 | 4 | 172
5 | 0 | 5 | 0 | 5 | 0 | 5 | 168
6 | 0 | 6 | 0 | 6 | 0 | 6 | 153
7 | 0 | 7 | 0 | 7 | 0 | 7 | 161
8 | 0 | 8 | 0 | 8 | 0 | 8 | 149
9 | 0 | 9 | 0 | 9 | 0 | 9 | 163
10 | 0 | 10 | 0 | 10 | 0 | 10 | 163
11 | 0 | 11 | 0 | 11 | 0 | 11 | 159
12 | 0 | 12 | 0 | 12 | 0 | 12 | 170
13 | 0 | 13 | 0 | 13 | 0 | 13 | 155
14 | 0 | 14 | 0 | 14 | 0 | 14 | 174
15 | 0 | 15 | 0 | 15 | 0 | 15 | 190
16 | 0 | 16 | 0 | 16 | 0 | 16 | 193
17 | 0 | 17 | 0 | 17 | 0 | 17 | 180
18 | 0 | 18 | 0 | 18 | 0 | 18 | 171
19 | 0 | 19 | 0 | 19 | 0 | 19 | 171
20 | 0 | 20 | 0 | 20 | 0 | 20 | 175
21 | 0 | 21 | 0 | 21 | 0 | 21 | 169
22 | 0 | 22 | 0 | 22 | 0 | 22 | 172
23 | 0 | 23 | 0 | 23 | 0 | 23 | 168
24 | 0 | 24 | 0 | 24 | 0 | 24 | 175
25 | 0 | 25 | 0 | 25 | 0 | 25 | 149
26 | 0 | 26 | 0 | 26 | 0 | 26 | 167
27 | 0 | 27 | 0 | 27 | 0 | 27 | 161
28 | 0 | 28 | 0 | 28 | 0 | 28 | 149
29 | 0 | 29 | 0 | 29 | 0 | 29 | 155
30 | 0 | 30 | 0 | 30 | 0 | 30 | 152
31 | 0 | 31 | 0 | 31 | 0 | 31 | 149
32 | 0 | 32 | 0 | 32 | 0 | 32 | 155
33 | 0 | 33 | 0 | 33 | 0 | 33 | 161
34 | 0 | 34 | 0 | 34 | 0 | 34 | 175
35 | 0 | 35 | 0 | 35 | 0 | 35 | 179
36 | 0 | 36 | 0 | 36 | 0 | 36 | 193
37 | 0 | 37 | 0 | 37 | 0 | 37 | 183
38 | 0 | 38 | 0 | 38 | 0 | 38 | 176
39 | 0 | 39 | 0 | 39 | 0 | 39 | 173
40 | 0 | 40 | 0 | 40 | 0 | 40 | 176
41 | 0 | 41 | 0 | 41 | 0 | 41 | 176
42 | 0 | 42 | 0 | 42 | 0 | 42 | 167
43 | 0 | 43 | 0 | 43 | 0 | 43 | 175
44 | 0 | 44 | 0 | 44 | 0 | 44 | 172
45 | 0 | 45 | 0 | 45 | 0 | 45 | 162
46 | 0 | 46 | 0 | 46 | 0 | 46 | 168
47 | 0 | 47 | 0 | 47 | 0 | 47 | 159
48 | 0 | 48 | 0 | 48 | 0 | 48 | 149
49 | 0 | 49 | 0 | 49 | 0 | 49 | 155
50 | 0 | 50 | 0 | 50 | 0 | 50 | 161
51 | 0 | 51 | 0 | 51 | 0 | 51 | 162
52 | 0 | 52 | 0 | 52 | 0 | 52 | 165
53 | 0 | 53 | 0 | 53 | 0 | 53 | 162
54 | 0 | 54 | 0 | 54 | 0 | 54 | 170
55 | 0 | 55 | 0 | 55 | 0 | 55 | 184
56 | 0 | 56 | 0 | 56 | 0 | 56 | 192
57 | 0 | 57 | 0 | 57 | 0 | 57 | 188
58 | 0 | 58 | 0 | 58 | 0 | 58 | 165
59 | 0 | 59 | 0 | 59 | 0 | 59 | 169
60 | 0 | 60 | 0 | 60 | 0 | 60 | 176
61 | 0.4 | 61 | 1.14 | 61 | 0 | 61 | 163
62 | 2.44 | 62 | 1.17 | 62 | 479098.34 | 62 | 161
63 | 2.34 | 63 | 1.13 | 63 | 481196.62 | 63 | 164
64 | 3.12 | 64 | 1.28 | 64 | 408653.87 | 64 | 159
65 | 2.94 | 65 | 1.48 | 65 | 502040.87 | 65 | 148
66 | 3.78 | 66 | 1.45 | 66 | 384127 | 66 | 142
67 | 3.8 | 67 | 1.43 | 67 | 376315.84 | 67 | 140
68 | 4.16 | 68 | 1.49 | 68 | 358894.25 | 68 | 157
69 | 4.25 | 69 | 1.57 | 69 | 369882.37 | 69 | 159
70 | 4.5 | 70 | 1.58 | 70 | 352000.03 | 70 | 155
71 | 4.93 | 71 | 1.47 | 71 | 297971.62 | 71 | 138
72 | 4.61 | 72 | 1.65 | 72 | 357700.66 | 72 | 143
73 | 4.96 | 73 | 1.59 | 73 | 321169.37 | 73 | 168
74 | 4.78 | 74 | 1.58 | 74 | 331380.78 | 74 | 179
75 | 5.01 | 75 | 1.61 | 75 | 320758.53 | 75 | 174
76 | 5.05 | 76 | 1.6 | 76 | 316039.66 | 76 | 188
77 | 5.11 | 77 | 1.57 | 77 | 307240.72 | 77 | 187
78 | 5.23 | 78 | 1.62 | 78 | 309560.25 | 78 | 160
79 | 5.29 | 79 | 1.52 | 79 | 287901.72 | 79 | 150
80 | 4.82 | 80 | 1.58 | 80 | 328215.81 | 80 | 152
81 | 5.44 | 81 | 1.59 | 81 | 291360.28 | 81 | 167
82 | 5.11 | 82 | 1.55 | 82 | 303913.91 | 82 | 173
83 | 5 | 83 | 1.56 | 83 | 311600.03 | 83 | 156
84 | 5.6 | 84 | 1.55 | 84 | 276071.47 | 84 | 161
85 | 5.09 | 85 | 1.54 | 85 | 302357.59 | 85 | 145
86 | 5.16 | 86 | 1.5 | 86 | 289728.69 | 86 | 139
87 | 5.21 | 87 | 1.49 | 87 | 286564.28 | 87 | 142
88 | 5.13 | 88 | 1.53 | 88 | 298245.62 | 88 | 148
89 | 5.33 | 89 | 1.5 | 89 | 281050.66 | 89 | 142
90 | 5.35 | 90 | 1.48 | 90 | 277383.22 | 90 | 146
91 | 5.14 | 91 | 1.48 | 91 | 288521.44 | 91 | 164
92 | 4.8 | 92 | 1.53 | 92 | 319166.69 | 92 | 158
93 | 5.35 | 93 | 1.47 | 93 | 274205.62 | 93 | 160
94 | 5.1 | 94 | 1.45 | 94 | 283921.59 | 94 | 187
95 | 5.1 | 95 | 1.48 | 95 | 289607.87 | 95 | 196
96 | 5.32 | 96 | 1.45 | 96 | 272180.5 | 96 | 185
97 | 5.21 | 97 | 1.4 | 97 | 267946.28 | 97 | 164
98 | 5.44 | 98 | 1.41 | 98 | 259007.36 | 98 | 159
99 | 5.27 | 99 | 1.44 | 99 | 272865.28 | 99 | 155
100 | 5.06 | 100 | 1.42 | 100 | 281225.28 | 100 | 156
101 | 5.35 | 101 | 1.33 | 101 | 247850.5 | 101 | 163
102 | 5.18 | 102 | 1.41 | 102 | 272007.72 | 102 | 164
103 | 5.68 | 103 | 1.36 | 103 | 239260.58 | 103 | 164
104 | 5.25 | 104 | 1.35 | 104 | 257333.34 | 104 | 163
105 | 5.37 | 105 | 1.33 | 105 | 248230.92 | 105 | 146
106 | 5.32 | 106 | 1.31 | 106 | 246992.5 | 106 | 163
107 | 5.25 | 107 | 1.28 | 107 | 244190.5 | 107 | 142
108 | 5.26 | 108 | 1.32 | 108 | 250380.25 | 108 | 164
109 | 5.3 | 109 | 1.29 | 109 | 243207.56 | 109 | 170
110 | 5.31 | 110 | 0.54 | 110 | 102259.9 | 110 | 157
111 | 3.74 | 111 | 0 | 111 | 0 | 111 | 159
112 | 1.73 | 112 | 0.59 | 112 | 343352.66 | 112 | 161
113 | 0 | 113 | 2.27 | 113 | 0 | 113 | 179
114 | 0 | 114 | 2.33 | 114 | 0 | 114 | 201
115 | 1.02 | 115 | 2.23 | 115 | 2182353 | 115 | 190
116 | 4.07 | 116 | 2.39 | 116 | 586732.25 | 116 | 182
117 | 5.99 | 117 | 2.68 | 117 | 447245.47 | 117 | 180
118 | 6.65 | 118 | 2.57 | 118 | 385714.31 | 118 | 173
119 | 7.71 | 119 | 2.53 | 119 | 328534.41 | 119 | 176
120 | 8.96 | 120 | 2.55 | 120 | 284933.06 | 120 | 171
121 | 9.5 | 121 | 2.46 | 121 | 258947.37 | 121 | 158
122 | 9.96 | 122 | 2.51 | 122 | 252108.45 | 122 | 166
123 | 10.43 | 123 | 2.48 | 123 | 238159.19 | 123 | 149
124 | 10.94 | 124 | 2.4 | 124 | 219287.03 | 124 | 141
125 | 11.13 | 125 | 2.25 | 125 | 202515.73 | 125 | 150
126 | 11.87 | 126 | 2.31 | 126 | 194271.28 | 126 | 146
127 | 11.4 | 127 | 2.28 | 127 | 199912.28 | 127 | 166
128 | 11.51 | 128 | 2.18 | 128 | 189053.03 | 128 | 163
129 | 11.71 | 129 | 2.07 | 129 | 177113.58 | 129 | 161
130 | 11.82 | 130 | 2 | 130 | 169289.36 | 130 | 168
131 | 11.52 | 131 | 2 | 131 | 173871.53 | 131 | 157
132 | 11.24 | 132 | 1.98 | 132 | 176334.53 | 132 | 157
133 | 11.56 | 133 | 1.97 | 133 | 170588.25 | 133 | 188
134 | 11.34 | 134 | 1.9 | 134 | 167813.05 | 134 | 185
135 | 11.41 | 135 | 1.9 | 135 | 166257.67 | 135 | 185
136 | 11.39 | 136 | 1.89 | 136 | 166286.23 | 136 | 191
137 | 11.37 | 137 | 1.82 | 137 | 160070.37 | 137 | 164
138 | 10.82 | 138 | 1.74 | 138 | 161183 | 138 | 174
139 | 10.96 | 139 | 1.78 | 139 | 162043.81 | 139 | 148
140 | 10.82 | 140 | 1.8 | 140 | 166266.19 | 140 | 151
141 | 10.6 | 141 | 1.72 | 141 | 161792.45 | 141 | 156
142 | 10.55 | 142 | 1.69 | 142 | 160189.56 | 142 | 169
143 | 10.44 | 143 | 1.74 | 143 | 166475.11 | 143 | 169
144 | 10.7 | 144 | 1.71 | 144 | 160000.02 | 144 | 158
145 | 10.59 | 145 | 1.67 | 145 | 157412.64 | 145 | 155
146 | 10.12 | 146 | 1.7 | 146 | 168280.62 | 146 | 144
147 | 10.59 | 147 | 1.71 | 147 | 161189.81 | 147 | 157
148 | 10.09 | 148 | 1.69 | 148 | 167690.78 | 148 | 158
149 | 10.15 | 149 | 1.71 | 149 | 167980.31 | 149 | 159
150 | 10.1 | 150 | 1.66 | 150 | 163960.42 | 150 | 155
151 | 9.87 | 151 | 1.63 | 151 | 165248.23 | 151 | 145
152 | 9.91 | 152 | 1.65 | 152 | 166498.5 | 152 | 154
153 | 9.76 | 153 | 1.7 | 153 | 174487.7 | 153 | 171
154 | 10.16 | 154 | 1.65 | 154 | 162795.28 | 154 | 187
155 | 10.11 | 155 | 1.66 | 155 | 164292.8 | 155 | 180
156 | 9.7 | 156 | 1.74 | 156 | 179278.36 | 156 | 176
157 | 10.2 | 157 | 1.67 | 157 | 164117.66 | 157 | 158
158 | 9.9 | 158 | 1.64 | 158 | 165656.58 | 158 | 169
159 | 10.03 | 159 | 1.66 | 159 | 165902.3 | 159 | 179
160 | 9.83 | 160 | 1.7 | 160 | 173041.72 | 160 | 161
161 | 9.89 | 161 | 1.66 | 161 | 167644.09 | 161 | 160
162 | 10 | 162 | 1.66 | 162 | 166000.02 | 162 | 158
163 | 9.98 | 163 | 1.67 | 163 | 167735.48 | 163 | 163
164 | 10.01 | 164 | 1.67 | 164 | 166433.58 | 164 | 153
165 | 10.63 | 165 | 1.64 | 165 | 154656.64 | 165 | 146
166 | 9.94 | 166 | 1.68 | 166 | 168511.08 | 166 | 160
167 | 9.81 | 167 | 1.65 | 167 | 168501.55 | 167 | 166
168 | 9.9 | 168 | 1.68 | 168 | 170101.03 | 168 | 154
169 | 10.06 | 169 | 1.67 | 169 | 165705.77 | 169 | 145
170 | 10.1 | 170 | 1.68 | 170 | 166138.64 | 170 | 152
171 | 10.07 | 171 | 1.63 | 171 | 162164.86 | 171 | 150
172 | 10.25 | 172 | 1.64 | 172 | 159804.87 | 172 | 157
173 | 10.28 | 173 | 1.67 | 173 | 162840.48 | 173 | 190
174 | 9.85 | 174 | 1.64 | 174 | 166802.05 | 174 | 185
175 | 10.02 | 175 | 1.62 | 175 | 161277.45 | 175 | 174
176 | 9.98 | 176 | 1.67 | 176 | 167635.3 | 176 | 180
177 | 9.88 | 177 | 1.67 | 177 | 168724.7 | 177 | 176
178 | 10.1 | 178 | 1.62 | 178 | 159901.02 | 178 | 157
179 | 10.05 | 179 | 1.63 | 179 | 162587.08 | 179 | 155
180 | 10.1 | 180 | 1.69 | 180 | 167425.77 | 180 | 164
181 | 10.1 | 181 | 1.61 | 181 | 159405.97 | 181 | 171
182 | 9.9 | 182 | 1.59 | 182 | 160808.09 | 182 | 166
183 | 9.96 | 183 | 1.66 | 183 | 167068.27 | 183 | 154
184 | 9.94 | 184 | 1.66 | 184 | 166499 | 184 | 151
185 | 10.11 | 185 | 1.64 | 185 | 162017.83 | 185 | 150
186 | 9.58 | 186 | 1.69 | 186 | 175887.27 | 186 | 138
187 | 9.97 | 187 | 1.66 | 187 | 166800.42 | 187 | 160
188 | 10.05 | 188 | 1.66 | 188 | 164776.12 | 188 | 170
189 | 10.03 | 189 | 1.64 | 189 | 163908.28 | 189 | 146
190 | 9.9 | 190 | 1.67 | 190 | 168686.87 | 190 | 143
191 | 9.88 | 191 | 1.63 | 191 | 164574.91 | 191 | 156
192 | 10.08 | 192 | 1.63 | 192 | 161706.36 | 192 | 158
193 | 10.09 | 193 | 1.67 | 193 | 165609.53 | 193 | 184
194 | 10.24 | 194 | 1.64 | 194 | 159960.95 | 194 | 186
195 | 9.91 | 195 | 1.61 | 195 | 162058.53 | 195 | 182
196 | 10.31 | 196 | 1.67 | 196 | 162172.66 | 196 | 174
197 | 10.03 | 197 | 1.66 | 197 | 165005 | 197 | 157
198 | 10.02 | 198 | 1.61 | 198 | 160479.05 | 198 | 157
199 | 10.17 | 199 | 1.63 | 199 | 160078.67 | 199 | 156
200 | 9.99 | 200 | 1.65 | 200 | 164864.87 | 200 | 164
201 | 10.13 | 201 | 1.6 | 201 | 157946.69 | 201 | 176
202 | 10.2 | 202 | 1.62 | 202 | 158725.5 | 202 | 163
203 | 10.1 | 203 | 1.64 | 203 | 162574.28 | 203 | 157
204 | 9.65 | 204 | 1.63 | 204 | 168911.94 | 204 | 161
205 | 10.1 | 205 | 1.62 | 205 | 160198.03 | 205 | 162
206 | 9.98 | 206 | 1.65 | 206 | 164929.86 | 206 | 141
207 | 9.98 | 207 | 1.65 | 207 | 165030.08 | 207 | 160
208 | 10 | 208 | 1.62 | 208 | 161700.02 | 208 | 171
209 | 10.16 | 209 | 1.61 | 209 | 158267.72 | 209 | 143
210 | 9.89 | 210 | 1.65 | 210 | 166531.86 | 210 | 148
211 | 10.05 | 211 | 1.62 | 211 | 161492.55 | 211 | 149
212 | 10.15 | 212 | 1.59 | 212 | 156748.78 | 212 | 147
213 | 9.94 | 213 | 1.62 | 213 | 162977.89 | 213 | 193
214 | 10.57 | 214 | 1.58 | 214 | 149858.11 | 214 | 189
215 | 9.73 | 215 | 1.59 | 215 | 163309.36 | 215 | 180
216 | 9.79 | 216 | 1.66 | 216 | 169458.64 | 216 | 178
217 | 9.65 | 217 | 1.66 | 217 | 172331.61 | 217 | 154
218 | 9.88 | 218 | 1.61 | 218 | 163056.69 | 218 | 163
219 | 10.13 | 219 | 1.62 | 219 | 159921.03 | 219 | 152
220 | 10.15 | 220 | 1.66 | 220 | 163251.25 | 220 | 173
221 | 9.91 | 221 | 1.63 | 221 | 163975.8 | 221 | 167
222 | 9.97 | 222 | 1.61 | 222 | 161584.77 | 222 | 173
223 | 10.19 | 223 | 1.62 | 223 | 159371.95 | 223 | 159
224 | 10.18 | 224 | 1.66 | 224 | 163163.08 | 224 | 158
225 | 9.76 | 225 | 1.58 | 225 | 162090.17 | 225 | 164
226 | 10.33 | 226 | 1.63 | 226 | 157308.83 | 226 | 144
227 | 10.26 | 227 | 1.63 | 227 | 158577.02 | 227 | 159
228 | 10.01 | 228 | 1.59 | 228 | 158541.47 | 228 | 164
229 | 10.06 | 229 | 1.6 | 229 | 158846.92 | 229 | 166
230 | 10.19 | 230 | 1.62 | 230 | 159371.95 | 230 | 155
231 | 10.18 | 231 | 1.56 | 231 | 153438.12 | 231 | 160
232 | 9.84 | 232 | 1.58 | 232 | 160264.22 | 232 | 152
233 | 9.96 | 233 | 1.65 | 233 | 165461.86 | 233 | 178
234 | 9.41 | 234 | 1.62 | 234 | 172051.02 | 234 | 177
235 | 10.15 | 235 | 1.61 | 235 | 158128.08 | 235 | 176
236 | 10 | 236 | 1.62 | 236 | 162400 | 236 | 186
237 | 9.9 | 237 | 1.63 | 237 | 165050.52 | 237 | 164
238 | 9.93 | 238 | 1.59 | 238 | 159818.75 | 238 | 159
239 | 10 | 239 | 1.61 | 239 | 160800.02 | 239 | 149
240 | 10.39 | 240 | 1.64 | 240 | 157940.34 | 240 | 170
241 | 10.01 | 241 | 1.59 | 241 | 158441.56 | 241 | 156
242 | 10.16 | 242 | 1.59 | 242 | 156299.22 | 242 | 164
243 | 10 | 243 | 1.63 | 243 | 162800 | 243 | 154
244 | 10.18 | 244 | 1.62 | 244 | 159037.34 | 244 | 153
245 | 9.89 | 245 | 1.59 | 245 | 160364.02 | 245 | 151
246 | 9.98 | 246 | 1.63 | 246 | 163627.28 | 246 | 146
247 | 9.56 | 247 | 1.63 | 247 | 169979.09 | 247 | 166
248 | 10.42 | 248 | 1.59 | 248 | 152207.3 | 248 | 171
249 | 10.03 | 249 | 1.62 | 249 | 161914.27 | 249 | 167
250 | 10.07 | 250 | 1.59 | 250 | 158291.97 | 250 | 165
251 | 10.16 | 251 | 1.56 | 251 | 153740.16 | 251 | 154
252 | 9.99 | 252 | 1.59 | 252 | 158858.86 | 252 | 157
253 | 9.73 | 253 | 1.63 | 253 | 167831.47 | 253 | 177
254 | 10.16 | 254 | 1.6 | 254 | 157677.17 | 254 | 186
255 | 10.28 | 255 | 1.59 | 255 | 154766.56 | 255 | 182
256 | 10.01 | 256 | 1.67 | 256 | 167032.97 | 256 | 177
257 | 9.86 | 257 | 1.53 | 257 | 155375.25 | 257 | 171
258 | 9.97 | 258 | 1.58 | 258 | 158074.25 | 258 | 157
259 | 10.18 | 259 | 1.66 | 259 | 162671.92 | 259 | 148
260 | 9.93 | 260 | 1.62 | 260 | 163041.31 | 260 | 159
261 | 9.83 | 261 | 1.58 | 261 | 160223.81 | 261 | 173
262 | 10.34 | 262 | 1.58 | 262 | 152707.95 | 262 | 179
263 | 10.08 | 263 | 1.64 | 263 | 163095.25 | 263 | 157
264 | 9.93 | 264 | 1.56 | 264 | 157200.42 | 264 | 147
265 | 10.56 | 265 | 1.59 | 265 | 150946.98 | 265 | 155
266 | 9.79 | 266 | 1.61 | 266 | 164249.23 | 266 | 140
267 | 9.9 | 267 | 1.59 | 267 | 161010.11 | 267 | 165
268 | 9.88 | 268 | 1.57 | 268 | 159109.31 | 268 | 159
269 | 10.15 | 269 | 1.61 | 269 | 158620.72 | 269 | 159
270 | 9.85 | 270 | 1.62 | 270 | 164568.55 | 270 | 142
271 | 9.85 | 271 | 1.55 | 271 | 156954.33 | 271 | 150
272 | 10.02 | 272 | 1.57 | 272 | 157085.83 | 272 | 156
273 | 10.26 | 273 | 1.61 | 273 | 157309.95 | 273 | 178
274 | 9.98 | 274 | 1.58 | 274 | 158216.47 | 274 | 178
275 | 9.55 | 275 | 1.57 | 275 | 164607.33 | 275 | 181
276 | 10.27 | 276 | 1.63 | 276 | 158812.09 | 276 | 176
277 | 9.56 | 277 | 1.63 | 277 | 170711.31 | 277 | 173
278 | 9.79 | 278 | 1.59 | 278 | 162104.2 | 278 | 157
279 | 9.98 | 279 | 1.6 | 279 | 160420.86 | 279 | 171
280 | 9.94 | 280 | 1.66 | 280 | 167002.02 | 280 | 173
281 | 9.96 | 281 | 1.6 | 281 | 160140.56 | 281 | 172
282 | 9.96 | 282 | 1.63 | 282 | 163353.41 | 282 | 164
283 | 10.3 | 283 | 1.64 | 283 | 159320.39 | 283 | 155
284 | 9.86 | 284 | 1.65 | 284 | 167139.98 | 284 | 163
285 | 10.06 | 285 | 1.63 | 285 | 162226.66 | 285 | 150
286 | 10.1 | 286 | 1.62 | 286 | 160693.08 | 286 | 145
287 | 10.01 | 287 | 1.62 | 287 | 161538.47 | 287 | 155
288 | 10.03 | 288 | 1.57 | 288 | 156729.81 | 288 | 144
289 | 10.23 | 289 | 1.59 | 289 | 155131.98 | 289 | 150
290 | 10.08 | 290 | 1.62 | 290 | 160515.87 | 290 | 153
291 | 10.05 | 291 | 1.58 | 291 | 156815.94 | 291 | 152
292 | 9.98 | 292 | 1.56 | 292 | 156613.25 | 292 | 154
293 | 10.17 | 293 | 1.65 | 293 | 162635.2 | 293 | 192
294 | 10.06 | 294 | 1.6 | 294 | 158648.12 | 294 | 196
295 | 10.16 | 295 | 1.58 | 295 | 155511.81 | 295 | 176
296 | 10.58 | 296 | 1.6 | 296 | 150945.2 | 296 | 170
297 | 10.07 | 297 | 1.61 | 297 | 159880.84 | 297 | 162
298 | 9.9 | 298 | 1.48 | 298 | 149797.98 | 298 | 150
299 | 9.93 | 299 | 1.61 | 299 | 162336.36 | 299 | 159
300 | 9.99 | 300 | 1.6 | 300 | 160360.36 | 300 | 160
301 | 9.85 | 301 | 1.59 | 301 | 161116.78 | 301 | 177
302 | 9.9 | 302 | 1.58 | 302 | 159191.94 | 302 | 172
303 | 9.81 | 303 | 1.6 | 303 | 163404.7 | 303 | 155
304 | 9.75 | 304 | 1.6 | 304 | 164205.14 | 304 | 151
305 | 9.82 | 305 | 1.61 | 305 | 163747.47 | 305 | 153
306 | 9.98 | 306 | 1.57 | 306 | 156913.84 | 306 | 143
307 | 9.76 | 307 | 1.63 | 307 | 166495.91 | 307 | 151
308 | 10.25 | 308 | 1.64 | 308 | 159804.87 | 308 | 184
309 | 9.84 | 309 | 1.61 | 309 | 163821.14 | 309 | 153
310 | 9.93 | 310 | 1.62 | 310 | 163544.83 | 310 | 152
311 | 10.23 | 311 | 1.6 | 311 | 156598.25 | 311 | 147
312 | 10 | 312 | 1.65 | 312 | 164500.02 | 312 | 140
313 | 10.03 | 313 | 1.62 | 313 | 161615.16 | 313 | 177
314 | 9.96 | 314 | 1.55 | 314 | 155722.91 | 314 | 187
315 | 9.87 | 315 | 1.64 | 315 | 165653.52 | 315 | 172
316 | 10.11 | 316 | 1.64 | 316 | 161918.91 | 316 | 172
317 | 9.54 | 317 | 1.62 | 317 | 169496.86 | 317 | 168
318 | 10.46 | 318 | 1.58 | 318 | 150956.03 | 318 | 152
319 | 9.98 | 319 | 1.61 | 319 | 161523.08 | 319 | 163
320 | 9.93 | 320 | 1.57 | 320 | 157603.23 | 320 | 151
321 | 10 | 321 | 1.61 | 321 | 161200.02 | 321 | 169
322 | 10.38 | 322 | 1.58 | 322 | 152504.81 | 322 | 156
323 | 10 | 323 | 1.62 | 323 | 161800.02 | 323 | 153
324 | 10.27 | 324 | 1.6 | 324 | 155988.33 | 324 | 162
325 | 9.71 | 325 | 1.61 | 325 | 165911.44 | 325 | 148
326 | 9.81 | 326 | 1.63 | 326 | 166157 | 326 | 151
327 | 10.43 | 327 | 1.54 | 327 | 147555.14 | 327 | 148
328 | 9.92 | 328 | 1.62 | 328 | 163709.69 | 328 | 169
329 | 9.92 | 329 | 1.6 | 329 | 161391.14 | 329 | 166
330 | 10.2 | 330 | 1.61 | 330 | 157843.16 | 330 | 164
331 | 10.08 | 331 | 1.57 | 331 | 155456.34 | 331 | 156
332 | 9.96 | 332 | 1.6 | 332 | 160240.97 | 332 | 158
333 | 10.1 | 333 | 1.58 | 333 | 155940.61 | 333 | 187
334 | 10.25 | 334 | 1.65 | 334 | 160975.62 | 334 | 186
335 | 9.91 | 335 | 1.58 | 335 | 158930.37 | 335 | 171
336 | 10.15 | 336 | 1.62 | 336 | 159507.41 | 336 | 168
337 | 9.98 | 337 | 1.6 | 337 | 160220.45 | 337 | 166
338 | 10.09 | 338 | 1.56 | 338 | 154112.98 | 338 | 156
339 | 10.04 | 339 | 1.59 | 339 | 158266.95 | 339 | 168
340 | 9.91 | 340 | 1.59 | 340 | 160746.72 | 340 | 154
341 | 9.94 | 341 | 1.55 | 341 | 156237.44 | 341 | 190
342 | 10.17 | 342 | 1.57 | 342 | 154178.97 | 342 | 168
343 | 9.96 | 343 | 1.61 | 343 | 161646.59 | 343 | 162
344 | 9.73 | 344 | 1.59 | 344 | 163617.7 | 344 | 155
345 | 9.95 | 345 | 1.59 | 345 | 159497.5 | 345 | 166
346 | 10.02 | 346 | 1.63 | 346 | 162175.66 | 346 | 147
347 | 9.87 | 347 | 1.6 | 347 | 162107.39 | 347 | 154
348 | 10.01 | 348 | 1.54 | 348 | 153846.16 | 348 | 165
349 | 9.9 | 349 | 1.63 | 349 | 164949.52 | 349 | 147
350 | 9.88 | 350 | 1.62 | 350 | 163663.97 | 350 | 150
351 | 9.73 | 351 | 1.57 | 351 | 160842.77 | 351 | 144
352 | 10.19 | 352 | 1.6 | 352 | 156526.02 | 352 | 155
353 | 9.87 | 353 | 1.63 | 353 | 164842.97 | 353 | 178
354 | 10.08 | 354 | 1.54 | 354 | 152777.8 | 354 | 178
355 | 9.77 | 355 | 1.59 | 355 | 162640.77 | 355 | 188
356 | 9.59 | 356 | 1.71 | 356 | 178623.58 | 356 | 171
357 | 9.72 | 357 | 1.65 | 357 | 170164.62 | 357 | 170
358 | 9.77 | 358 | 1.59 | 358 | 162743.11 | 358 | 177
359 | 10.29 | 359 | 1.64 | 359 | 159086.5 | 359 | 161
360 | 10.13 | 360 | 1.67 | 360 | 164462.02 | 360 | 169
361 | 10.01 | 361 | 1.59 | 361 | 158341.66 | 361 | 182
362 | 10.15 | 362 | 1.59 | 362 | 156650.27 | 362 | 180
363 | 10.08 | 363 | 1.62 | 363 | 161111.11 | 363 | 146
364 | 9.78 | 364 | 1.66 | 364 | 169222.91 | 364 | 149
365 | 10.1 | 365 | 1.62 | 365 | 160000.02 | 365 | 165
366 | 10.03 | 366 | 1.66 | 366 | 165005 | 366 | 145
367 | 10.53 | 367 | 1.66 | 367 | 157549.86 | 367 | 159
368 | 9.86 | 368 | 1.52 | 368 | 153853.97 | 368 | 152
369 | 10.21 | 369 | 1.65 | 369 | 161508.34 | 369 | 164
370 | 10.08 | 370 | 1.62 | 370 | 160317.47 | 370 | 161
371 | 9.93 | 371 | 1.55 | 371 | 156495.48 | 371 | 147
372 | 10.42 | 372 | 1.58 | 372 | 151439.55 | 372 | 159
373 | 9.98 | 373 | 1.63 | 373 | 162825.67 | 373 | 181
374 | 10.1 | 374 | 1.5 | 374 | 148613.89 | 374 | 189
375 | 9.52 | 375 | 1.61 | 375 | 169222.72 | 375 | 181
376 | 9.95 | 376 | 1.63 | 376 | 163618.09 | 376 | 184
377 | 9.92 | 377 | 1.63 | 377 | 163810.48 | 377 | 162
378 | 10.12 | 378 | 1.58 | 378 | 155830.05 | 378 | 171
379 | 9.81 | 379 | 1.65 | 379 | 168603.48 | 379 | 160
380 | 9.99 | 380 | 1.65 | 380 | 165165.17 | 380 | 166
381 | 10.08 | 381 | 1.62 | 381 | 160416.67 | 381 | 174
382 | 9.88 | 382 | 1.59 | 382 | 160425.09 | 382 | 164
383 | 10.21 | 383 | 1.62 | 383 | 158765.92 | 383 | 150
384 | 9.89 | 384 | 1.61 | 384 | 162891.81 | 384 | 149
385 | 10.23 | 385 | 1.58 | 385 | 154349.97 | 385 | 144
386 | 10.33 | 386 | 1.62 | 386 | 157018.41 | 386 | 158
387 | 9.93 | 387 | 1.59 | 387 | 159718.03 | 387 | 158
388 | 9.98 | 388 | 1.53 | 388 | 153707.44 | 388 | 165
389 | 10 | 389 | 1.6 | 389 | 160000.02 | 389 | 158
390 | 10.05 | 390 | 1.67 | 390 | 165771.16 | 390 | 141
391 | 9.97 | 391 | 1.57 | 391 | 157572.73 | 391 | 145
392 | 9.83 | 392 | 1.58 | 392 | 161139.39 | 392 | 165
393 | 10.4 | 393 | 1.63 | 393 | 156923.08 | 393 | 184
394 | 9.96 | 394 | 1.54 | 394 | 154718.87 | 394 | 185
395 | 10.13 | 395 | 1.62 | 395 | 159624.89 | 395 | 186
396 | 10.17 | 396 | 1.67 | 396 | 163716.83 | 396 | 178
397 | 9.49 | 397 | 1.62 | 397 | 170179.16 | 397 | 162
398 | 10.03 | 398 | 1.57 | 398 | 156430.72 | 398 | 164
399 | 10.07 | 399 | 1.6 | 399 | 158987.11 | 399 | 173
400 | 9.89 | 400 | 1.64 | 400 | 166127.42 | 400 | 172
401 | 9.93 | 401 | 1.53 | 401 | 153877.16 | 401 | 176
402 | 9.83 | 402 | 1.58 | 402 | 160834.19 | 402 | 175
403 | 10.21 | 403 | 1.67 | 403 | 163369.25 | 403 | 147
404 | 9.57 | 404 | 1.6 | 404 | 167189.14 | 404 | 151
405 | 10.31 | 405 | 1.58 | 405 | 153249.28 | 405 | 157
406 | 10.51 | 406 | 1.62 | 406 | 154329.2 | 406 | 144
407 | 9.91 | 407 | 1.54 | 407 | 154894.05 | 407 | 165
408 | 9.93 | 408 | 1.57 | 408 | 157905.36 | 408 | 164
409 | 9.9 | 409 | 1.66 | 409 | 167676.8 | 409 | 161
410 | 9.67 | 410 | 1.64 | 410 | 169183.05 | 410 | 136
411 | 9.95 | 411 | 1.59 | 411 | 159296.48 | 411 | 137
412 | 10.14 | 412 | 1.59 | 412 | 157199.23 | 412 | 161
413 | 9.8 | 413 | 1.65 | 413 | 168163.27 | 413 | 188
414 | 9.9 | 414 | 1.59 | 414 | 161010.11 | 414 | 189
415 | 10.17 | 415 | 1.59 | 415 | 156342.19 | 415 | 192
416 | 10.51 | 416 | 1.64 | 416 | 155661.27 | 416 | 164
417 | 9.69 | 417 | 1.61 | 417 | 166563.48 | 417 | 161
418 | 10.24 | 418 | 1.56 | 418 | 152246.09 | 418 | 156
419 | 10.15 | 419 | 1.61 | 419 | 158325.14 | 419 | 164
420 | 9.93 | 420 | 1.66 | 420 | 167170.22 | 420 | 170
421 | 9.98 | 421 | 1.55 | 421 | 154909.84 | 421 | 178
422 | 10 | 422 | 1.61 | 422 | 161200.02 | 422 | 176
423 | 10.26 | 423 | 1.62 | 423 | 158187.14 | 423 | 135
424 | 9.83 | 424 | 1.59 | 424 | 161851.48 | 424 | 141
425 | 10.16 | 425 | 1.59 | 425 | 156003.94 | 425 | 146
426 | 9.93 | 426 | 1.61 | 426 | 162235.66 | 426 | 144
427 | 10.09 | 427 | 1.61 | 427 | 159365.72 | 427 | 165
428 | 9.96 | 428 | 1.57 | 428 | 157429.72 | 428 | 154
429 | 10.01 | 429 | 1.6 | 429 | 159640.36 | 429 | 158
430 | 9.86 | 430 | 1.6 | 430 | 162170.39 | 430 | 144
431 | 9.84 | 431 | 1.57 | 431 | 159349.61 | 431 | 137
432 | 10.02 | 432 | 1.56 | 432 | 155688.62 | 432 | 156
433 | 10.4 | 433 | 1.64 | 433 | 157403.86 | 433 | 179
434 | 9.94 | 434 | 1.51 | 434 | 151810.87 | 434 | 189
435 | 10.01 | 435 | 1.62 | 435 | 161938.06 | 435 | 194
436 | 10.08 | 436 | 1.63 | 436 | 161706.36 | 436 | 181
437 | 9.74 | 437 | 1.61 | 437 | 165605.77 | 437 | 165
438 | 10.03 | 438 | 1.57 | 438 | 156829.52 | 438 | 170
439 | 9.93 | 439 | 1.59 | 439 | 159818.75 | 439 | 169
440 | 9.93 | 440 | 1.64 | 440 | 165256.81 | 440 | 168
441 | 9.9 | 441 | 1.51 | 441 | 152525.28 | 441 | 162
442 | 9.98 | 442 | 1.63 | 442 | 163026.06 | 442 | 175
443 | 10.11 | 443 | 1.67 | 443 | 165578.66 | 443 | 146
444 | 9.36 | 444 | 1.58 | 444 | 169017.09 | 444 | 156
445 | 10.26 | 445 | 1.61 | 445 | 156530.22 | 445 | 146
446 | 10.65 | 446 | 1.63 | 446 | 153333.34 | 446 | 146
447 | 9.88 | 447 | 1.59 | 447 | 160526.33 | 447 | 153
448 | 9.92 | 448 | 1.61 | 448 | 162701.62 | 448 | 154
449 | 10.06 | 449 | 1.61 | 449 | 159840.97 | 449 | 168
450 | 10.21 | 450 | 1.61 | 450 | 157590.61 | 450 | 146
451 | 10.24 | 451 | 1.57 | 451 | 152832.03 | 451 | 150
452 | 9.65 | 452 | 1.61 | 452 | 166632.12 | 452 | 169
453 | 10.16 | 453 | 1.59 | 453 | 156791.34 | 453 | 183
454 | 9.86 | 454 | 1.57 | 454 | 159634.91 | 454 | 176
455 | 9.96 | 455 | 1.58 | 455 | 158333.33 | 455 | 188
456 | 9.7 | 456 | 1.65 | 456 | 169587.64 | 456 | 173
457 | 9.9 | 457 | 1.62 | 457 | 163939.41 | 457 | 172
458 | 9.86 | 458 | 1.58 | 458 | 160344.84 | 458 | 160
459 | 9.84 | 459 | 1.6 | 459 | 162804.89 | 459 | 173
460 | 10.05 | 460 | 1.66 | 460 | 164975.14 | 460 | 166
461 | 10 | 461 | 1.58 | 461 | 157800 | 461 | 171
462 | 10.02 | 462 | 1.59 | 462 | 158582.84 | 462 | 169
463 | 9.87 | 463 | 1.63 | 463 | 164842.97 | 463 | 151
464 | 9.73 | 464 | 1.61 | 464 | 165673.2 | 464 | 151
465 | 10.34 | 465 | 1.61 | 465 | 155706 | 465 | 169
466 | 9.87 | 466 | 1.65 | 466 | 166666.67 | 466 | 159
467 | 10.33 | 467 | 1.64 | 467 | 158954.52 | 467 | 156
468 | 9.99 | 468 | 1.61 | 468 | 160960.97 | 468 | 161
469 | 10.1 | 469 | 1.6 | 469 | 158118.83 | 469 | 156
470 | 9.81 | 470 | 1.63 | 470 | 165647.31 | 470 | 162
471 | 9.99 | 471 | 1.58 | 471 | 158058.06 | 471 | 154
472 | 10.2 | 472 | 1.6 | 472 | 157058.83 | 472 | 177
473 | 10.2 | 473 | 1.64 | 473 | 160686.28 | 473 | 192
474 | 9.69 | 474 | 1.54 | 474 | 159339.53 | 474 | 175
475 | 10.07 | 475 | 1.63 | 475 | 161966.25 | 475 | 189
476 | 10.23 | 476 | 1.65 | 476 | 160997.08 | 476 | 173
477 | 9.34 | 477 | 1.62 | 477 | 173875.81 | 477 | 165
478 | 10.1 | 478 | 1.59 | 478 | 156930.72 | 478 | 165
479 | 9.98 | 479 | 1.63 | 479 | 163226.47 | 479 | 168
480 | 10.03 | 480 | 1.64 | 480 | 163110.67 | 480 | 177
481 | 9.96 | 481 | 1.59 | 481 | 159939.77 | 481 | 175
482 | 10.06 | 482 | 1.61 | 482 | 159741.56 | 482 | 171
483 | 9.81 | 483 | 1.63 | 483 | 166564.75 | 483 | 145
484 | 9.85 | 484 | 1.62 | 484 | 164263.98 | 484 | 152
485 | 10.53 | 485 | 1.63 | 485 | 154321 | 485 | 161
486 | 9.93 | 486 | 1.62 | 486 | 163444.11 | 486 | 158
487 | 9.96 | 487 | 1.62 | 487 | 162650.61 | 487 | 166
488 | 10.17 | 488 | 1.6 | 488 | 157522.14 | 488 | 171
489 | 10 | 489 | 1.62 | 489 | 162100 | 489 | 151
490 | 9.8 | 490 | 1.63 | 490 | 165816.34 | 490 | 156
491 | 10.05 | 491 | 1.59 | 491 | 158208.97 | 491 | 161
492 | 9.96 | 492 | 1.63 | 492 | 163955.84 | 492 | 169
493 | 10.02 | 493 | 1.62 | 493 | 161976.05 | 493 | 186
494 | 10 | 494 | 1.61 | 494 | 160500 | 494 | 190
495 | 9.95 | 495 | 1.62 | 495 | 163015.08 | 495 | 182
496 | 9.89 | 496 | 1.63 | 496 | 165116.3 | 496 | 172
497 | 9.75 | 497 | 1.62 | 497 | 165948.72 | 497 | 170
498 | 10.3 | 498 | 1.59 | 498 | 153980.58 | 498 | 176
499 | 10 | 499 | 1.64 | 499 | 163800.02 | 499 | 166
500 | 10.21 | 500 | 1.64 | 500 | 160235.06 | 500 | 179
501 | 10.05 | 501 | 1.53 | 501 | 152636.83 | 501 | 177
502 | 9.97 | 502 | 1.6 | 502 | 160882.67 | 502 | 168
503 | 9.93 | 503 | 1.59 | 503 | 160120.86 | 503 | 144
504 | 10.83 | 504 | 1.61 | 504 | 148845.81 | 504 | 146
505 | 10.02 | 505 | 1.6 | 505 | 159381.25 | 505 | 157
506 | 9.73 | 506 | 1.57 | 506 | 161253.87 | 506 | 149
507 | 10.15 | 507 | 1.61 | 507 | 158522.19 | 507 | 155
508 | 9.78 | 508 | 1.65 | 508 | 169018.42 | 508 | 173
509 | 9.85 | 509 | 1.6 | 509 | 162842.66 | 509 | 167
510 | 9.91 | 510 | 1.64 | 510 | 165792.14 | 510 | 154
511 | 9.92 | 511 | 1.56 | 511 | 156955.64 | 511 | 139
512 | 9.8 | 512 | 1.64 | 512 | 166938.77 | 512 | 161
513 | 10.41 | 513 | 1.57 | 513 | 151008.66 | 513 | 191
514 | 9.94 | 514 | 1.6 | 514 | 160462.78 | 514 | 182
515 | 10.1 | 515 | 1.65 | 515 | 162970.31 | 515 | 179
516 | 10.03 | 516 | 1.65 | 516 | 164406.8 | 516 | 182
517 | 10.04 | 517 | 1.62 | 517 | 161155.39 | 517 | 182
518 | 10.51 | 518 | 1.59 | 518 | 151284.48 | 518 | 166
519 | 10.04 | 519 | 1.57 | 519 | 156772.92 | 519 | 154
520 | 10.05 | 520 | 1.65 | 520 | 164477.62 | 520 | 164
521 | 10 | 521 | 1.58 | 521 | 157600.02 | 521 | 171
522 | 9.85 | 522 | 1.59 | 522 | 161218.28 | 522 | 165
523 | 10.41 | 523 | 1.61 | 523 | 154370.81 | 523 | 163
524 | 9.96 | 524 | 1.62 | 524 | 162249 | 524 | 148
525 | 9.77 | 525 | 1.59 | 525 | 162436.05 | 525 | 157
526 | 10.04 | 526 | 1.61 | 526 | 160458.17 | 526 | 140
527 | 9.79 | 527 | 1.6 | 527 | 163534.22 | 527 | 165
528 | 10.16 | 528 | 1.59 | 528 | 156496.06 | 528 | 168
529 | 9.89 | 529 | 1.62 | 529 | 163296.28 | 529 | 173
530 | 9.84 | 530 | 1.62 | 530 | 164634.16 | 530 | 157
531 | 10.12 | 531 | 1.6 | 531 | 157905.14 | 531 | 139
532 | 9.88 | 532 | 1.63 | 532 | 164777.33 | 532 | 160
533 | 9.89 | 533 | 1.6 | 533 | 161274.03 | 533 | 167
534 | 9.95 | 534 | 1.63 | 534 | 163919.59 | 534 | 184
535 | 9.72 | 535 | 1.64 | 535 | 168312.77 | 535 | 186
536 | 9.96 | 536 | 1.64 | 536 | 164859.44 | 536 | 186
537 | 10.23 | 537 | 1.61 | 537 | 157282.52 | 537 | 178
538 | 10.19 | 538 | 1.57 | 538 | 154268.91 | 538 | 176
539 | 10.1 | 539 | 1.65 | 539 | 162871.31 | 539 | 167
540 | 9.91 | 540 | 1.57 | 540 | 158728.56 | 540 | 156
541 | 9.96 | 541 | 1.57 | 541 | 157630.52 | 541 | 170
542 | 10 | 542 | 1.64 | 542 | 164300.02 | 542 | 164
543 | 9.96 | 543 | 1.63 | 543 | 163453.81 | 543 | 158
544 | 9.58 | 544 | 1.6 | 544 | 167327.77 | 544 | 152
545 | 10.23 | 545 | 1.6 | 545 | 156793.77 | 545 | 151
546 | 10.07 | 546 | 1.66 | 546 | 164349.58 | 546 | 155
547 | 9.92 | 547 | 1.56 | 547 | 157258.08 | 547 | 162
548 | 10 | 548 | 1.65 | 548 | 164900 | 548 | 173
549 | 10.2 | 549 | 1.63 | 549 | 159509.83 | 549 | 164
550 | 9.78 | 550 | 1.63 | 550 | 166359.94 | 550 | 157
551 | 10.25 | 551 | 1.58 | 551 | 154341.45 | 551 | 166
552 | 10.02 | 552 | 1.61 | 552 | 160978.05 | 552 | 165
553 | 10.17 | 553 | 1.63 | 553 | 159783.69 | 553 | 190
554 | 9.8 | 554 | 1.58 | 554 | 161428.58 | 554 | 189
555 | 10.03 | 555 | 1.64 | 555 | 163609.17 | 555 | 181
556 | 10.06 | 556 | 1.64 | 556 | 163121.28 | 556 | 165
557 | 9.78 | 557 | 1.61 | 557 | 164621.7 | 557 | 174
558 | 10.33 | 558 | 1.57 | 558 | 151790.92 | 558 | 163
559 | 10.09 | 559 | 1.61 | 559 | 159663.03 | 559 | 166
560 | 9.9 | 560 | 1.56 | 560 | 157171.73 | 560 | 171
561 | 10 | 561 | 1.61 | 561 | 161000.02 | 561 | 196
562 | 9.74 | 562 | 1.66 | 562 | 170636.56 | 562 | 171
563 | 9.89 | 563 | 1.64 | 563 | 165722.97 | 563 | 161
564 | 9.51 | 564 | 1.61 | 564 | 168980.02 | 564 | 161
565 | 10.33 | 565 | 1.62 | 565 | 156340.78 | 565 | 160
566 | 10.05 | 566 | 1.65 | 566 | 163980.11 | 566 | 150
567 | 9.81 | 567 | 1.56 | 567 | 159021.42 | 567 | 171
568 | 9.89 | 568 | 1.63 | 568 | 164812.97 | 568 | 159
569 | 10.24 | 569 | 1.64 | 569 | 159765.62 | 569 | 157
570 | 9.73 | 570 | 1.62 | 570 | 166700.94 | 570 | 154
571 | 10.39 | 571 | 1.6 | 571 | 153705.5 | 571 | 152
572 | 10.18 | 572 | 1.62 | 572 | 159135.58 | 572 | 162
573 | 10.05 | 573 | 1.58 | 573 | 156815.94 | 573 | 185
574 | 10.05 | 574 | 1.59 | 574 | 158606.97 | 574 | 196
575 | 10.38 | 575 | 1.63 | 575 | 156840.09 | 575 | 192
576 | 9.79 | 576 | 1.63 | 576 | 166700.72 | 576 | 170
577 | 9.8 | 577 | 1.6 | 577 | 162755.11 | 577 | 171
578 | 10.35 | 578 | 1.55 | 578 | 149565.23 | 578 | 172
579 | 10.01 | 579 | 1.61 | 579 | 160839.17 | 579 | 163
580 | 9.82 | 580 | 1.61 | 580 | 163543.81 | 580 | 185
581 | 10.05 | 581 | 1.58 | 581 | 157412.95 | 581 | 182
582 | 10.1 | 582 | 1.61 | 582 | 159802 | 582 | 169
583 | 9.71 | 583 | 1.64 | 583 | 169309.98 | 583 | 163
584 | 10.14 | 584 | 1.6 | 584 | 157396.47 | 584 | 157
585 | 10.11 | 585 | 1.63 | 585 | 161622.17 | 585 | 156
586 | 9.75 | 586 | 1.64 | 586 | 168205.14 | 586 | 154
587 | 9.88 | 587 | 1.56 | 587 | 157489.87 | 587 | 169
588 | 10.12 | 588 | 1.63 | 588 | 161462.45 | 588 | 163
589 | 9.9 | 589 | 1.63 | 589 | 164848.5 | 589 | 162
590 | 9.74 | 590 | 1.59 | 590 | 163039.03 | 590 | 166
591 | 10.39 | 591 | 1.59 | 591 | 152550.55 | 591 | 167
592 | 9.88 | 592 | 1.6 | 592 | 161842.11 | 592 | 164
593 | 9.99 | 593 | 1.58 | 593 | 158558.56 | 593 | 174
594 | 10.04 | 594 | 1.6 | 594 | 159163.36 | 594 | 190
595 | 10.16 | 595 | 1.65 | 595 | 162204.73 | 595 | 192
596 | 9.38 | 596 | 1.65 | 596 | 176012.8 | 596 | 170
597 | 9.92 | 597 | 1.64 | 597 | 165120.98 | 597 | 178
598 | 9.99 | 598 | 1.62 | 598 | 161961.95 | 598 | 161
599 | 10.03 | 599 | 1.64 | 599 | 163210.37 | 599 | 159
600 | 10.05 | 600 | 1.63 | 600 | 162388.08 | 600 | 162
601 | 10.05 | 601 | 1.58 | 601 | 157213.94 | 601 | 172
602 | 10.16 | 602 | 1.6 | 602 | 157283.47 | 602 | 166
603 | 9.7 | 603 | 1.64 | 603 | 168969.08 | 603 | 162
604 | 10.67 | 604 | 1.64 | 604 | 153514.53 | 604 | 153
605 | 9.69 | 605 | 1.61 | 605 | 166253.87 | 605 | 151
606 | 10.13 | 606 | 1.58 | 606 | 156268.52 | 606 | 149
607 | 10.03 | 607 | 1.67 | 607 | 166002 | 607 | 157
608 | 10.29 | 608 | 1.59 | 608 | 154713.33 | 608 | 163
609 | 9.8 | 609 | 1.62 | 609 | 164897.97 | 609 | 166
610 | 10.19 | 610 | 1.62 | 610 | 158586.86 | 610 | 158
611 | 9.98 | 611 | 1.58 | 611 | 158617.27 | 611 | 155
612 | 10.09 | 612 | 1.53 | 612 | 151833.5 | 612 | 169
613 | 9.95 | 613 | 1.63 | 613 | 163618.09 | 613 | 195
614 | 9.85 | 614 | 1.66 | 614 | 168426.41 | 614 | 188
615 | 9.76 | 615 | 1.6 | 615 | 164139.34 | 615 | 179
616 | 10.05 | 616 | 1.65 | 616 | 164378.12 | 616 | 182
617 | 10.03 | 617 | 1.63 | 617 | 162213.37 | 617 | 179
618 | 9.95 | 618 | 1.57 | 618 | 157587.95 | 618 | 178
619 | 9.98 | 619 | 1.63 | 619 | 163126.27 | 619 | 168
620 | 10.03 | 620 | 1.62 | 620 | 161615.16 | 620 | 165
621 | 10.28 | 621 | 1.61 | 621 | 156225.7 | 621 | 172
622 | 9.73 | 622 | 1.61 | 622 | 164953.75 | 622 | 186
623 | 10.46 | 623 | 1.64 | 623 | 157074.58 | 623 | 171
624 | 9.87 | 624 | 1.62 | 624 | 164133.75 | 624 | 169
625 | 9.93 | 625 | 1.57 | 625 | 157603.23 | 625 | 170
626 | 10.11 | 626 | 1.68 | 626 | 166172.11 | 626 | 157
627 | 9.95 | 627 | 1.67 | 627 | 167638.2 | 627 | 152
628 | 9.63 | 628 | 1.58 | 628 | 164278.3 | 628 | 155
629 | 10.34 | 629 | 1.62 | 629 | 156479.7 | 629 | 165
630 | 10.21 | 630 | 1.63 | 630 | 159157.7 | 630 | 171
631 | 9.85 | 631 | 1.6 | 631 | 162335.03 | 631 | 157
632 | 10.14 | 632 | 1.54 | 632 | 151479.3 | 632 | 170
633 | 9.76 | 633 | 1.68 | 633 | 172438.53 | 633 | 190
634 | 9.98 | 634 | 1.6 | 634 | 159919.86 | 634 | 180
635 | 9.43 | 635 | 1.61 | 635 | 170731.73 | 635 | 191
636 | 10.42 | 636 | 1.65 | 636 | 158445.3 | 636 | 171
637 | 10.01 | 637 | 1.64 | 637 | 163836.17 | 637 | 180
638 | 10 | 638 | 1.53 | 638 | 153000.02 | 638 | 173
639 | 9.91 | 639 | 1.61 | 639 | 162865.8 | 639 | 170
640 | 10.08 | 640 | 1.72 | 640 | 170634.92 | 640 | 176
641 | 9.72 | 641 | 1.6 | 641 | 164094.66 | 641 | 171
642 | 9.91 | 642 | 1.62 | 642 | 162966.72 | 642 | 158
643 | 10.18 | 643 | 1.65 | 643 | 161984.3 | 643 | 165
644 | 9.91 | 644 | 1.63 | 644 | 164883.97 | 644 | 167
645 | 9.81 | 645 | 1.62 | 645 | 164627.95 | 645 | 167
646 | 10.19 | 646 | 1.65 | 646 | 161825.33 | 646 | 163
647 | 10.07 | 647 | 1.62 | 647 | 160377.39 | 647 | 165
648 | 10.06 | 648 | 1.6 | 648 | 159244.55 | 648 | 161
649 | 10.14 | 649 | 1.61 | 649 | 158579.91 | 649 | 164
650 | 10.44 | 650 | 1.62 | 650 | 155172.44 | 650 | 169
651 | 9.79 | 651 | 1.58 | 651 | 161593.47 | 651 | 168
652 | 10.11 | 652 | 1.54 | 652 | 152126.62 | 652 | 178
653 | 9.93 | 653 | 1.7 | 653 | 171500.52 | 653 | 192
654 | 10.08 | 654 | 1.59 | 654 | 158134.94 | 654 | 193
655 | 9.43 | 655 | 1.6 | 655 | 170095.45 | 655 | 190
656 | 10.22 | 656 | 1.64 | 656 | 160861.08 | 656 | 168
657 | 10.3 | 657 | 1.63 | 657 | 158252.44 | 657 | 171
658 | 9.85 | 658 | 1.53 | 658 | 155228.44 | 658 | 177
659 | 10.1 | 659 | 1.68 | 659 | 166336.66 | 659 | 170
660 | 10.03 | 660 | 1.63 | 660 | 162612.17 | 660 | 189
661 | 9.6 | 661 | 1.63 | 661 | 169479.19 | 661 | 180
662 | 10.01 | 662 | 1.61 | 662 | 160539.47 | 662 | 195
663 | 10.08 | 663 | 1.64 | 663 | 162896.84 | 663 | 159
664 | 10.01 | 664 | 1.65 | 664 | 164935.06 | 664 | 161
665 | 9.82 | 665 | 1.61 | 665 | 164052.97 | 665 | 164
666 | 10.26 | 666 | 1.64 | 666 | 159844.08 | 666 | 172
667 | 10.12 | 667 | 1.62 | 667 | 159782.62 | 667 | 169
668 | 9.54 | 668 | 1.6 | 668 | 167505.25 | 668 | 175
669 | 10.37 | 669 | 1.62 | 669 | 156027 | 669 | 169
670 | 10.05 | 670 | 1.62 | 670 | 161094.53 | 670 | 171
671 | 10.03 | 671 | 1.58 | 671 | 157228.33 | 671 | 156
672 | 10.05 | 672 | 1.55 | 672 | 154626.87 | 672 | 181
673 | 10.14 | 673 | 1.68 | 673 | 165877.73 | 673 | 207
674 | 10.17 | 674 | 1.59 | 674 | 156735.52 | 674 | 191
675 | 9.8 | 675 | 1.6 | 675 | 162857.14 | 675 | 201
676 | 9.8 | 676 | 1.69 | 676 | 171938.78 | 676 | 191
677 | 9.99 | 677 | 1.62 | 677 | 162162.17 | 677 | 172
678 | 9.93 | 678 | 1.58 | 678 | 159214.52 | 678 | 172
679 | 10.04 | 679 | 1.63 | 679 | 161952.2 | 679 | 173
680 | 10.1 | 680 | 1.64 | 680 | 162277.25 | 680 | 177
681 | 9.98 | 681 | 1.6 | 681 | 159919.86 | 681 | 181
682 | 9.97 | 682 | 1.61 | 682 | 161584.77 | 682 | 194
683 | 10.45 | 683 | 1.64 | 683 | 156650.72 | 683 | 174
684 | 10.01 | 684 | 1.69 | 684 | 168431.58 | 684 | 155
685 | 10.01 | 685 | 1.55 | 685 | 154545.45 | 685 | 158
686 | 10.6 | 686 | 1.6 | 686 | 150660.39 | 686 | 160
687 | 10.08 | 687 | 1.61 | 687 | 159523.81 | 687 | 174
688 | 10.08 | 688 | 1.57 | 688 | 155456.34 | 688 | 180
689 | 10.04 | 689 | 1.6 | 689 | 159262.95 | 689 | 174
690 | 9.96 | 690 | 1.61 | 690 | 161244.97 | 690 | 175
691 | 9.84 | 691 | 1.56 | 691 | 158841.47 | 691 | 165
692 | 9.95 | 692 | 1.57 | 692 | 157788.95 | 692 | 171
693 | 10.11 | 693 | 1.61 | 693 | 159248.3 | 693 | 192
694 | 9.95 | 694 | 1.59 | 694 | 159799 | 694 | 195
695 | 9.99 | 695 | 1.59 | 695 | 158958.97 | 695 | 206
696 | 9.89 | 696 | 1.64 | 696 | 165520.75 | 696 | 191
697 | 9.77 | 697 | 1.62 | 697 | 166120.8 | 697 | 184
698 | 9.93 | 698 | 1.58 | 698 | 159415.94 | 698 | 177
699 | 9.94 | 699 | 1.59 | 699 | 160060.37 | 699 | 169
700 | 9.93 | 700 | 1.62 | 700 | 163242.72 | 700 | 181
701 | 9.64 | 701 | 1.58 | 701 | 164315.37 | 701 | 178
702 | 10.6 | 702 | 1.59 | 702 | 149905.67 | 702 | 171
703 | 9.82 | 703 | 1.63 | 703 | 165682.3 | 703 | 174
704 | 9.89 | 704 | 1.62 | 704 | 163801.83 | 704 | 172
705 | 9.63 | 705 | 1.63 | 705 | 169158.89 | 705 | 171
706 | 9.8 | 706 | 1.61 | 706 | 163979.59 | 706 | 170
707 | 9.93 | 707 | 1.59 | 707 | 160422.97 | 707 | 173
708 | 10.1 | 708 | 1.6 | 708 | 158811.89 | 708 | 164
709 | 10.18 | 709 | 1.63 | 709 | 159724.97 | 709 | 163
710 | 10.03 | 710 | 1.63 | 710 | 162412.77 | 710 | 181
711 | 10.03 | 711 | 1.61 | 711 | 160019.95 | 711 | 166
712 | 9.95 | 712 | 0.52 | 712 | 51859.3 | 712 | 182
713 | 10.42 | 713 | 0.55 | 713 | 52399.23 | 713 | 206
714 | 9.88 | 714 | 0.64 | 714 | 64979.75 | 714 | 193
715 | 7.97 | 715 | 0.67 | 715 | 84190.72 | 715 | 205
716 | 6.89 | 716 | 0.65 | 716 | 94920.19 | 716 | 178
717 | 6.08 | 717 | 0.55 | 717 | 90624.99 | 717 | 184
718 | 5.77 | 718 | 0.56 | 718 | 97053.72 | 718 | 182
719 | 5.72 | 719 | 0.57 | 719 | 99125.87 | 719 | 171
720 | 5.06 | 720 | 0.6 | 720 | 117984.19 | 720 | 191
721 | 4.95 | 721 | 0.6 | 721 | 121010.12 | 721 | 187
722 | 4.97 | 722 | 0.62 | 722 | 125553.33 | 722 | 189
723 | 5.42 | 723 | 0.61 | 723 | 112177.12 | 723 | 162
724 | 4.28 | 724 | 0.64 | 724 | 150467.31 | 724 | 162
725 | 3.74 | 725 | 0.7 | 725 | 187700.55 | 725 | 159
726 | 3.94 | 726 | 0.68 | 726 | 173096.48 | 726 | 179
727 | 4.4 | 727 | 0.7 | 727 | 159545.45 | 727 | 174
728 | 4.46 | 728 | 0.74 | 728 | 165470.86 | 728 | 176
729 | 4.36 | 729 | 0.78 | 729 | 178440.37 | 729 | 177
730 | 4.51 | 730 | 0.77 | 730 | 170066.53 | 730 | 163
731 | 4.25 | 731 | 0.79 | 731 | 186823.53 | 731 | 159
732 | 4.41 | 732 | 0.8 | 732 | 180952.41 | 732 | 188
733 | 4.68 | 733 | 0.75 | 733 | 160256.44 | 733 | 199
734 | 4.96 | 734 | 0.85 | 734 | 170967.75 | 734 | 199
735 | 4.96 | 735 | 0.79 | 735 | 159879.05 | 735 | 200
736 | 4.71 | 736 | 0.81 | 736 | 172186.84 | 736 | 174
737 | 4.64 | 737 | 0.82 | 737 | 177155.19 | 737 | 166
738 | 4.83 | 738 | 0.83 | 738 | 172670.83 | 738 | 169
739 | 4.83 | 739 | 0.83 | 739 | 171428.59 | 739 | 178
740 | 4.89 | 740 | 0.84 | 740 | 171779.14 | 740 | 188
741 | 4.97 | 741 | 0.84 | 741 | 168611.69 | 741 | 178
742 | 4.98 | 742 | 0.85 | 742 | 171084.34 | 742 | 153
743 | 5.29 | 743 | 0.83 | 743 | 156521.75 | 743 | 173
744 | 4.58 | 744 | 0.89 | 744 | 193231.47 | 744 | 156
745 | 5.11 | 745 | 0.84 | 745 | 163405.11 | 745 | 155
746 | 5 | 746 | 0.83 | 746 | 165000 | 746 | 170
747 | 5.1 | 747 | 0.85 | 747 | 165882.36 | 747 | 171
748 | 5.09 | 748 | 0.84 | 748 | 165225.94 | 748 | 167
749 | 5.03 | 749 | 0.85 | 749 | 168986.09 | 749 | 163
750 | 4.96 | 750 | 0.84 | 750 | 168346.78 | 750 | 170
751 | 5.35 | 751 | 0.82 | 751 | 154018.7 | 751 | 163
752 | 4.8 | 752 | 0.81 | 752 | 169583.34 | 752 | 179
753 | 5.13 | 753 | 0.81 | 753 | 158089.69 | 753 | 195
754 | 5.3 | 754 | 0.83 | 754 | 156226.42 | 754 | 193
755 | 4.85 | 755 | 0.83 | 755 | 170721.67 | 755 | 183
756 | 4.95 | 756 | 0.84 | 756 | 170101.03 | 756 | 171
757 | 5.01 | 757 | 0.83 | 757 | 166467.08 | 757 | 170
758 | 4.98 | 758 | 0.83 | 758 | 166666.67 | 758 | 179
759 | 4.98 | 759 | 0.87 | 759 | 174096.39 | 759 | 181
760 | 4.73 | 760 | 0.82 | 760 | 173995.77 | 760 | 167
761 | 4.9 | 761 | 0.85 | 761 | 173061.22 | 761 | 182
762 | 4.7 | 762 | 1.86 | 762 | 396383 | 762 | 155
763 | 5.08 | 763 | 1.86 | 763 | 365944.91 | 763 | 154
764 | 5.5 | 764 | 0 | 764 | 0 | 764 | 154
[6 empty] | 765 | 138
[6 empty] | 766 | 148
[6 empty] | 767 | 164
[6 empty] | 768 | 160
[6 empty] | 769 | 150
[6 empty] | 770 | 164
[6 empty] | 771 | 188
[6 empty] | 772 | 204
[6 empty] | 773 | 195
[6 empty] | 774 | 205