## lvtemporary_419318
Time - Current | Current (kA) - Current | Time - Voltage | Voltage (V) - Voltage | Time - Resistance | Resistance (Ohm) - Resistance | Time - Force | Force (kg) - Force
1 | 0 | 1 | 0 | 1 | 0 | 1 | 153
2 | 0 | 2 | 0 | 2 | 0 | 2 | 164
3 | 0 | 3 | 0 | 3 | 0 | 3 | 146
4 | 0 | 4 | 0 | 4 | 0 | 4 | 155
5 | 0 | 5 | 0 | 5 | 0 | 5 | 152
6 | 0 | 6 | 0 | 6 | 0 | 6 | 150
7 | 0 | 7 | 0 | 7 | 0 | 7 | 155
8 | 0 | 8 | 0 | 8 | 0 | 8 | 161
9 | 0 | 9 | 0 | 9 | 0 | 9 | 160
10 | 0 | 10 | 0 | 10 | 0 | 10 | 179
11 | 0 | 11 | 0 | 11 | 0 | 11 | 183
12 | 0 | 12 | 0 | 12 | 0 | 12 | 190
13 | 0 | 13 | 0 | 13 | 0 | 13 | 171
14 | 0 | 14 | 0 | 14 | 0 | 14 | 177
15 | 0 | 15 | 0 | 15 | 0 | 15 | 170
16 | 0 | 16 | 0 | 16 | 0 | 16 | 174
17 | 0 | 17 | 0 | 17 | 0 | 17 | 165
18 | 0 | 18 | 0 | 18 | 0 | 18 | 170
19 | 0 | 19 | 0 | 19 | 0 | 19 | 160
20 | 0 | 20 | 0 | 20 | 0 | 20 | 154
21 | 0 | 21 | 0 | 21 | 0 | 21 | 152
22 | 0 | 22 | 0 | 22 | 0 | 22 | 162
23 | 0 | 23 | 0 | 23 | 0 | 23 | 138
24 | 0 | 24 | 0 | 24 | 0 | 24 | 150
25 | 0 | 25 | 0 | 25 | 0 | 25 | 151
26 | 0 | 26 | 0 | 26 | 0 | 26 | 154
27 | 0 | 27 | 0 | 27 | 0 | 27 | 166
28 | 0 | 28 | 0 | 28 | 0 | 28 | 143
29 | 0 | 29 | 0 | 29 | 0 | 29 | 179
30 | 0 | 30 | 0 | 30 | 0 | 30 | 180
31 | 0 | 31 | 0 | 31 | 0 | 31 | 176
32 | 0 | 32 | 0 | 32 | 0 | 32 | 192
33 | 0 | 33 | 0 | 33 | 0 | 33 | 166
34 | 0 | 34 | 0 | 34 | 0 | 34 | 171
35 | 0 | 35 | 0 | 35 | 0 | 35 | 166
36 | 0 | 36 | 0 | 36 | 0 | 36 | 168
37 | 0 | 37 | 0 | 37 | 0 | 37 | 163
38 | 0 | 38 | 0 | 38 | 0 | 38 | 172
39 | 0 | 39 | 0 | 39 | 0 | 39 | 165
40 | 0 | 40 | 0 | 40 | 0 | 40 | 160
41 | 0 | 41 | 0 | 41 | 0 | 41 | 158
42 | 0 | 42 | 0 | 42 | 0 | 42 | 154
43 | 0 | 43 | 0 | 43 | 0 | 43 | 153
44 | 0 | 44 | 0 | 44 | 0 | 44 | 149
45 | 0 | 45 | 0 | 45 | 0 | 45 | 162
46 | 0 | 46 | 0 | 46 | 0 | 46 | 150
47 | 0 | 47 | 0 | 47 | 0 | 47 | 141
48 | 0 | 48 | 0 | 48 | 0 | 48 | 161
49 | 0 | 49 | 0 | 49 | 0 | 49 | 173
50 | 0 | 50 | 0 | 50 | 0 | 50 | 170
51 | 0 | 51 | 0 | 51 | 0 | 51 | 189
52 | 0 | 52 | 0 | 52 | 0 | 52 | 183
53 | 0 | 53 | 0 | 53 | 0 | 53 | 177
54 | 0 | 54 | 0 | 54 | 0 | 54 | 179
55 | 0 | 55 | 0 | 55 | 0 | 55 | 177
56 | 0 | 56 | 0 | 56 | 0 | 56 | 165
57 | 0 | 57 | 0 | 57 | 0 | 57 | 164
58 | 0 | 58 | 0 | 58 | 0 | 58 | 165
59 | 0 | 59 | 0 | 59 | 0 | 59 | 159
60 | 0 | 60 | 0 | 60 | 0 | 60 | 165
61 | 0.39 | 61 | 1.11 | 61 | 0 | 61 | 159
62 | 1.99 | 62 | 1.1 | 62 | 552763.81 | 62 | 148
63 | 2.59 | 63 | 1.08 | 63 | 416602.34 | 63 | 144
64 | 3 | 64 | 1.18 | 64 | 391666.72 | 64 | 150
65 | 3.37 | 65 | 1.37 | 65 | 406231.5 | 65 | 156
66 | 4.3 | 66 | 1.37 | 66 | 318604.72 | 66 | 137
67 | 4.27 | 67 | 1.36 | 67 | 319203.75 | 67 | 134
68 | 4.69 | 68 | 1.38 | 68 | 294029.87 | 68 | 138
69 | 4.84 | 69 | 1.44 | 69 | 297933.91 | 69 | 175
70 | 4.85 | 70 | 1.41 | 70 | 290515.47 | 70 | 190
71 | 5.3 | 71 | 1.45 | 71 | 273584.94 | 71 | 182
72 | 5.46 | 72 | 1.39 | 72 | 255128.2 | 72 | 173
73 | 5.2 | 73 | 1.34 | 73 | 258269.25 | 73 | 143
74 | 5.49 | 74 | 1.4 | 74 | 255555.56 | 74 | 166
75 | 5.06 | 75 | 1.34 | 75 | 265217.41 | 75 | 164
76 | 5.24 | 76 | 1.36 | 76 | 259732.84 | 76 | 155
77 | 5.26 | 77 | 1.35 | 77 | 257414.48 | 77 | 157
78 | 5.26 | 78 | 1.29 | 78 | 245817.53 | 78 | 166
79 | 5.11 | 79 | 1.32 | 79 | 258317.05 | 79 | 159
80 | 5.42 | 80 | 1.32 | 80 | 243726.95 | 80 | 155
81 | 5.3 | 81 | 1.32 | 81 | 248113.22 | 81 | 143
82 | 5.38 | 82 | 1.29 | 82 | 239405.22 | 82 | 132
83 | 5.42 | 83 | 1.28 | 83 | 236900.37 | 83 | 158
84 | 5.19 | 84 | 1.29 | 84 | 248362.25 | 84 | 157
85 | 5.17 | 85 | 1.25 | 85 | 241199.23 | 85 | 158
86 | 5.41 | 86 | 1.25 | 86 | 231053.61 | 86 | 159
87 | 4.93 | 87 | 1.28 | 87 | 259229.25 | 87 | 146
88 | 5.08 | 88 | 1.26 | 88 | 248031.52 | 88 | 165
89 | 5.29 | 89 | 1.24 | 89 | 234215.53 | 89 | 186
90 | 4.97 | 90 | 1.28 | 90 | 256941.67 | 90 | 168
91 | 5.2 | 91 | 1.28 | 91 | 245576.95 | 91 | 177
92 | 5.04 | 92 | 1.25 | 92 | 247420.66 | 92 | 176
93 | 5.15 | 93 | 1.21 | 93 | 234368.94 | 93 | 164
94 | 5.07 | 94 | 1.27 | 94 | 250098.64 | 94 | 151
95 | 5.15 | 95 | 1.23 | 95 | 238058.25 | 95 | 163
96 | 5.26 | 96 | 1.23 | 96 | 234220.56 | 96 | 165
97 | 4.87 | 97 | 1.23 | 97 | 253182.77 | 97 | 177
98 | 4.76 | 98 | 1.21 | 98 | 255042.05 | 98 | 177
99 | 5.36 | 99 | 1.2 | 99 | 224440.33 | 99 | 166
100 | 4.93 | 100 | 1.22 | 100 | 248073.05 | 100 | 158
101 | 5.05 | 101 | 1.22 | 101 | 241386.17 | 101 | 147
102 | 4.99 | 102 | 1.16 | 102 | 231863.75 | 102 | 141
103 | 4.92 | 103 | 1.21 | 103 | 245934.97 | 103 | 133
104 | 5.11 | 104 | 1.22 | 104 | 239530.37 | 104 | 150
105 | 4.92 | 105 | 1.19 | 105 | 241869.92 | 105 | 168
106 | 4.98 | 106 | 1.2 | 106 | 241767.08 | 106 | 144
107 | 5.11 | 107 | 1.22 | 107 | 239138.95 | 107 | 149
108 | 5.6 | 108 | 1.21 | 108 | 216607.16 | 108 | 161
109 | 4.79 | 109 | 1.2 | 109 | 249895.62 | 109 | 167
110 | 4.96 | 110 | 0.53 | 110 | 106250 | 110 | 180
111 | 4.15 | 111 | 0 | 111 | 0 | 111 | 192
112 | 1.46 | 112 | 0.59 | 112 | 405479.47 | 112 | 187
113 | 0 | 113 | 2.25 | 113 | 0 | 113 | 178
114 | 0 | 114 | 2.32 | 114 | 0 | 114 | 175
115 | 0.7 | 115 | 2.23 | 115 | 3188571.75 | 115 | 172
116 | 4.41 | 116 | 2.36 | 116 | 534467.19 | 116 | 170
117 | 5.75 | 117 | 2.65 | 117 | 460347.87 | 117 | 173
118 | 6.76 | 118 | 2.63 | 118 | 388905.37 | 118 | 181
119 | 7.6 | 119 | 2.64 | 119 | 347368.44 | 119 | 164
120 | 8.31 | 120 | 2.6 | 120 | 313116.75 | 120 | 167
121 | 9.25 | 121 | 2.53 | 121 | 273837.87 | 121 | 147
122 | 10.01 | 122 | 2.61 | 122 | 260339.67 | 122 | 144
123 | 10.78 | 123 | 2.38 | 123 | 220964.77 | 123 | 152
124 | 11.06 | 124 | 2.32 | 124 | 209764.94 | 124 | 151
125 | 11.83 | 125 | 2.25 | 125 | 189771.77 | 125 | 144
126 | 11.91 | 126 | 2.18 | 126 | 183375.33 | 126 | 129
127 | 12.12 | 127 | 2.14 | 127 | 176485.17 | 127 | 139
128 | 11.79 | 128 | 2.14 | 128 | 181170.5 | 128 | 170
129 | 12 | 129 | 1.98 | 129 | 164750.02 | 129 | 193
130 | 12.31 | 130 | 1.93 | 130 | 156539.41 | 130 | 174
131 | 11.83 | 131 | 1.97 | 131 | 166356.73 | 131 | 177
132 | 11.48 | 132 | 1.98 | 132 | 172299.66 | 132 | 160
133 | 11.46 | 133 | 1.78 | 133 | 154973.83 | 133 | 148
134 | 11.58 | 134 | 1.82 | 134 | 156908.47 | 134 | 170
135 | 11.52 | 135 | 1.83 | 135 | 159114.59 | 135 | 160
136 | 11.1 | 136 | 1.79 | 136 | 160810.83 | 136 | 179
137 | 11.29 | 137 | 1.69 | 137 | 149867.14 | 137 | 177
138 | 11.04 | 138 | 1.69 | 138 | 152717.39 | 138 | 169
139 | 10.45 | 139 | 1.71 | 139 | 163157.89 | 139 | 168
140 | 10.81 | 140 | 1.68 | 140 | 155319.17 | 140 | 154
141 | 10.25 | 141 | 1.68 | 141 | 163512.2 | 141 | 141
142 | 10.76 | 142 | 1.69 | 142 | 156784.39 | 142 | 170
143 | 10.42 | 143 | 1.56 | 143 | 149328.23 | 143 | 167
144 | 10.2 | 144 | 1.61 | 144 | 158137.27 | 144 | 153
145 | 10.1 | 145 | 1.66 | 145 | 164653.5 | 145 | 172
146 | 9.95 | 146 | 1.62 | 146 | 162713.58 | 146 | 162
147 | 10.34 | 147 | 1.61 | 147 | 155512.58 | 147 | 141
148 | 9.97 | 148 | 1.63 | 148 | 163791.41 | 148 | 178
149 | 10.13 | 149 | 1.67 | 149 | 164659.44 | 149 | 195
150 | 9.96 | 150 | 1.59 | 150 | 159136.55 | 150 | 186
151 | 10.57 | 151 | 1.65 | 151 | 156386.02 | 151 | 188
152 | 9.98 | 152 | 1.65 | 152 | 165230.48 | 152 | 156
153 | 10.14 | 153 | 1.58 | 153 | 155917.19 | 153 | 161
154 | 10.17 | 154 | 1.58 | 154 | 155260.58 | 154 | 164
155 | 10.09 | 155 | 1.62 | 155 | 160257.69 | 155 | 159
156 | 9.97 | 156 | 1.6 | 156 | 160782.36 | 156 | 162
157 | 10.1 | 157 | 1.53 | 157 | 151287.16 | 157 | 172
158 | 10 | 158 | 1.61 | 158 | 161400 | 158 | 170
159 | 9.9 | 159 | 1.62 | 159 | 163232.34 | 159 | 152
160 | 10 | 160 | 1.59 | 160 | 158700.02 | 160 | 161
161 | 9.98 | 161 | 1.62 | 161 | 162625.27 | 161 | 153
162 | 9.56 | 162 | 1.64 | 162 | 171757.34 | 162 | 156
163 | 10.03 | 163 | 1.59 | 163 | 158424.73 | 163 | 156
164 | 10.23 | 164 | 1.59 | 164 | 154936.48 | 164 | 151
165 | 9.96 | 165 | 1.66 | 165 | 167068.27 | 165 | 144
166 | 10.11 | 166 | 1.55 | 166 | 153610.3 | 166 | 153
167 | 10.07 | 167 | 1.57 | 167 | 155809.36 | 167 | 152
168 | 10.06 | 168 | 1.61 | 168 | 160437.39 | 168 | 166
169 | 10.16 | 169 | 1.62 | 169 | 158956.7 | 169 | 182
170 | 9.96 | 170 | 1.58 | 170 | 159036.14 | 170 | 194
171 | 10.17 | 171 | 1.6 | 171 | 157620.45 | 171 | 181
172 | 10.11 | 172 | 1.65 | 172 | 162710.2 | 172 | 172
173 | 10.06 | 173 | 1.54 | 173 | 152882.72 | 173 | 170
174 | 10.16 | 174 | 1.55 | 174 | 152755.91 | 174 | 163
175 | 10.01 | 175 | 1.65 | 175 | 164835.17 | 175 | 174
176 | 9.91 | 176 | 1.59 | 176 | 160746.72 | 176 | 175
177 | 9.86 | 177 | 1.57 | 177 | 158722.12 | 177 | 176
178 | 10.26 | 178 | 1.59 | 178 | 154775.83 | 178 | 160
179 | 9.61 | 179 | 1.62 | 179 | 168678.47 | 179 | 153
180 | 10.02 | 180 | 1.59 | 180 | 158882.25 | 180 | 157
181 | 9.53 | 181 | 1.62 | 181 | 169989.53 | 181 | 148
182 | 10.01 | 182 | 1.65 | 182 | 164635.37 | 182 | 145
183 | 10.07 | 183 | 1.59 | 183 | 157795.44 | 183 | 167
184 | 9.68 | 184 | 1.61 | 184 | 166012.42 | 184 | 166
185 | 10.12 | 185 | 1.64 | 185 | 162450.59 | 185 | 162
186 | 9.83 | 186 | 1.61 | 186 | 163886.06 | 186 | 156
187 | 10.04 | 187 | 1.61 | 187 | 159860.56 | 187 | 167
188 | 10.04 | 188 | 1.6 | 188 | 159760.97 | 188 | 170
189 | 10.23 | 189 | 1.63 | 189 | 158944.3 | 189 | 187
190 | 9.95 | 190 | 1.59 | 190 | 160100.5 | 190 | 189
191 | 10.05 | 191 | 1.62 | 191 | 161492.55 | 191 | 170
192 | 10.29 | 192 | 1.65 | 192 | 159961.14 | 192 | 170
193 | 10.21 | 193 | 1.6 | 193 | 157002.94 | 193 | 167
194 | 9.85 | 194 | 1.59 | 194 | 161624.39 | 194 | 164
195 | 10.06 | 195 | 1.62 | 195 | 161232.62 | 195 | 160
196 | 10.08 | 196 | 1.6 | 196 | 158829.37 | 196 | 163
197 | 9.81 | 197 | 1.58 | 197 | 161162.09 | 197 | 171
198 | 10.05 | 198 | 1.62 | 198 | 160995.03 | 198 | 158
199 | 10.2 | 199 | 1.63 | 199 | 159607.84 | 199 | 159
200 | 9.84 | 200 | 1.52 | 200 | 154369.92 | 200 | 161
201 | 10.4 | 201 | 1.65 | 201 | 158269.23 | 201 | 156
202 | 10.08 | 202 | 1.66 | 202 | 164484.14 | 202 | 163
203 | 9.69 | 203 | 1.58 | 203 | 162538.7 | 203 | 146
204 | 9.97 | 204 | 1.59 | 204 | 159779.36 | 204 | 140
205 | 10.04 | 205 | 1.63 | 205 | 162450.2 | 205 | 159
206 | 10 | 206 | 1.6 | 206 | 160400.02 | 206 | 160
207 | 9.72 | 207 | 1.57 | 207 | 161419.78 | 207 | 158
208 | 9.78 | 208 | 1.62 | 208 | 165848.69 | 208 | 179
209 | 10.13 | 209 | 1.64 | 209 | 162191.53 | 209 | 178
210 | 9.56 | 210 | 1.59 | 210 | 166527.22 | 210 | 184
211 | 10.25 | 211 | 1.64 | 211 | 160292.69 | 211 | 187
212 | 10.23 | 212 | 1.66 | 212 | 162463.36 | 212 | 171
213 | 10.14 | 213 | 1.61 | 213 | 159073 | 213 | 170
214 | 9.81 | 214 | 1.6 | 214 | 162691.14 | 214 | 161
215 | 10.08 | 215 | 1.63 | 215 | 162103.17 | 215 | 171
216 | 10.02 | 216 | 1.63 | 216 | 163073.87 | 216 | 175
217 | 9.82 | 217 | 1.61 | 217 | 163951.14 | 217 | 158
218 | 9.65 | 218 | 1.64 | 218 | 170259.09 | 218 | 161
219 | 9.82 | 219 | 1.64 | 219 | 167311.64 | 219 | 156
220 | 9.84 | 220 | 1.64 | 220 | 166666.67 | 220 | 158
221 | 10 | 221 | 1.64 | 221 | 163500.02 | 221 | 156
222 | 10.6 | 222 | 1.65 | 222 | 155283.02 | 222 | 166
223 | 9.89 | 223 | 1.62 | 223 | 164206.28 | 223 | 162
224 | 9.81 | 224 | 1.66 | 224 | 168705.42 | 224 | 149
225 | 9.95 | 225 | 1.68 | 225 | 168944.73 | 225 | 155
226 | 9.96 | 226 | 1.63 | 226 | 163855.42 | 226 | 148
227 | 10.01 | 227 | 1.62 | 227 | 161338.67 | 227 | 158
228 | 9.93 | 228 | 1.64 | 228 | 165357.52 | 228 | 188
229 | 10.15 | 229 | 1.67 | 229 | 164137.94 | 229 | 184
230 | 9.75 | 230 | 1.65 | 230 | 169025.66 | 230 | 187
231 | 10.08 | 231 | 1.65 | 231 | 163194.47 | 231 | 168
232 | 9.93 | 232 | 1.69 | 232 | 170292.06 | 232 | 169
233 | 9.95 | 233 | 1.6 | 233 | 160301.5 | 233 | 156
234 | 10.05 | 234 | 1.62 | 234 | 160796.03 | 234 | 159
235 | 10.13 | 235 | 1.67 | 235 | 164560.72 | 235 | 151
236 | 10.01 | 236 | 1.65 | 236 | 164535.47 | 236 | 175
237 | 9.92 | 237 | 1.6 | 237 | 161189.53 | 237 | 160
238 | 10.01 | 238 | 1.67 | 238 | 166533.47 | 238 | 157
239 | 10.23 | 239 | 1.66 | 239 | 162561.12 | 239 | 149
240 | 9.76 | 240 | 1.61 | 240 | 165163.94 | 240 | 144
241 | 10.41 | 241 | 1.66 | 241 | 159269.94 | 241 | 149
242 | 10.08 | 242 | 1.66 | 242 | 165079.37 | 242 | 163
243 | 9.72 | 243 | 1.62 | 243 | 166563.81 | 243 | 160
244 | 10.03 | 244 | 1.64 | 244 | 163808.58 | 244 | 164
245 | 9.78 | 245 | 1.72 | 245 | 175460.12 | 245 | 151
246 | 9.8 | 246 | 1.63 | 246 | 166428.56 | 246 | 162
247 | 9.9 | 247 | 1.62 | 247 | 163333.36 | 247 | 149
248 | 10.11 | 248 | 1.68 | 248 | 166468.86 | 248 | 166
249 | 9.62 | 249 | 1.69 | 249 | 175155.94 | 249 | 182
250 | 9.91 | 250 | 1.65 | 250 | 166700.31 | 250 | 191
251 | 10.04 | 251 | 1.67 | 251 | 166733.08 | 251 | 190
252 | 9.9 | 252 | 1.74 | 252 | 176060.61 | 252 | 160
253 | 10.09 | 253 | 1.67 | 253 | 165213.08 | 253 | 146
254 | 9.85 | 254 | 1.65 | 254 | 167614.22 | 254 | 157
255 | 9.96 | 255 | 1.69 | 255 | 169879.52 | 255 | 167
256 | 10.04 | 256 | 1.66 | 256 | 165737.06 | 256 | 174
257 | 10.16 | 257 | 1.64 | 257 | 161515.75 | 257 | 176
258 | 9.84 | 258 | 1.71 | 258 | 173780.48 | 258 | 169
259 | 9.85 | 259 | 1.65 | 259 | 167106.61 | 259 | 149
260 | 10.1 | 260 | 1.66 | 260 | 163861.41 | 260 | 143
261 | 10.32 | 261 | 1.68 | 261 | 162693.81 | 261 | 152
262 | 10.12 | 262 | 1.69 | 262 | 166600.8 | 262 | 166
263 | 9.89 | 263 | 1.64 | 263 | 165621.86 | 263 | 172
264 | 10.1 | 264 | 1.66 | 264 | 164455.47 | 264 | 164
265 | 10 | 265 | 1.7 | 265 | 169600.02 | 265 | 160
266 | 9.96 | 266 | 1.64 | 266 | 164759.05 | 266 | 147
267 | 10.03 | 267 | 1.64 | 267 | 163310.08 | 267 | 151
268 | 10.15 | 268 | 1.69 | 268 | 166601 | 268 | 172
269 | 10.1 | 269 | 1.68 | 269 | 166237.66 | 269 | 196
270 | 9.73 | 270 | 1.65 | 270 | 169475.86 | 270 | 183
271 | 10.1 | 271 | 1.7 | 271 | 168217.86 | 271 | 173
272 | 9.94 | 272 | 1.66 | 272 | 167102.64 | 272 | 157
273 | 10.1 | 273 | 1.64 | 273 | 161980.22 | 273 | 163
274 | 9.96 | 274 | 1.66 | 274 | 166164.67 | 274 | 150
275 | 10.07 | 275 | 1.68 | 275 | 167130.09 | 275 | 160
276 | 9.93 | 276 | 1.66 | 276 | 167371.61 | 276 | 179
277 | 9.86 | 277 | 1.66 | 277 | 168559.84 | 277 | 174
278 | 9.99 | 278 | 1.66 | 278 | 166366.37 | 278 | 170
279 | 10.01 | 279 | 1.67 | 279 | 167032.97 | 279 | 160
280 | 10 | 280 | 1.67 | 280 | 166600.02 | 280 | 144
281 | 9.77 | 281 | 1.69 | 281 | 173080.89 | 281 | 147
282 | 9.94 | 282 | 1.7 | 282 | 171428.59 | 282 | 160
283 | 9.99 | 283 | 1.65 | 283 | 165565.56 | 283 | 172
284 | 10.1 | 284 | 1.69 | 284 | 167227.75 | 284 | 170
285 | 9.98 | 285 | 1.68 | 285 | 168336.69 | 285 | 166
286 | 10.04 | 286 | 1.66 | 286 | 165438.27 | 286 | 158
287 | 9.98 | 287 | 1.66 | 287 | 165931.89 | 287 | 144
288 | 10.04 | 288 | 1.7 | 288 | 168824.72 | 288 | 182
289 | 10.05 | 289 | 1.68 | 289 | 166865.67 | 289 | 190
290 | 10.01 | 290 | 1.67 | 290 | 166433.58 | 290 | 196
291 | 10.2 | 291 | 1.65 | 291 | 161666.67 | 291 | 181
292 | 9.88 | 292 | 1.7 | 292 | 172064.78 | 292 | 171
293 | 10.21 | 293 | 1.66 | 293 | 162879.55 | 293 | 173
294 | 9.79 | 294 | 1.65 | 294 | 168947.91 | 294 | 165
295 | 10.13 | 295 | 1.69 | 295 | 166732.48 | 295 | 157
296 | 9.87 | 296 | 1.67 | 296 | 169604.87 | 296 | 160
297 | 10.02 | 297 | 1.63 | 297 | 162175.66 | 297 | 181
298 | 10.06 | 298 | 1.69 | 298 | 167495.05 | 298 | 165
299 | 10.06 | 299 | 1.66 | 299 | 165009.95 | 299 | 156
300 | 9.91 | 300 | 1.67 | 300 | 168213.94 | 300 | 157
301 | 9.51 | 301 | 1.69 | 301 | 177602.53 | 301 | 155
302 | 9.88 | 302 | 1.71 | 302 | 173178.14 | 302 | 167
303 | 9.8 | 303 | 1.67 | 303 | 170408.16 | 303 | 164
304 | 10.11 | 304 | 1.65 | 304 | 163105.84 | 304 | 161
305 | 10.12 | 305 | 1.7 | 305 | 167885.37 | 305 | 151
306 | 10.09 | 306 | 1.68 | 306 | 166204.17 | 306 | 165
307 | 9.79 | 307 | 1.66 | 307 | 169050.06 | 307 | 147
308 | 10.2 | 308 | 1.71 | 308 | 167745.11 | 308 | 178
309 | 10.01 | 309 | 1.69 | 309 | 168531.47 | 309 | 199
310 | 9.98 | 310 | 1.64 | 310 | 163927.87 | 310 | 188
311 | 9.91 | 311 | 1.69 | 311 | 170232.11 | 311 | 180
312 | 10.36 | 312 | 1.71 | 312 | 164768.37 | 312 | 171
313 | 10.04 | 313 | 1.64 | 313 | 163147.44 | 313 | 166
314 | 10.12 | 314 | 1.66 | 314 | 163932.8 | 314 | 161
315 | 10.15 | 315 | 1.65 | 315 | 162660.11 | 315 | 173
316 | 10.2 | 316 | 1.65 | 316 | 161274.52 | 316 | 167
317 | 9.93 | 317 | 1.64 | 317 | 165558.92 | 317 | 158
318 | 9.75 | 318 | 1.68 | 318 | 172717.95 | 318 | 152
319 | 9.87 | 319 | 1.68 | 319 | 170010.14 | 319 | 154
320 | 9.94 | 320 | 1.67 | 320 | 168410.47 | 320 | 158
321 | 10.13 | 321 | 1.69 | 321 | 166929.92 | 321 | 149
322 | 9.95 | 322 | 1.68 | 322 | 169045.22 | 322 | 159
323 | 10.15 | 323 | 1.65 | 323 | 162364.56 | 323 | 152
324 | 10.16 | 324 | 1.66 | 324 | 162893.72 | 324 | 171
325 | 10.01 | 325 | 1.68 | 325 | 168231.77 | 325 | 162
326 | 10.03 | 326 | 1.65 | 326 | 164307.09 | 326 | 159
327 | 10.12 | 327 | 1.63 | 327 | 160770.77 | 327 | 154
328 | 10 | 328 | 1.66 | 328 | 165900 | 328 | 171
329 | 10.27 | 329 | 1.67 | 329 | 162901.67 | 329 | 189
330 | 9.75 | 330 | 1.64 | 330 | 167897.45 | 330 | 193
331 | 10.11 | 331 | 1.67 | 331 | 164985.19 | 331 | 179
332 | 9.73 | 332 | 1.69 | 332 | 173997.95 | 332 | 175
333 | 9.96 | 333 | 1.68 | 333 | 168373.5 | 333 | 165
334 | 10.02 | 334 | 1.64 | 334 | 163772.47 | 334 | 166
335 | 10.13 | 335 | 1.66 | 335 | 163968.42 | 335 | 155
336 | 10.05 | 336 | 1.66 | 336 | 164975.14 | 336 | 155
337 | 9.77 | 337 | 1.63 | 337 | 166632.56 | 337 | 172
338 | 10.27 | 338 | 1.67 | 338 | 162999.03 | 338 | 171
339 | 9.71 | 339 | 1.67 | 339 | 172090.64 | 339 | 158
340 | 10.04 | 340 | 1.67 | 340 | 166633.48 | 340 | 154
341 | 9.96 | 341 | 1.65 | 341 | 165562.25 | 341 | 157
342 | 9.93 | 342 | 1.7 | 342 | 171097.7 | 342 | 149
343 | 10.08 | 343 | 1.65 | 343 | 163591.28 | 343 | 160
344 | 10.17 | 344 | 1.65 | 344 | 162143.58 | 344 | 173
345 | 10.22 | 345 | 1.68 | 345 | 164090.03 | 345 | 163
346 | 10.02 | 346 | 1.66 | 346 | 166067.87 | 346 | 172
347 | 10.03 | 347 | 1.64 | 347 | 163310.08 | 347 | 161
348 | 10.08 | 348 | 1.64 | 348 | 162698.44 | 348 | 176
349 | 9.97 | 349 | 1.67 | 349 | 167101.33 | 349 | 175
350 | 10.33 | 350 | 1.63 | 350 | 157502.42 | 350 | 189
351 | 10.27 | 351 | 1.66 | 351 | 161343.73 | 351 | 189
352 | 10.04 | 352 | 1.68 | 352 | 167529.89 | 352 | 172
353 | 9.89 | 353 | 1.63 | 353 | 164509.62 | 353 | 154
354 | 10.1 | 354 | 1.61 | 354 | 159802 | 354 | 165
355 | 9.95 | 355 | 1.64 | 355 | 164824.12 | 355 | 167
356 | 9.98 | 356 | 1.63 | 356 | 163727.48 | 356 | 171
357 | 10.08 | 357 | 1.59 | 357 | 157440.5 | 357 | 170
358 | 9.69 | 358 | 1.66 | 358 | 171620.23 | 358 | 158
359 | 10.14 | 359 | 1.67 | 359 | 164595.67 | 359 | 149
360 | 9.93 | 360 | 1.64 | 360 | 164652.59 | 360 | 163
361 | 9.73 | 361 | 1.68 | 361 | 172970.2 | 361 | 146
362 | 10.03 | 362 | 1.69 | 362 | 168394.83 | 362 | 162
363 | 9.79 | 363 | 1.62 | 363 | 165781.41 | 363 | 141
364 | 9.89 | 364 | 1.65 | 364 | 166734.08 | 364 | 148
365 | 10.05 | 365 | 1.71 | 365 | 170447.77 | 365 | 168
366 | 9.93 | 366 | 1.62 | 366 | 163343.42 | 366 | 155
367 | 10.01 | 367 | 1.61 | 367 | 160439.56 | 367 | 166
368 | 10.13 | 368 | 1.66 | 368 | 164165.86 | 368 | 174
369 | 9.81 | 369 | 1.68 | 369 | 171457.7 | 369 | 185
370 | 10.13 | 370 | 1.65 | 370 | 162685.11 | 370 | 178
371 | 10.31 | 371 | 1.68 | 371 | 163142.59 | 371 | 178
372 | 9.83 | 372 | 1.67 | 372 | 170193.3 | 372 | 159
373 | 9.9 | 373 | 1.64 | 373 | 165757.58 | 373 | 174
374 | 10.11 | 374 | 1.63 | 374 | 161622.17 | 374 | 176
375 | 10.33 | 375 | 1.67 | 375 | 161761.87 | 375 | 153
376 | 10.11 | 376 | 1.69 | 376 | 167062.33 | 376 | 173
377 | 10.2 | 377 | 1.62 | 377 | 159215.69 | 377 | 174
378 | 9.8 | 378 | 1.64 | 378 | 167551.03 | 378 | 171
379 | 9.86 | 379 | 1.66 | 379 | 168154.19 | 379 | 171
380 | 9.8 | 380 | 1.61 | 380 | 164285.72 | 380 | 155
381 | 10.26 | 381 | 1.66 | 381 | 162183.23 | 381 | 149
382 | 9.95 | 382 | 1.67 | 382 | 167638.2 | 382 | 146
383 | 10 | 383 | 1.63 | 383 | 163200 | 383 | 155
384 | 10.09 | 384 | 1.62 | 384 | 160951.44 | 384 | 154
385 | 10.04 | 385 | 1.66 | 385 | 165637.47 | 385 | 148
386 | 10.15 | 386 | 1.63 | 386 | 160689.67 | 386 | 156
387 | 9.88 | 387 | 1.62 | 387 | 163663.97 | 387 | 150
388 | 10.13 | 388 | 1.65 | 388 | 162388.95 | 388 | 172
389 | 9.93 | 389 | 1.67 | 389 | 167673.73 | 389 | 191
390 | 10.08 | 390 | 1.62 | 390 | 160714.3 | 390 | 178
391 | 10.13 | 391 | 1.65 | 391 | 163178.69 | 391 | 179
392 | 9.92 | 392 | 1.68 | 392 | 169556.45 | 392 | 177
393 | 9.89 | 393 | 1.64 | 393 | 165520.75 | 393 | 172
394 | 9.75 | 394 | 1.63 | 394 | 167487.19 | 394 | 166
395 | 10.18 | 395 | 1.64 | 395 | 161100.2 | 395 | 183
396 | 9.89 | 396 | 1.64 | 396 | 166127.42 | 396 | 168
397 | 9.88 | 397 | 1.63 | 397 | 165384.62 | 397 | 177
398 | 9.8 | 398 | 1.67 | 398 | 170816.31 | 398 | 170
399 | 10.33 | 399 | 1.67 | 399 | 161858.67 | 399 | 161
400 | 10.11 | 400 | 1.64 | 400 | 162215.64 | 400 | 154
401 | 10.53 | 401 | 1.67 | 401 | 158404.58 | 401 | 159
402 | 9.71 | 402 | 1.67 | 402 | 171575.7 | 402 | 162
403 | 10.05 | 403 | 1.61 | 403 | 160099.5 | 403 | 159
404 | 9.88 | 404 | 1.64 | 404 | 165485.84 | 404 | 149
405 | 10.03 | 405 | 1.67 | 405 | 166799.61 | 405 | 161
406 | 9.87 | 406 | 1.64 | 406 | 165754.81 | 406 | 177
407 | 9.84 | 407 | 1.63 | 407 | 165955.31 | 407 | 163
408 | 10 | 408 | 1.65 | 408 | 164600 | 408 | 181
409 | 10.26 | 409 | 1.67 | 409 | 162670.56 | 409 | 184
410 | 9.51 | 410 | 1.64 | 410 | 172555.19 | 410 | 192
411 | 10.11 | 411 | 1.68 | 411 | 165776.47 | 411 | 192
412 | 10.14 | 412 | 1.68 | 412 | 166074.97 | 412 | 171
413 | 10.16 | 413 | 1.63 | 413 | 160236.22 | 413 | 175
414 | 9.86 | 414 | 1.62 | 414 | 164097.37 | 414 | 162
415 | 10.15 | 415 | 1.68 | 415 | 165418.75 | 415 | 182
416 | 10.08 | 416 | 1.65 | 416 | 163492.08 | 416 | 187
417 | 9.94 | 417 | 1.62 | 417 | 163279.69 | 417 | 158
418 | 10.03 | 418 | 1.67 | 418 | 166301.09 | 418 | 161
419 | 10.21 | 419 | 1.67 | 419 | 163075.44 | 419 | 151
420 | 9.79 | 420 | 1.63 | 420 | 166598.58 | 420 | 178
421 | 9.9 | 421 | 1.66 | 421 | 167878.81 | 421 | 166
422 | 10.43 | 422 | 1.67 | 422 | 159827.44 | 422 | 171
423 | 10 | 423 | 1.62 | 423 | 161600.02 | 423 | 157
424 | 9.98 | 424 | 1.63 | 424 | 163627.28 | 424 | 174
425 | 9.9 | 425 | 1.68 | 425 | 169595.98 | 425 | 175
426 | 9.96 | 426 | 1.63 | 426 | 163554.22 | 426 | 161
427 | 9.85 | 427 | 1.62 | 427 | 163959.41 | 427 | 161
428 | 9.95 | 428 | 1.7 | 428 | 170854.27 | 428 | 189
429 | 10.22 | 429 | 1.65 | 429 | 161643.84 | 429 | 188
430 | 10.39 | 430 | 1.61 | 430 | 155341.7 | 430 | 177
431 | 9.69 | 431 | 1.67 | 431 | 172342.62 | 431 | 186
432 | 9.73 | 432 | 1.66 | 432 | 170709.16 | 432 | 176
433 | 9.73 | 433 | 1.63 | 433 | 167934.23 | 433 | 162
434 | 9.96 | 434 | 1.65 | 434 | 165160.64 | 434 | 176
435 | 10.12 | 435 | 1.68 | 435 | 165810.28 | 435 | 169
436 | 9.79 | 436 | 1.64 | 436 | 167007.16 | 436 | 169
437 | 9.92 | 437 | 1.66 | 437 | 167036.3 | 437 | 180
438 | 9.83 | 438 | 1.69 | 438 | 171922.7 | 438 | 160
439 | 10.09 | 439 | 1.68 | 439 | 166303.28 | 439 | 142
440 | 9.66 | 440 | 1.63 | 440 | 168633.55 | 440 | 147
441 | 9.85 | 441 | 1.69 | 441 | 171269.05 | 441 | 143
442 | 10.03 | 442 | 1.7 | 442 | 169690.94 | 442 | 162
443 | 9.91 | 443 | 1.63 | 443 | 164883.97 | 443 | 165
444 | 10.15 | 444 | 1.67 | 444 | 164532.03 | 444 | 155
445 | 10.17 | 445 | 1.7 | 445 | 166666.67 | 445 | 164
446 | 10 | 446 | 1.64 | 446 | 163500.02 | 446 | 160
447 | 10.22 | 447 | 1.7 | 447 | 165851.3 | 447 | 147
448 | 9.88 | 448 | 1.69 | 448 | 170951.42 | 448 | 174
449 | 9.91 | 449 | 1.7 | 449 | 171140.27 | 449 | 184
450 | 9.8 | 450 | 1.65 | 450 | 167959.19 | 450 | 182
451 | 10.55 | 451 | 1.69 | 451 | 160379.14 | 451 | 172
452 | 9.88 | 452 | 1.69 | 452 | 170850.2 | 452 | 171
453 | 10.13 | 453 | 1.64 | 453 | 161796.64 | 453 | 169
454 | 10.11 | 454 | 1.65 | 454 | 163600.41 | 454 | 175
455 | 10.3 | 455 | 1.68 | 455 | 162718.45 | 455 | 167
456 | 10.11 | 456 | 1.62 | 456 | 160336.31 | 456 | 176
457 | 9.96 | 457 | 1.62 | 457 | 162851.41 | 457 | 157
458 | 10.07 | 458 | 1.65 | 458 | 164150.97 | 458 | 168
459 | 10.06 | 459 | 1.66 | 459 | 164811.16 | 459 | 160
460 | 10.01 | 460 | 1.63 | 460 | 163136.87 | 460 | 154
461 | 9.82 | 461 | 1.7 | 461 | 173523.44 | 461 | 153
462 | 10.12 | 462 | 1.69 | 462 | 167292.48 | 462 | 148
463 | 10.12 | 463 | 1.61 | 463 | 159189.73 | 463 | 158
464 | 10.01 | 464 | 1.63 | 464 | 162937.06 | 464 | 157
465 | 10 | 465 | 1.67 | 465 | 166700 | 465 | 151
466 | 10.19 | 466 | 1.63 | 466 | 159764.48 | 466 | 159
467 | 9.76 | 467 | 1.61 | 467 | 164959.03 | 467 | 162
468 | 9.85 | 468 | 1.68 | 468 | 170761.44 | 468 | 188
469 | 10.33 | 469 | 1.67 | 469 | 161181.03 | 469 | 179
470 | 9.82 | 470 | 1.61 | 470 | 164154.81 | 470 | 179
471 | 10.12 | 471 | 1.65 | 471 | 163339.92 | 471 | 178
472 | 9.83 | 472 | 1.68 | 472 | 171312.31 | 472 | 168
473 | 9.76 | 473 | 1.64 | 473 | 167725.41 | 473 | 175
474 | 9.83 | 474 | 1.65 | 474 | 167344.87 | 474 | 166
475 | 10.09 | 475 | 1.7 | 475 | 168582.77 | 475 | 174
476 | 9.85 | 476 | 1.63 | 476 | 165482.25 | 476 | 168
477 | 10 | 477 | 1.64 | 477 | 164000.02 | 477 | 172
478 | 10.03 | 478 | 1.68 | 478 | 167497.52 | 478 | 159
479 | 10.26 | 479 | 1.67 | 479 | 163060.44 | 479 | 150
480 | 10.55 | 480 | 1.65 | 480 | 156113.75 | 480 | 155
481 | 9.56 | 481 | 1.67 | 481 | 174267.8 | 481 | 156
482 | 10.06 | 482 | 1.67 | 482 | 166202.8 | 482 | 158
483 | 9.98 | 483 | 1.63 | 483 | 163326.69 | 483 | 176
484 | 10.05 | 484 | 1.64 | 484 | 163184.09 | 484 | 151
485 | 9.96 | 485 | 1.68 | 485 | 168172.69 | 485 | 153
486 | 9.97 | 486 | 1.64 | 486 | 164493.5 | 486 | 151
487 | 9.95 | 487 | 1.62 | 487 | 162613.06 | 487 | 159
488 | 9.83 | 488 | 1.67 | 488 | 170193.3 | 488 | 182
489 | 9.85 | 489 | 1.69 | 489 | 171370.58 | 489 | 175
490 | 9.66 | 490 | 1.65 | 490 | 170910.98 | 490 | 186
491 | 10.2 | 491 | 1.69 | 491 | 165490.2 | 491 | 187
492 | 10.07 | 492 | 1.7 | 492 | 168818.28 | 492 | 165
493 | 10 | 493 | 1.66 | 493 | 166200.02 | 493 | 170
494 | 10.1 | 494 | 1.62 | 494 | 160000.02 | 494 | 176
495 | 10.08 | 495 | 1.63 | 495 | 162103.17 | 495 | 171
496 | 10.21 | 496 | 1.65 | 496 | 161508.34 | 496 | 167
497 | 10.08 | 497 | 1.63 | 497 | 161507.94 | 497 | 170
498 | 10.1 | 498 | 1.67 | 498 | 164950.52 | 498 | 170
499 | 9.88 | 499 | 1.68 | 499 | 169635.64 | 499 | 159
500 | 10.01 | 500 | 1.63 | 500 | 162737.27 | 500 | 165
501 | 9.95 | 501 | 1.64 | 501 | 165226.12 | 501 | 163
502 | 9.84 | 502 | 1.68 | 502 | 170731.7 | 502 | 169
503 | 9.75 | 503 | 1.64 | 503 | 167897.45 | 503 | 160
504 | 9.92 | 504 | 1.65 | 504 | 166733.87 | 504 | 161
505 | 10.05 | 505 | 1.7 | 505 | 168656.72 | 505 | 168
506 | 10.03 | 506 | 1.64 | 506 | 163609.17 | 506 | 166
507 | 10.06 | 507 | 1.64 | 507 | 162823.08 | 507 | 168
508 | 10.11 | 508 | 1.72 | 508 | 170128.59 | 508 | 187
509 | 9.98 | 509 | 1.67 | 509 | 167134.28 | 509 | 190
510 | 10.02 | 510 | 1.64 | 510 | 164071.86 | 510 | 182
511 | 10.15 | 511 | 1.68 | 511 | 165517.25 | 511 | 185
512 | 9.98 | 512 | 1.68 | 512 | 167835.69 | 512 | 175
513 | 10.11 | 513 | 1.63 | 513 | 160830.87 | 513 | 177
514 | 10.11 | 514 | 1.65 | 514 | 163204.77 | 514 | 170
515 | 10.1 | 515 | 1.67 | 515 | 165148.55 | 515 | 168
516 | 9.96 | 516 | 1.63 | 516 | 163955.84 | 516 | 163
517 | 9.98 | 517 | 1.64 | 517 | 164228.47 | 517 | 173
518 | 10.13 | 518 | 1.66 | 518 | 164165.86 | 518 | 159
519 | 10.01 | 519 | 1.65 | 519 | 164735.25 | 519 | 149
520 | 10.23 | 520 | 1.63 | 520 | 159726.31 | 520 | 149
521 | 9.73 | 521 | 1.67 | 521 | 171531.34 | 521 | 149
522 | 10.27 | 522 | 1.71 | 522 | 166114.91 | 522 | 153
523 | 10 | 523 | 1.63 | 523 | 163400.02 | 523 | 153
524 | 10.01 | 524 | 1.61 | 524 | 160939.06 | 524 | 156
525 | 10.01 | 525 | 1.66 | 525 | 165734.27 | 525 | 160
526 | 10.01 | 526 | 1.63 | 526 | 162837.16 | 526 | 161
527 | 10.08 | 527 | 1.61 | 527 | 160119.06 | 527 | 159
528 | 9.75 | 528 | 1.66 | 528 | 170666.69 | 528 | 179
529 | 10.15 | 529 | 1.66 | 529 | 163940.89 | 529 | 190
530 | 9.75 | 530 | 1.63 | 530 | 166871.8 | 530 | 173
531 | 10.55 | 531 | 1.66 | 531 | 156872.03 | 531 | 187
532 | 10.02 | 532 | 1.68 | 532 | 167564.89 | 532 | 177
533 | 9.9 | 533 | 1.6 | 533 | 161616.17 | 533 | 170
534 | 10.2 | 534 | 1.61 | 534 | 157549.03 | 534 | 156
535 | 9.91 | 535 | 1.67 | 535 | 168314.84 | 535 | 167
536 | 10 | 536 | 1.62 | 536 | 161800.02 | 536 | 187
537 | 9.81 | 537 | 1.61 | 537 | 164424.06 | 537 | 175
538 | 10.1 | 538 | 1.67 | 538 | 165049.52 | 538 | 172
539 | 9.94 | 539 | 1.65 | 539 | 166096.58 | 539 | 152
540 | 9.8 | 540 | 1.63 | 540 | 166326.53 | 540 | 162
541 | 9.73 | 541 | 1.68 | 541 | 172148 | 541 | 162
542 | 10.1 | 542 | 1.69 | 542 | 167029.72 | 542 | 164
543 | 9.65 | 543 | 1.62 | 543 | 167979.28 | 543 | 158
544 | 10.13 | 544 | 1.65 | 544 | 162685.11 | 544 | 164
545 | 10.11 | 545 | 1.68 | 545 | 165776.47 | 545 | 162
546 | 10.04 | 546 | 1.63 | 546 | 162450.2 | 546 | 166
547 | 9.89 | 547 | 1.58 | 547 | 160161.8 | 547 | 169
548 | 9.81 | 548 | 1.66 | 548 | 169215.09 | 548 | 174
549 | 9.97 | 549 | 1.68 | 549 | 168204.62 | 549 | 181
550 | 9.96 | 550 | 1.64 | 550 | 164658.64 | 550 | 185
551 | 10.01 | 551 | 1.68 | 551 | 167632.37 | 551 | 182
552 | 9.98 | 552 | 1.69 | 552 | 169539.09 | 552 | 179
553 | 9.97 | 553 | 1.65 | 553 | 165897.72 | 553 | 175
554 | 10.04 | 554 | 1.63 | 554 | 162450.2 | 554 | 171
555 | 10.22 | 555 | 1.66 | 555 | 162720.17 | 555 | 162
556 | 10.2 | 556 | 1.65 | 556 | 161862.75 | 556 | 171
557 | 9.93 | 557 | 1.64 | 557 | 164853.98 | 557 | 171
558 | 9.84 | 558 | 1.67 | 558 | 170121.95 | 558 | 165
559 | 9.78 | 559 | 1.67 | 559 | 170654.41 | 559 | 160
560 | 10.15 | 560 | 1.61 | 560 | 158817.75 | 560 | 166
561 | 9.63 | 561 | 1.69 | 561 | 175181.73 | 561 | 149
562 | 10.1 | 562 | 1.69 | 562 | 167623.78 | 562 | 167
563 | 9.87 | 563 | 1.64 | 563 | 166464.05 | 563 | 160
564 | 9.9 | 564 | 1.66 | 564 | 167777.81 | 564 | 170
565 | 10.21 | 565 | 1.71 | 565 | 167580.81 | 565 | 170
566 | 9.99 | 566 | 1.65 | 566 | 165265.27 | 566 | 169
567 | 10.15 | 567 | 1.6 | 567 | 158029.58 | 567 | 176
568 | 10.13 | 568 | 1.69 | 568 | 167028.64 | 568 | 182
569 | 10.23 | 569 | 1.67 | 569 | 162952.11 | 569 | 190
570 | 9.96 | 570 | 1.63 | 570 | 163955.84 | 570 | 207
571 | 9.79 | 571 | 1.68 | 571 | 171705.83 | 571 | 192
572 | 10.76 | 572 | 1.72 | 572 | 159758.37 | 572 | 179
573 | 9.93 | 573 | 1.63 | 573 | 163746.23 | 573 | 180
574 | 10.13 | 574 | 1.65 | 574 | 162487.67 | 574 | 174
575 | 10.05 | 575 | 1.66 | 575 | 164975.14 | 575 | 174
576 | 9.93 | 576 | 1.63 | 576 | 164048.34 | 576 | 182
577 | 9.96 | 577 | 1.62 | 577 | 162851.41 | 577 | 193
578 | 10.01 | 578 | 1.67 | 578 | 166433.58 | 578 | 175
579 | 9.93 | 579 | 1.64 | 579 | 165357.52 | 579 | 175
580 | 10.43 | 580 | 1.6 | 580 | 153020.14 | 580 | 180
581 | 9.56 | 581 | 1.66 | 581 | 173117.17 | 581 | 161
582 | 10.05 | 582 | 1.69 | 582 | 167661.7 | 582 | 163
583 | 9.83 | 583 | 1.62 | 583 | 164496.45 | 583 | 166
584 | 9.93 | 584 | 1.65 | 584 | 165659.64 | 584 | 162
585 | 9.98 | 585 | 1.68 | 585 | 168537.09 | 585 | 177
586 | 10 | 586 | 1.64 | 586 | 163700.02 | 586 | 178
587 | 9.91 | 587 | 1.6 | 587 | 161554 | 587 | 177
588 | 10.14 | 588 | 1.68 | 588 | 165976.34 | 588 | 192
589 | 9.92 | 589 | 1.66 | 589 | 167137.11 | 589 | 191
590 | 9.96 | 590 | 1.64 | 590 | 164558.23 | 590 | 189
591 | 9.78 | 591 | 1.68 | 591 | 171574.66 | 591 | 188
592 | 10.46 | 592 | 1.68 | 592 | 160325.05 | 592 | 174
593 | 9.76 | 593 | 1.62 | 593 | 165471.31 | 593 | 173
594 | 9.97 | 594 | 1.62 | 594 | 162888.67 | 594 | 182
595 | 9.91 | 595 | 1.67 | 595 | 168213.94 | 595 | 177
596 | 10.2 | 596 | 1.64 | 596 | 160784.33 | 596 | 191
597 | 9.84 | 597 | 1.64 | 597 | 166361.8 | 597 | 189
598 | 10.11 | 598 | 1.66 | 598 | 163996.06 | 598 | 178
599 | 10.73 | 599 | 1.67 | 599 | 155172.42 | 599 | 168
600 | 9.71 | 600 | 1.64 | 600 | 169309.98 | 600 | 157
601 | 10.62 | 601 | 1.67 | 601 | 156873.84 | 601 | 168
602 | 10.11 | 602 | 1.66 | 602 | 164391.7 | 602 | 179
603 | 9.86 | 603 | 1.6 | 603 | 161764.72 | 603 | 171
604 | 10.03 | 604 | 1.63 | 604 | 162313.06 | 604 | 166
605 | 10.03 | 605 | 1.64 | 605 | 163609.17 | 605 | 171
606 | 10.09 | 606 | 1.62 | 606 | 160059.47 | 606 | 169
607 | 9.78 | 607 | 1.6 | 607 | 163701.44 | 607 | 167
608 | 10.29 | 608 | 1.65 | 608 | 160738.59 | 608 | 181
609 | 9.8 | 609 | 1.64 | 609 | 167448.98 | 609 | 197
610 | 9.97 | 610 | 1.61 | 610 | 161685.08 | 610 | 194
611 | 9.66 | 611 | 1.64 | 611 | 169979.3 | 611 | 183
612 | 9.85 | 612 | 1.67 | 612 | 169644.7 | 612 | 175
613 | 9.68 | 613 | 1.64 | 613 | 169008.28 | 613 | 181
614 | 9.91 | 614 | 1.65 | 614 | 166094.86 | 614 | 170
615 | 10.06 | 615 | 1.65 | 615 | 164015.92 | 615 | 183
616 | 9.91 | 616 | 1.67 | 616 | 168113.03 | 616 | 179
617 | 10.18 | 617 | 1.62 | 617 | 159430.27 | 617 | 170
618 | 10 | 618 | 1.66 | 618 | 166000.02 | 618 | 171
619 | 9.84 | 619 | 1.66 | 619 | 168495.95 | 619 | 165
620 | 9.86 | 620 | 1.65 | 620 | 166835.7 | 620 | 166
621 | 9.92 | 621 | 1.68 | 621 | 169455.66 | 621 | 171
622 | 9.82 | 622 | 1.7 | 622 | 172606.94 | 622 | 173
623 | 10.01 | 623 | 1.64 | 623 | 163936.06 | 623 | 167
624 | 10.05 | 624 | 1.65 | 624 | 164577.12 | 624 | 167
625 | 10.03 | 625 | 1.69 | 625 | 168295.12 | 625 | 161
626 | 9.92 | 626 | 1.64 | 626 | 165524.2 | 626 | 163
627 | 9.78 | 627 | 1.65 | 627 | 168302.66 | 627 | 163
628 | 9.96 | 628 | 1.7 | 628 | 170682.73 | 628 | 198
629 | 10.07 | 629 | 1.71 | 629 | 170208.56 | 629 | 204
630 | 9.6 | 630 | 1.65 | 630 | 171562.52 | 630 | 198
631 | 10.1 | 631 | 1.7 | 631 | 168316.86 | 631 | 184
632 | 10.26 | 632 | 1.7 | 632 | 165692.02 | 632 | 171
633 | 9.92 | 633 | 1.64 | 633 | 165423.39 | 633 | 178
634 | 10.2 | 634 | 1.65 | 634 | 162058.83 | 634 | 183
635 | 10.23 | 635 | 1.68 | 635 | 164027.39 | 635 | 188
636 | 10.01 | 636 | 1.66 | 636 | 165334.67 | 636 | 185
637 | 10.1 | 637 | 1.64 | 637 | 162772.3 | 637 | 163
638 | 9.73 | 638 | 1.69 | 638 | 173586.86 | 638 | 157
639 | 10.04 | 639 | 1.67 | 639 | 166533.87 | 639 | 165
640 | 10.26 | 640 | 1.65 | 640 | 160428.86 | 640 | 164
641 | 10.06 | 641 | 1.69 | 641 | 167495.05 | 641 | 167
642 | 10.01 | 642 | 1.7 | 642 | 169830.17 | 642 | 182
643 | 10.01 | 643 | 1.65 | 643 | 164535.47 | 643 | 181
644 | 10.27 | 644 | 1.64 | 644 | 160077.92 | 644 | 158
645 | 9.92 | 645 | 1.68 | 645 | 168850.81 | 645 | 154
646 | 10 | 646 | 1.63 | 646 | 163100 | 646 | 165
647 | 10.18 | 647 | 1.63 | 647 | 160412.59 | 647 | 166
648 | 10.03 | 648 | 1.66 | 648 | 165104.7 | 648 | 180
649 | 10.08 | 649 | 1.66 | 649 | 164484.14 | 649 | 198
650 | 9.96 | 650 | 1.62 | 650 | 162650.61 | 650 | 183
651 | 9.94 | 651 | 1.67 | 651 | 168008.06 | 651 | 175
652 | 9.95 | 652 | 1.67 | 652 | 168140.7 | 652 | 176
653 | 9.89 | 653 | 1.64 | 653 | 165520.75 | 653 | 183
654 | 10.1 | 654 | 1.63 | 654 | 161485.17 | 654 | 175
655 | 10.01 | 655 | 1.67 | 655 | 166633.37 | 655 | 172
656 | 10.06 | 656 | 1.64 | 656 | 163419.5 | 656 | 186
657 | 10.11 | 657 | 1.61 | 657 | 158852.64 | 657 | 186
658 | 9.8 | 658 | 1.67 | 658 | 170816.31 | 658 | 158
659 | 10.22 | 659 | 1.67 | 659 | 163502.97 | 659 | 170
660 | 9.82 | 660 | 1.63 | 660 | 165885.97 | 660 | 174
661 | 9.84 | 661 | 1.68 | 661 | 171036.59 | 661 | 167
662 | 10.01 | 662 | 1.67 | 662 | 167132.87 | 662 | 181
663 | 10.08 | 663 | 1.64 | 663 | 162400.81 | 663 | 160
664 | 9.83 | 664 | 1.63 | 664 | 165818.92 | 664 | 168
665 | 10.01 | 665 | 1.68 | 665 | 168231.77 | 665 | 166
666 | 10 | 666 | 1.65 | 666 | 165200.02 | 666 | 170
667 | 9.96 | 667 | 1.62 | 667 | 162148.59 | 667 | 167
668 | 10.07 | 668 | 1.7 | 668 | 169116.2 | 668 | 201
669 | 10.18 | 669 | 1.63 | 669 | 160117.89 | 669 | 195
670 | 9.98 | 670 | 1.66 | 670 | 166232.48 | 670 | 200
671 | 9.96 | 671 | 1.7 | 671 | 170983.94 | 671 | 194
672 | 9.75 | 672 | 1.71 | 672 | 175384.62 | 672 | 165
673 | 10.11 | 673 | 1.63 | 673 | 161622.17 | 673 | 174
674 | 10 | 674 | 1.63 | 674 | 163200 | 674 | 164
675 | 10.2 | 675 | 1.67 | 675 | 163823.55 | 675 | 186
676 | 9.88 | 676 | 1.68 | 676 | 169736.84 | 676 | 173
677 | 10.19 | 677 | 1.63 | 677 | 159568.22 | 677 | 178
678 | 9.96 | 678 | 1.68 | 678 | 168674.69 | 678 | 180
679 | 10.09 | 679 | 1.64 | 679 | 162338.95 | 679 | 169
680 | 10.18 | 680 | 1.63 | 680 | 159626.73 | 680 | 163
681 | 10.5 | 681 | 1.66 | 681 | 157809.53 | 681 | 159
682 | 9.91 | 682 | 1.66 | 682 | 167204.86 | 682 | 179
683 | 10.16 | 683 | 1.62 | 683 | 159448.83 | 683 | 176
684 | 10.08 | 684 | 1.66 | 684 | 164285.73 | 684 | 169
685 | 9.98 | 685 | 1.65 | 685 | 164929.86 | 685 | 156
686 | 10 | 686 | 1.61 | 686 | 160600 | 686 | 157
687 | 9.98 | 687 | 1.61 | 687 | 160821.66 | 687 | 173
688 | 9.93 | 688 | 1.67 | 688 | 167774.44 | 688 | 182
689 | 9.75 | 689 | 1.66 | 689 | 170358.98 | 689 | 193
690 | 9.58 | 690 | 1.64 | 690 | 171398.77 | 690 | 200
691 | 10.13 | 691 | 1.69 | 691 | 166436.34 | 691 | 182
692 | 9.95 | 692 | 1.67 | 692 | 168140.7 | 692 | 173
693 | 10.03 | 693 | 1.61 | 693 | 160618.16 | 693 | 171
694 | 9.98 | 694 | 1.64 | 694 | 163927.87 | 694 | 168
695 | 9.88 | 695 | 1.67 | 695 | 168724.7 | 695 | 170
696 | 10.18 | 696 | 1.64 | 696 | 160609.05 | 696 | 186
697 | 10.1 | 697 | 1.69 | 697 | 166831.7 | 697 | 180
698 | 9.95 | 698 | 1.64 | 698 | 164623.12 | 698 | 166
699 | 9.85 | 699 | 1.62 | 699 | 164568.55 | 699 | 152
700 | 10.55 | 700 | 1.64 | 700 | 155260.67 | 700 | 169
701 | 9.81 | 701 | 1.67 | 701 | 170030.59 | 701 | 169
702 | 9.75 | 702 | 1.67 | 702 | 170871.81 | 702 | 172
703 | 9.88 | 703 | 1.62 | 703 | 164170.05 | 703 | 180
704 | 10.15 | 704 | 1.67 | 704 | 164137.94 | 704 | 176
705 | 9.93 | 705 | 1.69 | 705 | 170392.75 | 705 | 172
706 | 9.88 | 706 | 1.62 | 706 | 163461.55 | 706 | 175
707 | 10.08 | 707 | 1.62 | 707 | 161111.11 | 707 | 158
708 | 10.05 | 708 | 1.68 | 708 | 166666.67 | 708 | 186
709 | 9.94 | 709 | 1.64 | 709 | 165392.37 | 709 | 192
710 | 10.39 | 710 | 1.63 | 710 | 156400.41 | 710 | 195
711 | 9.52 | 711 | 1.67 | 711 | 175105.06 | 711 | 189
712 | 9.99 | 712 | 0.56 | 712 | 56456.46 | 712 | 177
713 | 10.04 | 713 | 0.49 | 713 | 48406.38 | 713 | 176
714 | 10.11 | 714 | 0.67 | 714 | 65776.46 | 714 | 154
715 | 8.03 | 715 | 0.67 | 715 | 82814.45 | 715 | 166
716 | 6.76 | 716 | 0.66 | 716 | 97485.21 | 716 | 193
717 | 6.03 | 717 | 0.58 | 717 | 96351.58 | 717 | 185
718 | 5.33 | 718 | 0.58 | 718 | 108255.16 | 718 | 174
719 | 5.45 | 719 | 0.61 | 719 | 111559.64 | 719 | 171
720 | 5.45 | 720 | 0.63 | 720 | 116146.79 | 720 | 156
721 | 4.93 | 721 | 0.61 | 721 | 123529.42 | 721 | 166
722 | 4.58 | 722 | 0.62 | 722 | 136462.87 | 722 | 163
723 | 4.7 | 723 | 0.62 | 723 | 131702.14 | 723 | 171
724 | 4.48 | 724 | 0.67 | 724 | 149107.16 | 724 | 152
725 | 4.41 | 725 | 0.69 | 725 | 156916.11 | 725 | 158
726 | 4.58 | 726 | 0.69 | 726 | 150655.05 | 726 | 161
727 | 4.45 | 727 | 0.71 | 727 | 158426.98 | 727 | 186
728 | 4.26 | 728 | 0.74 | 728 | 172769.98 | 728 | 189
729 | 4.96 | 729 | 0.78 | 729 | 156653.22 | 729 | 181
730 | 3.88 | 730 | 0.77 | 730 | 198453.64 | 730 | 178
731 | 4.22 | 731 | 0.77 | 731 | 183412.34 | 731 | 163
732 | 4.63 | 732 | 0.82 | 732 | 176673.87 | 732 | 147
733 | 4.84 | 733 | 0.79 | 733 | 163429.77 | 733 | 167
734 | 4.68 | 734 | 0.79 | 734 | 168589.75 | 734 | 166
735 | 4.73 | 735 | 0.8 | 735 | 168287.53 | 735 | 179
736 | 4.76 | 736 | 0.81 | 736 | 169117.67 | 736 | 187
737 | 4.89 | 737 | 0.81 | 737 | 165030.69 | 737 | 173
738 | 5.36 | 738 | 0.81 | 738 | 150746.28 | 738 | 158
739 | 4.72 | 739 | 0.79 | 739 | 167796.62 | 739 | 160
740 | 5.18 | 740 | 0.82 | 740 | 157915.08 | 740 | 149
741 | 5.03 | 741 | 0.83 | 741 | 164015.92 | 741 | 162
742 | 4.89 | 742 | 0.8 | 742 | 164212.69 | 742 | 158
743 | 4.96 | 743 | 0.77 | 743 | 155846.8 | 743 | 153
744 | 5 | 744 | 0.8 | 744 | 159200.02 | 744 | 149
745 | 5.12 | 745 | 0.81 | 745 | 158007.81 | 745 | 155
746 | 4.92 | 746 | 0.8 | 746 | 163414.64 | 746 | 154
747 | 5.16 | 747 | 0.8 | 747 | 155620.16 | 747 | 193
748 | 5.21 | 748 | 0.81 | 748 | 155854.14 | 748 | 198
749 | 5.08 | 749 | 0.8 | 749 | 157874.02 | 749 | 187
750 | 4.83 | 750 | 0.82 | 750 | 170186.34 | 750 | 184
751 | 4.96 | 751 | 0.79 | 751 | 160080.66 | 751 | 168
752 | 5.35 | 752 | 0.78 | 752 | 145420.56 | 752 | 165
753 | 5.14 | 753 | 0.79 | 753 | 154280.17 | 753 | 168
754 | 5.08 | 754 | 0.78 | 754 | 154330.72 | 754 | 171
755 | 5.13 | 755 | 0.77 | 755 | 150487.33 | 755 | 172
756 | 5.18 | 756 | 0.81 | 756 | 155791.52 | 756 | 173
757 | 4.6 | 757 | 0.78 | 757 | 169565.23 | 757 | 174
758 | 5.12 | 758 | 0.8 | 758 | 156445.33 | 758 | 160
759 | 4.81 | 759 | 0.78 | 759 | 161330.56 | 759 | 158
760 | 4.71 | 760 | 0.78 | 760 | 165817.41 | 760 | 146
761 | 5.21 | 761 | 0.8 | 761 | 153167 | 761 | 130
762 | 5.18 | 762 | 1.86 | 762 | 359652.56 | 762 | 151
763 | 4.85 | 763 | 1.86 | 763 | 383299 | 763 | 139
764 | 5.03 | 764 | 0 | 764 | 0 | 764 | 144
[6 empty] | 765 | 163
[6 empty] | 766 | 158
[6 empty] | 767 | 174
[6 empty] | 768 | 180
[6 empty] | 769 | 178
[6 empty] | 770 | 187
[6 empty] | 771 | 181
[6 empty] | 772 | 199