## lvtemporary_281187
Time - Current | Current (kA) - Current | Time - Voltage | Voltage (V) - Voltage | Time - Resistance | Resistance (Ohm) - Resistance | Time - Force | Force (kg) - Force
1 | 0 | 1 | 0 | 1 | 0 | 1 | 171
2 | 0 | 2 | 0 | 2 | 0 | 2 | 172
3 | 0 | 3 | 0 | 3 | 0 | 3 | 176
4 | 0 | 4 | 0 | 4 | 0 | 4 | 163
5 | 0 | 5 | 0 | 5 | 0 | 5 | 172
6 | 0 | 6 | 0 | 6 | 0 | 6 | 170
7 | 0 | 7 | 0 | 7 | 0 | 7 | 158
8 | 0 | 8 | 0 | 8 | 0 | 8 | 160
9 | 0 | 9 | 0 | 9 | 0 | 9 | 157
10 | 0 | 10 | 0 | 10 | 0 | 10 | 143
11 | 0 | 11 | 0 | 11 | 0 | 11 | 158
12 | 0 | 12 | 0 | 12 | 0 | 12 | 160
13 | 0 | 13 | 0 | 13 | 0 | 13 | 166
14 | 0 | 14 | 0 | 14 | 0 | 14 | 158
15 | 0 | 15 | 0 | 15 | 0 | 15 | 154
16 | 0 | 16 | 0 | 16 | 0 | 16 | 180
17 | 0 | 17 | 0 | 17 | 0 | 17 | 190
18 | 0 | 18 | 0 | 18 | 0 | 18 | 184
19 | 0 | 19 | 0 | 19 | 0 | 19 | 186
20 | 0 | 20 | 0 | 20 | 0 | 20 | 174
21 | 0 | 21 | 0 | 21 | 0 | 21 | 172
22 | 0 | 22 | 0 | 22 | 0 | 22 | 175
23 | 0 | 23 | 0 | 23 | 0 | 23 | 177
24 | 0 | 24 | 0 | 24 | 0 | 24 | 172
25 | 0 | 25 | 0 | 25 | 0 | 25 | 165
26 | 0 | 26 | 0 | 26 | 0 | 26 | 165
27 | 0 | 27 | 0 | 27 | 0 | 27 | 168
28 | 0 | 28 | 0 | 28 | 0 | 28 | 161
29 | 0 | 29 | 0 | 29 | 0 | 29 | 157
30 | 0 | 30 | 0 | 30 | 0 | 30 | 155
31 | 0 | 31 | 0 | 31 | 0 | 31 | 155
32 | 0 | 32 | 0 | 32 | 0 | 32 | 165
33 | 0 | 33 | 0 | 33 | 0 | 33 | 147
34 | 0 | 34 | 0 | 34 | 0 | 34 | 159
35 | 0 | 35 | 0 | 35 | 0 | 35 | 158
36 | 0 | 36 | 0 | 36 | 0 | 36 | 175
37 | 0 | 37 | 0 | 37 | 0 | 37 | 181
38 | 0 | 38 | 0 | 38 | 0 | 38 | 194
39 | 0 | 39 | 0 | 39 | 0 | 39 | 178
40 | 0 | 40 | 0 | 40 | 0 | 40 | 180
41 | 0 | 41 | 0 | 41 | 0 | 41 | 173
42 | 0 | 42 | 0 | 42 | 0 | 42 | 162
43 | 0 | 43 | 0 | 43 | 0 | 43 | 178
44 | 0 | 44 | 0 | 44 | 0 | 44 | 171
45 | 0 | 45 | 0 | 45 | 0 | 45 | 168
46 | 0 | 46 | 0 | 46 | 0 | 46 | 159
47 | 0 | 47 | 0 | 47 | 0 | 47 | 159
48 | 0 | 48 | 0 | 48 | 0 | 48 | 152
49 | 0 | 49 | 0 | 49 | 0 | 49 | 144
50 | 0 | 50 | 0 | 50 | 0 | 50 | 149
51 | 0 | 51 | 0 | 51 | 0 | 51 | 152
52 | 0 | 52 | 0 | 52 | 0 | 52 | 156
53 | 0 | 53 | 0 | 53 | 0 | 53 | 147
54 | 0 | 54 | 0 | 54 | 0 | 54 | 161
55 | 0 | 55 | 0 | 55 | 0 | 55 | 149
56 | 0 | 56 | 0 | 56 | 0 | 56 | 167
57 | 0 | 57 | 0 | 57 | 0 | 57 | 175
58 | 0 | 58 | 0 | 58 | 0 | 58 | 183
59 | 0 | 59 | 0 | 59 | 0 | 59 | 186
60 | 0 | 60 | 0 | 60 | 0 | 60 | 174
61 | 0.47 | 61 | 1.12 | 61 | 0 | 61 | 155
62 | 2.11 | 62 | 1.16 | 62 | 549289.19 | 62 | 168
63 | 2.21 | 63 | 1.11 | 63 | 502715 | 63 | 145
64 | 3.39 | 64 | 1.25 | 64 | 367256.66 | 64 | 157
65 | 3.32 | 65 | 1.42 | 65 | 428614.5 | 65 | 156
66 | 3.37 | 66 | 1.41 | 66 | 417210.69 | 66 | 144
67 | 3.84 | 67 | 1.42 | 67 | 369791.72 | 67 | 143
68 | 4.28 | 68 | 1.45 | 68 | 339486 | 68 | 163
69 | 4.5 | 69 | 1.53 | 69 | 340000.03 | 69 | 138
70 | 4.87 | 70 | 1.55 | 70 | 318069.84 | 70 | 145
71 | 4.96 | 71 | 1.54 | 71 | 309879.03 | 71 | 153
72 | 4.84 | 72 | 1.5 | 72 | 309710.81 | 72 | 150
73 | 5.1 | 73 | 1.54 | 73 | 301960.78 | 73 | 146
74 | 5.13 | 74 | 1.54 | 74 | 300000 | 74 | 135
75 | 5.37 | 75 | 1.5 | 75 | 279702.06 | 75 | 159
76 | 4.96 | 76 | 1.54 | 76 | 311088.75 | 76 | 171
77 | 5.43 | 77 | 1.5 | 77 | 276979.75 | 77 | 192
78 | 5.15 | 78 | 1.5 | 78 | 291456.31 | 78 | 176
79 | 5.26 | 79 | 1.45 | 79 | 276235.75 | 79 | 170
80 | 5.17 | 80 | 1.49 | 80 | 287620.91 | 80 | 161
81 | 5.33 | 81 | 1.47 | 81 | 275797.37 | 81 | 151
82 | 5.35 | 82 | 1.44 | 82 | 269158.91 | 82 | 162
83 | 5.16 | 83 | 1.46 | 83 | 282558.16 | 83 | 148
84 | 5.88 | 84 | 1.47 | 84 | 249659.89 | 84 | 163
85 | 5.38 | 85 | 1.32 | 85 | 245353.16 | 85 | 152
86 | 5.26 | 86 | 1.43 | 86 | 271292.81 | 86 | 144
87 | 5.19 | 87 | 1.4 | 87 | 270327.56 | 87 | 160
88 | 5.28 | 88 | 1.39 | 88 | 263825.78 | 88 | 152
89 | 5.1 | 89 | 1.37 | 89 | 268039.22 | 89 | 143
90 | 5.05 | 90 | 1.36 | 90 | 269901 | 90 | 160
91 | 5.13 | 91 | 1.37 | 91 | 267251.47 | 91 | 161
92 | 5.14 | 92 | 1.37 | 92 | 265953.34 | 92 | 151
93 | 4.82 | 93 | 1.35 | 93 | 280083.03 | 93 | 153
94 | 4.86 | 94 | 1.38 | 94 | 283539.12 | 94 | 149
95 | 5.25 | 95 | 1.35 | 95 | 257142.87 | 95 | 168
96 | 4.86 | 96 | 1.35 | 96 | 278395.09 | 96 | 186
97 | 5.13 | 97 | 1.38 | 97 | 269005.87 | 97 | 192
98 | 4.95 | 98 | 1.36 | 98 | 274747.5 | 98 | 193
99 | 5.04 | 99 | 1.35 | 99 | 267857.16 | 99 | 190
100 | 5.08 | 100 | 1.39 | 100 | 274212.59 | 100 | 173
101 | 4.87 | 101 | 1.38 | 101 | 283572.91 | 101 | 150
102 | 5.11 | 102 | 1.35 | 102 | 264970.69 | 102 | 153
103 | 5.11 | 103 | 1.35 | 103 | 263600.81 | 103 | 165
104 | 5.1 | 104 | 1.37 | 104 | 269215.69 | 104 | 175
105 | 4.85 | 105 | 1.34 | 105 | 275670.12 | 105 | 179
106 | 4.85 | 106 | 1.34 | 106 | 276082.5 | 106 | 165
107 | 5.08 | 107 | 1.36 | 107 | 268307.09 | 107 | 159
108 | 4.9 | 108 | 1.32 | 108 | 269795.94 | 108 | 163
109 | 4.93 | 109 | 1.37 | 109 | 278093.34 | 109 | 137
110 | 4.93 | 110 | 0.59 | 110 | 119878.3 | 110 | 137
111 | 3.77 | 111 | 0 | 111 | 0 | 111 | 165
112 | 1.41 | 112 | 0.6 | 112 | 422695.03 | 112 | 168
113 | 0 | 113 | 2.28 | 113 | 0 | 113 | 153
114 | 0 | 114 | 2.38 | 114 | 0 | 114 | 167
115 | 0.75 | 115 | 2.31 | 115 | 3077333.5 | 115 | 183
116 | 4.33 | 116 | 2.43 | 116 | 560739.12 | 116 | 184
117 | 5.65 | 117 | 2.65 | 117 | 469203.53 | 117 | 185
118 | 7.03 | 118 | 2.65 | 118 | 376671.47 | 118 | 174
119 | 7.02 | 119 | 2.54 | 119 | 361823.37 | 119 | 161
120 | 8.5 | 120 | 2.44 | 120 | 286823.53 | 120 | 176
121 | 9.68 | 121 | 2.47 | 121 | 254752.09 | 121 | 167
122 | 10.14 | 122 | 2.46 | 122 | 242702.2 | 122 | 155
123 | 10.89 | 123 | 2.38 | 123 | 218273.67 | 123 | 155
124 | 11.29 | 124 | 2.25 | 124 | 198937.12 | 124 | 155
125 | 11.7 | 125 | 2.17 | 125 | 185726.52 | 125 | 146
126 | 12.31 | 126 | 2.15 | 126 | 174329.84 | 126 | 155
127 | 11.99 | 127 | 2.09 | 127 | 173978.33 | 127 | 152
128 | 12.59 | 128 | 2.06 | 128 | 163780.78 | 128 | 140
129 | 12.03 | 129 | 1.96 | 129 | 163009.17 | 129 | 145
130 | 12.01 | 130 | 1.89 | 130 | 157035.81 | 130 | 143
131 | 12.01 | 131 | 1.92 | 131 | 159616.98 | 131 | 126
132 | 11.77 | 132 | 1.91 | 132 | 162361.97 | 132 | 144
133 | 11.61 | 133 | 1.76 | 133 | 151162.8 | 133 | 147
134 | 11.47 | 134 | 1.72 | 134 | 149869.23 | 134 | 156
135 | 11.34 | 135 | 1.77 | 135 | 156172.84 | 135 | 175
136 | 11.05 | 136 | 1.75 | 136 | 158552.05 | 136 | 193
137 | 10.73 | 137 | 1.64 | 137 | 153028.91 | 137 | 181
138 | 10.9 | 138 | 1.66 | 138 | 152201.83 | 138 | 187
139 | 11.14 | 139 | 1.71 | 139 | 153052.08 | 139 | 162
140 | 10.48 | 140 | 1.65 | 140 | 157251.92 | 140 | 166
141 | 10.45 | 141 | 1.63 | 141 | 155885.17 | 141 | 173
142 | 10.24 | 142 | 1.64 | 142 | 160253.91 | 142 | 170
143 | 10.29 | 143 | 1.63 | 143 | 158406.23 | 143 | 177
144 | 10.11 | 144 | 1.61 | 144 | 159446.11 | 144 | 166
145 | 10.33 | 145 | 1.59 | 145 | 153727.03 | 145 | 163
146 | 10.28 | 146 | 1.63 | 146 | 158268.5 | 146 | 159
147 | 9.65 | 147 | 1.57 | 147 | 162797.94 | 147 | 148
148 | 9.7 | 148 | 1.64 | 148 | 169278.36 | 148 | 148
149 | 9.83 | 149 | 1.67 | 149 | 170193.3 | 149 | 159
150 | 9.89 | 150 | 1.62 | 150 | 163599.61 | 150 | 164
151 | 9.94 | 151 | 1.64 | 151 | 164486.94 | 151 | 164
152 | 10 | 152 | 1.69 | 152 | 168800.02 | 152 | 165
153 | 9.82 | 153 | 1.65 | 153 | 168024.47 | 153 | 159
154 | 9.96 | 154 | 1.64 | 154 | 164357.44 | 154 | 161
155 | 10.15 | 155 | 1.66 | 155 | 163743.86 | 155 | 177
156 | 10.13 | 156 | 1.64 | 156 | 161500.5 | 156 | 189
157 | 9.99 | 157 | 1.63 | 157 | 163163.17 | 157 | 191
158 | 9.62 | 158 | 1.66 | 158 | 172869.05 | 158 | 171
159 | 10.26 | 159 | 1.67 | 159 | 163157.89 | 159 | 171
160 | 10.06 | 160 | 1.64 | 160 | 162723.67 | 160 | 174
161 | 10.04 | 161 | 1.63 | 161 | 162649.42 | 161 | 170
162 | 10.2 | 162 | 1.65 | 162 | 161764.72 | 162 | 166
163 | 9.85 | 163 | 1.64 | 163 | 166802.05 | 163 | 160
164 | 9.69 | 164 | 1.63 | 164 | 168524.27 | 164 | 169
165 | 9.89 | 165 | 1.68 | 165 | 169666.34 | 165 | 162
166 | 10.05 | 166 | 1.67 | 166 | 165671.64 | 166 | 164
167 | 9.87 | 167 | 1.66 | 167 | 167679.84 | 167 | 155
168 | 9.73 | 168 | 1.66 | 168 | 170503.59 | 168 | 148
169 | 10.61 | 169 | 1.69 | 169 | 159095.2 | 169 | 158
170 | 9.73 | 170 | 1.64 | 170 | 168550.89 | 170 | 167
171 | 9.91 | 171 | 1.65 | 171 | 166700.31 | 171 | 151
172 | 10.1 | 172 | 1.7 | 172 | 168514.86 | 172 | 168
173 | 10.02 | 173 | 1.69 | 173 | 168463.08 | 173 | 151
174 | 9.8 | 174 | 1.64 | 174 | 167142.87 | 174 | 158
175 | 10.03 | 175 | 1.69 | 175 | 168295.12 | 175 | 179
176 | 9.81 | 176 | 1.69 | 176 | 172171.27 | 176 | 189
177 | 10.03 | 177 | 1.66 | 177 | 165503.5 | 177 | 189
178 | 9.93 | 178 | 1.69 | 178 | 170090.66 | 178 | 190
179 | 10.18 | 179 | 1.71 | 179 | 168271.12 | 179 | 160
180 | 10.19 | 180 | 1.65 | 180 | 162217.89 | 180 | 168
181 | 9.81 | 181 | 1.67 | 181 | 170030.59 | 181 | 170
182 | 10.1 | 182 | 1.7 | 182 | 167920.81 | 182 | 164
183 | 9.97 | 183 | 1.67 | 183 | 167101.33 | 183 | 149
184 | 10.04 | 184 | 1.66 | 184 | 164840.66 | 184 | 173
185 | 9.81 | 185 | 1.71 | 185 | 174515.81 | 185 | 168
186 | 9.98 | 186 | 1.67 | 186 | 167134.28 | 186 | 169
187 | 10.16 | 187 | 1.63 | 187 | 160728.34 | 187 | 161
188 | 9.85 | 188 | 1.71 | 188 | 173197.98 | 188 | 158
189 | 10.19 | 189 | 1.7 | 189 | 167124.64 | 189 | 148
190 | 10.02 | 190 | 1.65 | 190 | 164870.27 | 190 | 151
191 | 9.93 | 191 | 1.69 | 191 | 169788.55 | 191 | 160
192 | 9.95 | 192 | 1.69 | 192 | 169447.25 | 192 | 160
193 | 9.99 | 193 | 1.7 | 193 | 169969.97 | 193 | 149
194 | 9.96 | 194 | 1.63 | 194 | 164056.23 | 194 | 159
195 | 9.67 | 195 | 1.69 | 195 | 175077.56 | 195 | 171
196 | 10.08 | 196 | 1.7 | 196 | 168353.19 | 196 | 194
197 | 9.83 | 197 | 1.68 | 197 | 171210.59 | 197 | 191
198 | 9.82 | 198 | 1.7 | 198 | 173116.11 | 198 | 189
199 | 10.29 | 199 | 1.71 | 199 | 166083.59 | 199 | 160
200 | 9.71 | 200 | 1.68 | 200 | 173326.48 | 200 | 156
201 | 10.02 | 201 | 1.68 | 201 | 167664.67 | 201 | 164
202 | 10.1 | 202 | 1.72 | 202 | 169802 | 202 | 152
203 | 9.99 | 203 | 1.68 | 203 | 168268.28 | 203 | 162
204 | 9.92 | 204 | 1.71 | 204 | 171975.83 | 204 | 172
205 | 10.13 | 205 | 1.68 | 205 | 165844.03 | 205 | 168
206 | 10.31 | 206 | 1.7 | 206 | 164597.5 | 206 | 147
207 | 9.8 | 207 | 1.62 | 207 | 165408.17 | 207 | 169
208 | 9.91 | 208 | 1.71 | 208 | 172149.36 | 208 | 150
209 | 10.1 | 209 | 1.73 | 209 | 171287.16 | 209 | 153
210 | 9.9 | 210 | 1.68 | 210 | 169899 | 210 | 151
211 | 10.05 | 211 | 1.69 | 211 | 168059.72 | 211 | 153
212 | 9.93 | 212 | 1.71 | 212 | 172004.05 | 212 | 161
213 | 9.91 | 213 | 1.7 | 213 | 171039.36 | 213 | 161
214 | 10.02 | 214 | 1.68 | 214 | 167165.69 | 214 | 147
215 | 9.85 | 215 | 1.72 | 215 | 174517.78 | 215 | 176
216 | 10.41 | 216 | 1.67 | 216 | 160326.61 | 216 | 187
217 | 9.68 | 217 | 1.7 | 217 | 175929.77 | 217 | 188
218 | 10.14 | 218 | 1.67 | 218 | 164497.06 | 218 | 172
219 | 10.19 | 219 | 1.72 | 219 | 168302.27 | 219 | 146
220 | 10.2 | 220 | 1.67 | 220 | 163823.55 | 220 | 161
221 | 10.07 | 221 | 1.69 | 221 | 167328.72 | 221 | 161
222 | 10.1 | 222 | 1.71 | 222 | 169207.95 | 222 | 164
223 | 10.14 | 223 | 1.67 | 223 | 164694.3 | 223 | 159
224 | 9.96 | 224 | 1.64 | 224 | 164257.02 | 224 | 156
225 | 9.93 | 225 | 1.7 | 225 | 170694.87 | 225 | 158
226 | 9.95 | 226 | 1.69 | 226 | 169447.25 | 226 | 163
227 | 10 | 227 | 1.66 | 227 | 165500.02 | 227 | 166
228 | 9.88 | 228 | 1.69 | 228 | 171457.5 | 228 | 158
229 | 9.96 | 229 | 1.72 | 229 | 172188.77 | 229 | 152
230 | 9.79 | 230 | 1.65 | 230 | 168335.05 | 230 | 169
231 | 10.03 | 231 | 1.67 | 231 | 166699.91 | 231 | 156
232 | 9.86 | 232 | 1.72 | 232 | 174847.89 | 232 | 154
233 | 10.05 | 233 | 1.69 | 233 | 167761.2 | 233 | 155
234 | 10.05 | 234 | 1.66 | 234 | 165572.16 | 234 | 159
235 | 10.06 | 235 | 1.69 | 235 | 167892.67 | 235 | 172
236 | 10.1 | 236 | 1.67 | 236 | 165148.55 | 236 | 190
237 | 9.86 | 237 | 1.67 | 237 | 168965.53 | 237 | 192
238 | 10.07 | 238 | 1.69 | 238 | 168123.16 | 238 | 172
239 | 10.05 | 239 | 1.71 | 239 | 170049.77 | 239 | 173
240 | 10.18 | 240 | 1.67 | 240 | 164047.17 | 240 | 174
241 | 9.98 | 241 | 1.67 | 241 | 167334.69 | 241 | 176
242 | 9.99 | 242 | 1.67 | 242 | 167267.28 | 242 | 155
243 | 10.01 | 243 | 1.66 | 243 | 165334.67 | 243 | 167
244 | 10.16 | 244 | 1.65 | 244 | 162696.86 | 244 | 158
245 | 10.14 | 245 | 1.69 | 245 | 166568.08 | 245 | 170
246 | 9.85 | 246 | 1.68 | 246 | 170355.34 | 246 | 161
247 | 9.88 | 247 | 1.66 | 247 | 167510.12 | 247 | 155
248 | 10.47 | 248 | 1.7 | 248 | 161891.12 | 248 | 164
249 | 10.06 | 249 | 1.71 | 249 | 169582.52 | 249 | 154
250 | 9.99 | 250 | 1.62 | 250 | 162262.27 | 250 | 149
251 | 10.11 | 251 | 1.65 | 251 | 162908.02 | 251 | 154
252 | 9.83 | 252 | 1.7 | 252 | 173143.45 | 252 | 158
253 | 9.75 | 253 | 1.68 | 253 | 172000 | 253 | 158
254 | 9.95 | 254 | 1.64 | 254 | 165226.12 | 254 | 157
255 | 10.02 | 255 | 1.69 | 255 | 169061.89 | 255 | 179
256 | 10.31 | 256 | 1.67 | 256 | 161784.69 | 256 | 193
257 | 9.8 | 257 | 1.66 | 257 | 168877.56 | 257 | 176
258 | 9.95 | 258 | 1.68 | 258 | 168643.22 | 258 | 186
259 | 9.64 | 259 | 1.69 | 259 | 175518.69 | 259 | 167
260 | 9.82 | 260 | 1.66 | 260 | 169450.12 | 260 | 166
261 | 10.03 | 261 | 1.67 | 261 | 166899.31 | 261 | 162
262 | 10.03 | 262 | 1.68 | 262 | 167696.91 | 262 | 169
263 | 9.98 | 263 | 1.69 | 263 | 169739.5 | 263 | 157
264 | 9.83 | 264 | 1.66 | 264 | 168972.55 | 264 | 163
265 | 10.11 | 265 | 1.7 | 265 | 167952.53 | 265 | 160
266 | 10.08 | 266 | 1.7 | 266 | 168452.39 | 266 | 150
267 | 9.94 | 267 | 1.68 | 267 | 169114.7 | 267 | 157
268 | 9.88 | 268 | 1.65 | 268 | 167004.05 | 268 | 157
269 | 10.49 | 269 | 1.69 | 269 | 160819.84 | 269 | 157
270 | 10.17 | 270 | 1.66 | 270 | 163225.19 | 270 | 164
271 | 9.8 | 271 | 1.65 | 271 | 168265.3 | 271 | 161
272 | 10.23 | 272 | 1.71 | 272 | 166666.67 | 272 | 177
273 | 9.97 | 273 | 1.68 | 273 | 168906.75 | 273 | 168
274 | 9.96 | 274 | 1.6 | 274 | 160642.56 | 274 | 156
275 | 10.16 | 275 | 1.69 | 275 | 166732.3 | 275 | 177
276 | 9.82 | 276 | 1.69 | 276 | 172301.44 | 276 | 201
277 | 9.85 | 277 | 1.67 | 277 | 169340.12 | 277 | 187
278 | 9.91 | 278 | 1.69 | 278 | 170333.02 | 278 | 173
279 | 9.73 | 279 | 1.71 | 279 | 176156.23 | 279 | 157
280 | 9.96 | 280 | 1.63 | 280 | 163152.62 | 280 | 169
281 | 10 | 281 | 1.71 | 281 | 170800.02 | 281 | 152
282 | 10.05 | 282 | 1.67 | 282 | 166467.67 | 282 | 172
283 | 9.77 | 283 | 1.67 | 283 | 171033.8 | 283 | 171
284 | 10.49 | 284 | 1.68 | 284 | 159675.89 | 284 | 174
285 | 9.85 | 285 | 1.71 | 285 | 173502.56 | 285 | 166
286 | 10.02 | 286 | 1.71 | 286 | 170958.09 | 286 | 154
287 | 9.94 | 287 | 1.63 | 287 | 163983.92 | 287 | 171
288 | 10.24 | 288 | 1.69 | 288 | 164648.44 | 288 | 151
289 | 10.03 | 289 | 1.69 | 289 | 168793.64 | 289 | 161
290 | 10.41 | 290 | 1.65 | 290 | 158885.7 | 290 | 161
291 | 10 | 291 | 1.64 | 291 | 163800.02 | 291 | 162
292 | 10.22 | 292 | 1.71 | 292 | 167710.39 | 292 | 152
293 | 9.88 | 293 | 1.67 | 293 | 169433.19 | 293 | 148
294 | 10.1 | 294 | 1.61 | 294 | 159802 | 294 | 160
295 | 10.01 | 295 | 1.67 | 295 | 167132.87 | 295 | 184
296 | 9.93 | 296 | 1.69 | 296 | 169889.23 | 296 | 186
297 | 9.73 | 297 | 1.69 | 297 | 173381.3 | 297 | 190
298 | 9.91 | 298 | 1.65 | 298 | 166902.12 | 298 | 180
299 | 10.06 | 299 | 1.72 | 299 | 171073.58 | 299 | 157
300 | 9.8 | 300 | 1.64 | 300 | 167653.06 | 300 | 157
301 | 10.1 | 301 | 1.66 | 301 | 164158.44 | 301 | 166
302 | 10.15 | 302 | 1.7 | 302 | 167586.22 | 302 | 172
303 | 10.2 | 303 | 1.67 | 303 | 163725.5 | 303 | 170
304 | 10.06 | 304 | 1.63 | 304 | 162226.66 | 304 | 172
305 | 9.97 | 305 | 1.68 | 305 | 168906.75 | 305 | 170
306 | 10.35 | 306 | 1.64 | 306 | 158743.98 | 306 | 148
307 | 9.73 | 307 | 1.62 | 307 | 165981.52 | 307 | 151
308 | 10.21 | 308 | 1.68 | 308 | 164348.69 | 308 | 146
309 | 10.11 | 309 | 1.7 | 309 | 168051.45 | 309 | 156
310 | 9.69 | 310 | 1.65 | 310 | 170278.66 | 310 | 175
311 | 9.95 | 311 | 1.65 | 311 | 166130.66 | 311 | 170
312 | 10.02 | 312 | 1.71 | 312 | 170359.3 | 312 | 162
313 | 10.06 | 313 | 1.66 | 313 | 164512.94 | 313 | 155
314 | 9.95 | 314 | 1.63 | 314 | 163718.59 | 314 | 153
315 | 10.11 | 315 | 1.68 | 315 | 165875.37 | 315 | 176
316 | 10.06 | 316 | 1.68 | 316 | 166600.42 | 316 | 188
317 | 9.65 | 317 | 1.65 | 317 | 170880.84 | 317 | 187
318 | 10.17 | 318 | 1.68 | 318 | 164896.75 | 318 | 189
319 | 10.1 | 319 | 1.69 | 319 | 167029.72 | 319 | 175
320 | 10.18 | 320 | 1.64 | 320 | 160805.52 | 320 | 193
321 | 9.83 | 321 | 1.66 | 321 | 168769.08 | 321 | 156
322 | 9.9 | 322 | 1.69 | 322 | 171111.14 | 322 | 159
323 | 9.83 | 323 | 1.67 | 323 | 169481.19 | 323 | 158
324 | 10.02 | 324 | 1.64 | 324 | 164071.86 | 324 | 162
325 | 10.14 | 325 | 1.67 | 325 | 164694.3 | 325 | 163
326 | 10.23 | 326 | 1.67 | 326 | 162854.37 | 326 | 151
327 | 9.83 | 327 | 1.65 | 327 | 167548.33 | 327 | 143
328 | 9.85 | 328 | 1.68 | 328 | 170152.31 | 328 | 159
329 | 9.95 | 329 | 1.71 | 329 | 171356.78 | 329 | 145
330 | 10.11 | 330 | 1.66 | 330 | 163897.14 | 330 | 167
331 | 10 | 331 | 1.66 | 331 | 166400 | 331 | 157
332 | 10.16 | 332 | 1.69 | 332 | 166437.02 | 332 | 179
333 | 10.06 | 333 | 1.66 | 333 | 164910.55 | 333 | 168
334 | 10.1 | 334 | 1.65 | 334 | 162871.31 | 334 | 154
335 | 10.34 | 335 | 1.67 | 335 | 161508.7 | 335 | 181
336 | 10.11 | 336 | 1.68 | 336 | 166369.94 | 336 | 180
337 | 9.51 | 337 | 1.67 | 337 | 175604.62 | 337 | 193
338 | 10.01 | 338 | 1.64 | 338 | 164235.77 | 338 | 201
339 | 10.18 | 339 | 1.69 | 339 | 165520.64 | 339 | 166
340 | 10 | 340 | 1.64 | 340 | 164200.02 | 340 | 162
341 | 9.68 | 341 | 1.65 | 341 | 170764.48 | 341 | 167
342 | 9.78 | 342 | 1.7 | 342 | 173619.64 | 342 | 164
343 | 10.12 | 343 | 1.68 | 343 | 166007.91 | 343 | 164
344 | 10.08 | 344 | 1.63 | 344 | 161408.73 | 344 | 164
345 | 10.11 | 345 | 1.72 | 345 | 169930.77 | 345 | 168
346 | 10.13 | 346 | 1.66 | 346 | 163672.27 | 346 | 164
347 | 9.56 | 347 | 1.63 | 347 | 170606.7 | 347 | 155
348 | 10.32 | 348 | 1.67 | 348 | 161821.7 | 348 | 143
349 | 9.96 | 349 | 1.69 | 349 | 169578.31 | 349 | 161
350 | 10.11 | 350 | 1.66 | 350 | 163798.25 | 350 | 164
351 | 9.9 | 351 | 1.64 | 351 | 165151.53 | 351 | 168
352 | 9.96 | 352 | 1.68 | 352 | 168172.69 | 352 | 145
353 | 9.97 | 353 | 1.67 | 353 | 167301.92 | 353 | 154
354 | 9.99 | 354 | 1.65 | 354 | 165465.47 | 354 | 141
355 | 9.94 | 355 | 1.67 | 355 | 168108.67 | 355 | 167
356 | 10.05 | 356 | 1.68 | 356 | 166965.19 | 356 | 186
357 | 9.7 | 357 | 1.67 | 357 | 171649.48 | 357 | 183
358 | 10.42 | 358 | 1.65 | 358 | 158349.33 | 358 | 194
359 | 9.99 | 359 | 1.68 | 359 | 168268.28 | 359 | 154
360 | 9.96 | 360 | 1.66 | 360 | 166164.67 | 360 | 166
361 | 10.26 | 361 | 1.69 | 361 | 164327.5 | 361 | 163
362 | 9.96 | 362 | 1.68 | 362 | 168775.11 | 362 | 167
363 | 10.02 | 363 | 1.66 | 363 | 165768.47 | 363 | 157
364 | 9.93 | 364 | 1.61 | 364 | 161933.55 | 364 | 167
365 | 10 | 365 | 1.72 | 365 | 172100 | 365 | 167
366 | 10.14 | 366 | 1.66 | 366 | 164003.97 | 366 | 160
367 | 9.66 | 367 | 1.64 | 367 | 169461.72 | 367 | 161
368 | 10.26 | 368 | 1.68 | 368 | 163450.3 | 368 | 159
369 | 9.6 | 369 | 1.71 | 369 | 178125.02 | 369 | 163
370 | 9.83 | 370 | 1.67 | 370 | 169582.92 | 370 | 158
371 | 10.04 | 371 | 1.65 | 371 | 164442.23 | 371 | 164
372 | 9.97 | 372 | 1.69 | 372 | 169307.95 | 372 | 157
373 | 10.04 | 373 | 1.67 | 373 | 166135.47 | 373 | 159
374 | 10.28 | 374 | 1.64 | 374 | 159338.55 | 374 | 142
375 | 10.35 | 375 | 1.68 | 375 | 162318.86 | 375 | 170
376 | 9.92 | 376 | 1.67 | 376 | 168649.22 | 376 | 176
377 | 10.17 | 377 | 1.67 | 377 | 163913.47 | 377 | 186
378 | 10.04 | 378 | 1.63 | 378 | 162549.81 | 378 | 176
379 | 10 | 379 | 1.68 | 379 | 168300.02 | 379 | 169
380 | 10.01 | 380 | 1.65 | 380 | 164535.47 | 380 | 157
381 | 10.12 | 381 | 1.64 | 381 | 162154.16 | 381 | 144
382 | 10.11 | 382 | 1.68 | 382 | 165875.37 | 382 | 165
383 | 9.88 | 383 | 1.69 | 383 | 171255.06 | 383 | 159
384 | 10.14 | 384 | 1.61 | 384 | 158974.37 | 384 | 172
385 | 9.67 | 385 | 1.68 | 385 | 173319.55 | 385 | 175
386 | 9.87 | 386 | 1.69 | 386 | 171225.95 | 386 | 151
387 | 9.74 | 387 | 1.64 | 387 | 168685.86 | 387 | 154
388 | 10.5 | 388 | 1.67 | 388 | 159238.09 | 388 | 147
389 | 10 | 389 | 1.7 | 389 | 169500.02 | 389 | 153
390 | 9.88 | 390 | 1.63 | 390 | 164676.11 | 390 | 157
391 | 10.14 | 391 | 1.64 | 391 | 162130.19 | 391 | 164
392 | 10.15 | 392 | 1.69 | 392 | 166699.52 | 392 | 155
393 | 10 | 393 | 1.66 | 393 | 166100.02 | 393 | 147
394 | 9.86 | 394 | 1.63 | 394 | 165010.16 | 394 | 155
395 | 10.31 | 395 | 1.67 | 395 | 161687.7 | 395 | 175
396 | 9.82 | 396 | 1.66 | 396 | 168737.3 | 396 | 192
397 | 10.08 | 397 | 1.65 | 397 | 163988.11 | 397 | 186
398 | 9.6 | 398 | 1.66 | 398 | 173229.19 | 398 | 192
399 | 9.91 | 399 | 1.69 | 399 | 170131.19 | 399 | 165
400 | 10.2 | 400 | 1.65 | 400 | 161960.8 | 400 | 158
401 | 9.94 | 401 | 1.67 | 401 | 167806.86 | 401 | 164
402 | 9.96 | 402 | 1.7 | 402 | 170582.34 | 402 | 159
403 | 10.03 | 403 | 1.66 | 403 | 165503.5 | 403 | 178
404 | 10.06 | 404 | 1.64 | 404 | 162624.27 | 404 | 177
405 | 10.26 | 405 | 1.66 | 405 | 161988.31 | 405 | 160
406 | 10.05 | 406 | 1.67 | 406 | 165870.66 | 406 | 150
407 | 10.6 | 407 | 1.65 | 407 | 155188.69 | 407 | 151
408 | 9.51 | 408 | 1.64 | 408 | 172555.19 | 408 | 139
409 | 9.78 | 409 | 1.65 | 409 | 169018.42 | 409 | 168
410 | 9.9 | 410 | 1.65 | 410 | 166868.7 | 410 | 158
411 | 9.82 | 411 | 1.64 | 411 | 167311.64 | 411 | 145
412 | 9.95 | 412 | 1.69 | 412 | 169748.75 | 412 | 150
413 | 9.91 | 413 | 1.68 | 413 | 169223.02 | 413 | 153
414 | 9.92 | 414 | 1.64 | 414 | 165725.81 | 414 | 144
415 | 10.23 | 415 | 1.63 | 415 | 159628.56 | 415 | 172
416 | 10.01 | 416 | 1.68 | 416 | 167932.08 | 416 | 185
417 | 9.98 | 417 | 1.65 | 417 | 165030.08 | 417 | 170
418 | 10.14 | 418 | 1.65 | 418 | 162919.16 | 418 | 178
419 | 10.06 | 419 | 1.68 | 419 | 167196.83 | 419 | 171
420 | 10.14 | 420 | 1.67 | 420 | 164792.92 | 420 | 184
421 | 9.86 | 421 | 1.63 | 421 | 165111.58 | 421 | 177
422 | 10.16 | 422 | 1.65 | 422 | 162106.31 | 422 | 164
423 | 9.96 | 423 | 1.65 | 423 | 165763.05 | 423 | 175
424 | 10.13 | 424 | 1.65 | 424 | 162586.39 | 424 | 153
425 | 9.71 | 425 | 1.67 | 425 | 171987.66 | 425 | 156
426 | 10.01 | 426 | 1.69 | 426 | 168331.67 | 426 | 166
427 | 9.79 | 427 | 1.63 | 427 | 166087.84 | 427 | 161
428 | 10.03 | 428 | 1.66 | 428 | 165802.59 | 428 | 152
429 | 10.16 | 429 | 1.71 | 429 | 168110.23 | 429 | 168
430 | 9.96 | 430 | 1.65 | 430 | 165461.86 | 430 | 153
431 | 9.83 | 431 | 1.64 | 431 | 167039.67 | 431 | 157
432 | 10.23 | 432 | 1.7 | 432 | 165982.42 | 432 | 160
433 | 10.18 | 433 | 1.68 | 433 | 165225.94 | 433 | 146
434 | 9.9 | 434 | 1.61 | 434 | 162424.25 | 434 | 156
435 | 10.11 | 435 | 1.66 | 435 | 163798.25 | 435 | 187
436 | 10.04 | 436 | 1.66 | 436 | 165338.67 | 436 | 197
437 | 10.03 | 437 | 1.65 | 437 | 164307.09 | 437 | 193
438 | 9.58 | 438 | 1.67 | 438 | 173799.59 | 438 | 189
439 | 9.98 | 439 | 1.68 | 439 | 167935.89 | 439 | 162
440 | 9.83 | 440 | 1.64 | 440 | 166327.58 | 440 | 154
441 | 9.93 | 441 | 1.65 | 441 | 165861.05 | 441 | 163
442 | 10.1 | 442 | 1.69 | 442 | 167425.77 | 442 | 160
443 | 9.85 | 443 | 1.66 | 443 | 168426.41 | 443 | 163
444 | 9.98 | 444 | 1.65 | 444 | 165631.28 | 444 | 160
445 | 10.2 | 445 | 1.7 | 445 | 166862.75 | 445 | 169
446 | 10.17 | 446 | 1.66 | 446 | 163520.17 | 446 | 145
447 | 9.96 | 447 | 1.62 | 447 | 162449.8 | 447 | 149
448 | 10.12 | 448 | 1.66 | 448 | 164426.87 | 448 | 161
449 | 10.27 | 449 | 1.69 | 449 | 164264.86 | 449 | 170
450 | 9.89 | 450 | 1.65 | 450 | 166430.73 | 450 | 155
451 | 10 | 451 | 1.66 | 451 | 166100.02 | 451 | 162
452 | 10.01 | 452 | 1.74 | 452 | 173426.56 | 452 | 149
453 | 9.95 | 453 | 1.63 | 453 | 164020.11 | 453 | 157
454 | 10.13 | 454 | 1.61 | 454 | 159230.02 | 454 | 141
455 | 9.96 | 455 | 1.65 | 455 | 165963.86 | 455 | 173
456 | 10 | 456 | 1.67 | 456 | 166800 | 456 | 187
457 | 10.19 | 457 | 1.62 | 457 | 158881.28 | 457 | 196
458 | 10.51 | 458 | 1.68 | 458 | 160228.36 | 458 | 184
459 | 9.71 | 459 | 1.64 | 459 | 169104.03 | 459 | 162
460 | 9.95 | 460 | 1.6 | 460 | 161105.53 | 460 | 162
461 | 10.07 | 461 | 1.63 | 461 | 161767.64 | 461 | 162
462 | 10.01 | 462 | 1.67 | 462 | 167032.97 | 462 | 149
463 | 9.79 | 463 | 1.65 | 463 | 168232.91 | 463 | 176
464 | 9.99 | 464 | 1.63 | 464 | 163063.06 | 464 | 169
465 | 9.97 | 465 | 1.66 | 465 | 166900.7 | 465 | 170
466 | 10.26 | 466 | 1.65 | 466 | 160428.86 | 466 | 158
467 | 9.74 | 467 | 1.63 | 467 | 167453.81 | 467 | 150
468 | 10.07 | 468 | 1.65 | 468 | 164051.66 | 468 | 125
469 | 10.61 | 469 | 1.67 | 469 | 157587.19 | 469 | 154
470 | 9.71 | 470 | 1.63 | 470 | 167559.22 | 470 | 162
471 | 10.01 | 471 | 1.64 | 471 | 164135.87 | 471 | 166
472 | 9.96 | 472 | 1.65 | 472 | 165361.45 | 472 | 152
473 | 10.06 | 473 | 1.65 | 473 | 163618.3 | 473 | 165
474 | 9.89 | 474 | 1.62 | 474 | 163296.28 | 474 | 143
475 | 9.71 | 475 | 1.65 | 475 | 169515.97 | 475 | 175
476 | 10.23 | 476 | 1.67 | 476 | 163538.64 | 476 | 191
477 | 9.85 | 477 | 1.64 | 477 | 166700.53 | 477 | 186
478 | 9.81 | 478 | 1.64 | 478 | 167176.36 | 478 | 182
479 | 10.13 | 479 | 1.67 | 479 | 164363.28 | 479 | 158
480 | 9.91 | 480 | 1.64 | 480 | 165893.05 | 480 | 174
481 | 10.14 | 481 | 1.64 | 481 | 161538.48 | 481 | 160
482 | 9.86 | 482 | 1.67 | 482 | 169675.47 | 482 | 150
483 | 10 | 483 | 1.67 | 483 | 167100.02 | 483 | 157
484 | 9.98 | 484 | 1.62 | 484 | 162525.08 | 484 | 179
485 | 9.86 | 485 | 1.64 | 485 | 166734.3 | 485 | 166
486 | 10.28 | 486 | 1.68 | 486 | 163035.03 | 486 | 159
487 | 10.06 | 487 | 1.63 | 487 | 162326.06 | 487 | 155
488 | 10.01 | 488 | 1.66 | 488 | 165434.56 | 488 | 163
489 | 10.15 | 489 | 1.7 | 489 | 167290.66 | 489 | 163
490 | 10 | 490 | 1.61 | 490 | 161400 | 490 | 163
491 | 10 | 491 | 1.6 | 491 | 160300 | 491 | 167
492 | 10.05 | 492 | 1.68 | 492 | 167562.2 | 492 | 165
493 | 9.81 | 493 | 1.65 | 493 | 168297.66 | 493 | 144
494 | 9.98 | 494 | 1.61 | 494 | 161222.45 | 494 | 150
495 | 10.11 | 495 | 1.66 | 495 | 164094.97 | 495 | 169
496 | 9.74 | 496 | 1.71 | 496 | 175051.34 | 496 | 179
497 | 9.88 | 497 | 1.64 | 497 | 165485.84 | 497 | 191
498 | 9.82 | 498 | 1.64 | 498 | 167006.14 | 498 | 182
499 | 10.18 | 499 | 1.69 | 499 | 166011.8 | 499 | 163
500 | 9.83 | 500 | 1.66 | 500 | 168870.81 | 500 | 149
501 | 10.39 | 501 | 1.64 | 501 | 157940.34 | 501 | 152
502 | 10.15 | 502 | 1.69 | 502 | 166108.39 | 502 | 159
503 | 9.97 | 503 | 1.64 | 503 | 164493.5 | 503 | 174
504 | 9.93 | 504 | 1.61 | 504 | 162034.27 | 504 | 175
505 | 10.13 | 505 | 1.66 | 505 | 163376.12 | 505 | 170
506 | 10.14 | 506 | 1.67 | 506 | 164694.3 | 506 | 163
507 | 10.05 | 507 | 1.61 | 507 | 160597.03 | 507 | 159
508 | 10.51 | 508 | 1.62 | 508 | 153853.47 | 508 | 160
509 | 9.66 | 509 | 1.67 | 509 | 173084.91 | 509 | 155
510 | 9.92 | 510 | 1.62 | 510 | 163709.69 | 510 | 158
511 | 10.1 | 511 | 1.61 | 511 | 159504.97 | 511 | 164
512 | 9.94 | 512 | 1.67 | 512 | 168410.47 | 512 | 160
513 | 9.82 | 513 | 1.65 | 513 | 167820.8 | 513 | 151
514 | 9.77 | 514 | 1.61 | 514 | 164994.91 | 514 | 140
515 | 9.88 | 515 | 1.65 | 515 | 166902.84 | 515 | 175
516 | 10.48 | 516 | 1.63 | 516 | 155725.2 | 516 | 189
517 | 9.69 | 517 | 1.68 | 517 | 173477.83 | 517 | 192
518 | 10.21 | 518 | 1.62 | 518 | 158961.8 | 518 | 187
519 | 9.98 | 519 | 1.67 | 519 | 167234.48 | 519 | 169
520 | 10.31 | 520 | 1.63 | 520 | 158098.95 | 520 | 164
521 | 9.85 | 521 | 1.62 | 521 | 164568.55 | 521 | 178
522 | 10.09 | 522 | 1.65 | 522 | 163528.25 | 522 | 184
523 | 10.1 | 523 | 1.66 | 523 | 164356.45 | 523 | 175
524 | 9.7 | 524 | 1.6 | 524 | 165051.55 | 524 | 162
525 | 10.02 | 525 | 1.65 | 525 | 164171.67 | 525 | 170
526 | 10.15 | 526 | 1.66 | 526 | 163448.28 | 526 | 149
527 | 9.96 | 527 | 1.62 | 527 | 163052.22 | 527 | 158
528 | 10.13 | 528 | 1.64 | 528 | 161994.08 | 528 | 158
529 | 10.06 | 529 | 1.69 | 529 | 167892.67 | 529 | 166
530 | 9.82 | 530 | 1.63 | 530 | 165885.97 | 530 | 159
531 | 10.02 | 531 | 1.62 | 531 | 161177.67 | 531 | 154
532 | 9.86 | 532 | 1.68 | 532 | 170385.41 | 532 | 152
533 | 10.05 | 533 | 1.66 | 533 | 165472.66 | 533 | 157
534 | 9.64 | 534 | 1.63 | 534 | 168672.22 | 534 | 153
535 | 10.2 | 535 | 1.67 | 535 | 163333.34 | 535 | 179
536 | 10 | 536 | 1.68 | 536 | 168000.02 | 536 | 175
537 | 9.92 | 537 | 1.62 | 537 | 163004.05 | 537 | 180
538 | 9.93 | 538 | 1.65 | 538 | 166062.44 | 538 | 181
539 | 9.79 | 539 | 1.68 | 539 | 171297.25 | 539 | 173
540 | 9.78 | 540 | 1.65 | 540 | 168302.66 | 540 | 156
541 | 9.99 | 541 | 1.65 | 541 | 164964.97 | 541 | 165
542 | 10.05 | 542 | 1.68 | 542 | 166666.67 | 542 | 159
543 | 10.03 | 543 | 1.65 | 543 | 164506.5 | 543 | 183
544 | 10.1 | 544 | 1.64 | 544 | 162079.23 | 544 | 173
545 | 9.95 | 545 | 1.66 | 545 | 167236.17 | 545 | 159
546 | 9.88 | 546 | 1.68 | 546 | 169838.06 | 546 | 160
547 | 10.73 | 547 | 1.64 | 547 | 152749.3 | 547 | 155
548 | 9.62 | 548 | 1.69 | 548 | 175155.94 | 548 | 160
549 | 9.84 | 549 | 1.7 | 549 | 172560.98 | 549 | 172
550 | 9.9 | 550 | 1.66 | 550 | 167777.81 | 550 | 156
551 | 10.11 | 551 | 1.64 | 551 | 161721.08 | 551 | 151
552 | 9.83 | 552 | 1.68 | 552 | 171108.86 | 552 | 152
553 | 10.26 | 553 | 1.66 | 553 | 162183.23 | 553 | 153
554 | 9.92 | 554 | 1.64 | 554 | 164919.36 | 554 | 153
555 | 10.25 | 555 | 1.63 | 555 | 159024.41 | 555 | 173
556 | 9.77 | 556 | 1.68 | 556 | 171443.2 | 556 | 186
557 | 10.24 | 557 | 1.64 | 557 | 159960.95 | 557 | 179
558 | 9.61 | 558 | 1.65 | 558 | 171800.22 | 558 | 172
559 | 9.98 | 559 | 1.68 | 559 | 168537.09 | 559 | 164
560 | 10.36 | 560 | 1.65 | 560 | 159362.94 | 560 | 177
561 | 10.03 | 561 | 1.64 | 561 | 163509.48 | 561 | 165
562 | 10.02 | 562 | 1.65 | 562 | 164970.06 | 562 | 157
563 | 10.03 | 563 | 1.67 | 563 | 166101.7 | 563 | 182
564 | 10.07 | 564 | 1.65 | 564 | 163853.05 | 564 | 156
565 | 10.04 | 565 | 1.66 | 565 | 165139.45 | 565 | 151
566 | 10.04 | 566 | 1.67 | 566 | 166035.86 | 566 | 153
567 | 10 | 567 | 1.63 | 567 | 163300.02 | 567 | 159
568 | 9.95 | 568 | 1.64 | 568 | 165025.12 | 568 | 155
569 | 9.73 | 569 | 1.69 | 569 | 174100.73 | 569 | 150
570 | 9.91 | 570 | 1.65 | 570 | 165993.95 | 570 | 148
571 | 9.77 | 571 | 1.65 | 571 | 168679.66 | 571 | 152
572 | 10.11 | 572 | 1.69 | 572 | 166864.5 | 572 | 142
573 | 10.09 | 573 | 1.67 | 573 | 165807.73 | 573 | 158
574 | 10.03 | 574 | 1.62 | 574 | 161016.95 | 574 | 145
575 | 10.25 | 575 | 1.64 | 575 | 159902.44 | 575 | 178
576 | 9.8 | 576 | 1.68 | 576 | 171224.48 | 576 | 183
577 | 10.25 | 577 | 1.63 | 577 | 158731.72 | 577 | 173
578 | 10.14 | 578 | 1.64 | 578 | 161932.95 | 578 | 184
579 | 9.91 | 579 | 1.67 | 579 | 168314.84 | 579 | 154
580 | 10.11 | 580 | 1.62 | 580 | 160633.05 | 580 | 169
581 | 9.9 | 581 | 1.63 | 581 | 164444.47 | 581 | 166
582 | 9.95 | 582 | 1.67 | 582 | 167638.2 | 582 | 151
583 | 9.84 | 583 | 1.66 | 583 | 168191.06 | 583 | 171
584 | 10.27 | 584 | 1.62 | 584 | 157351.53 | 584 | 188
585 | 9.8 | 585 | 1.67 | 585 | 170612.25 | 585 | 149
586 | 10.01 | 586 | 1.66 | 586 | 165434.56 | 586 | 149
587 | 10.38 | 587 | 1.64 | 587 | 157707.14 | 587 | 153
588 | 9.94 | 588 | 1.65 | 588 | 165995.98 | 588 | 147
589 | 10.08 | 589 | 1.69 | 589 | 167757.94 | 589 | 164
590 | 10.02 | 590 | 1.62 | 590 | 161976.05 | 590 | 165
591 | 10.06 | 591 | 1.62 | 591 | 160934.41 | 591 | 178
592 | 9.95 | 592 | 1.65 | 592 | 165929.64 | 592 | 141
593 | 10.09 | 593 | 1.66 | 593 | 164122.91 | 593 | 156
594 | 10.01 | 594 | 1.61 | 594 | 161138.86 | 594 | 146
595 | 10.03 | 595 | 1.64 | 595 | 163908.28 | 595 | 171
596 | 10.13 | 596 | 1.67 | 596 | 165054.31 | 596 | 190
597 | 9.99 | 597 | 1.65 | 597 | 164864.87 | 597 | 190
598 | 10.1 | 598 | 1.62 | 598 | 160000.02 | 598 | 181
599 | 9.83 | 599 | 1.65 | 599 | 167650.06 | 599 | 165
600 | 10.03 | 600 | 1.64 | 600 | 163310.08 | 600 | 165
601 | 9.91 | 601 | 1.62 | 601 | 163370.34 | 601 | 166
602 | 10.06 | 602 | 1.66 | 602 | 165109.36 | 602 | 159
603 | 9.99 | 603 | 1.66 | 603 | 166166.17 | 603 | 172
604 | 9.87 | 604 | 1.67 | 604 | 168794.33 | 604 | 167
605 | 10.04 | 605 | 1.62 | 605 | 161055.78 | 605 | 170
606 | 10.06 | 606 | 1.64 | 606 | 163419.5 | 606 | 156
607 | 9.83 | 607 | 1.62 | 607 | 165208.55 | 607 | 149
608 | 9.98 | 608 | 1.64 | 608 | 164729.47 | 608 | 147
609 | 9.84 | 609 | 1.68 | 609 | 170528.47 | 609 | 154
610 | 10.13 | 610 | 1.65 | 610 | 162487.67 | 610 | 177
611 | 9.84 | 611 | 1.6 | 611 | 163008.14 | 611 | 177
612 | 10.12 | 612 | 1.66 | 612 | 164130.45 | 612 | 151
613 | 10 | 613 | 1.65 | 613 | 165000 | 613 | 159
614 | 10.2 | 614 | 1.61 | 614 | 158235.31 | 614 | 139
615 | 9.82 | 615 | 1.64 | 615 | 166700.62 | 615 | 161
616 | 9.84 | 616 | 1.68 | 616 | 170325.22 | 616 | 191
617 | 10.15 | 617 | 1.66 | 617 | 163842.37 | 617 | 195
618 | 9.66 | 618 | 1.61 | 618 | 166252.59 | 618 | 187
619 | 9.97 | 619 | 1.68 | 619 | 168304.94 | 619 | 159
620 | 9.95 | 620 | 1.65 | 620 | 166030.16 | 620 | 158
621 | 10.33 | 621 | 1.62 | 621 | 156534.37 | 621 | 161
622 | 10.07 | 622 | 1.67 | 622 | 165441.94 | 622 | 170
623 | 10.2 | 623 | 1.66 | 623 | 163137.25 | 623 | 178
624 | 9.9 | 624 | 1.63 | 624 | 164444.47 | 624 | 175
625 | 10.1 | 625 | 1.63 | 625 | 161386.16 | 625 | 172
626 | 10.11 | 626 | 1.67 | 626 | 164787.36 | 626 | 155
627 | 9.85 | 627 | 1.62 | 627 | 164365.5 | 627 | 142
628 | 10.06 | 628 | 1.64 | 628 | 163220.69 | 628 | 154
629 | 10.02 | 629 | 1.69 | 629 | 168762.48 | 629 | 160
630 | 10.19 | 630 | 1.61 | 630 | 158390.59 | 630 | 170
631 | 9.83 | 631 | 1.59 | 631 | 161444.58 | 631 | 166
632 | 10.16 | 632 | 1.66 | 632 | 163385.84 | 632 | 161
633 | 10.42 | 633 | 1.65 | 633 | 158253.36 | 633 | 149
634 | 9.89 | 634 | 1.6 | 634 | 162184.05 | 634 | 153
635 | 10.11 | 635 | 1.64 | 635 | 162116.72 | 635 | 167
636 | 10.24 | 636 | 1.63 | 636 | 159277.34 | 636 | 188
637 | 9.98 | 637 | 1.64 | 637 | 163927.87 | 637 | 181
638 | 10.61 | 638 | 1.66 | 638 | 156267.69 | 638 | 195
639 | 10.15 | 639 | 1.66 | 639 | 163152.72 | 639 | 148
640 | 9.98 | 640 | 1.58 | 640 | 158717.45 | 640 | 160
641 | 10.35 | 641 | 1.59 | 641 | 154009.69 | 641 | 162
642 | 9.88 | 642 | 1.55 | 642 | 156983.81 | 642 | 161
643 | 9.94 | 643 | 1.65 | 643 | 165794.8 | 643 | 182
644 | 9.85 | 644 | 1.6 | 644 | 162030.47 | 644 | 170
645 | 9.66 | 645 | 1.6 | 645 | 165838.53 | 645 | 161
646 | 9.94 | 646 | 1.65 | 646 | 165492.97 | 646 | 162
647 | 9.85 | 647 | 1.61 | 647 | 163248.75 | 647 | 142
648 | 10.02 | 648 | 1.63 | 648 | 162874.27 | 648 | 153
649 | 9.45 | 649 | 1.68 | 649 | 177248.69 | 649 | 157
650 | 9.88 | 650 | 1.63 | 650 | 165384.62 | 650 | 176
651 | 9.95 | 651 | 1.61 | 651 | 162010.06 | 651 | 169
652 | 9.9 | 652 | 1.67 | 652 | 168888.89 | 652 | 157
653 | 9.78 | 653 | 1.67 | 653 | 170347.66 | 653 | 148
654 | 10.01 | 654 | 1.62 | 654 | 161638.36 | 654 | 137
655 | 10.01 | 655 | 1.62 | 655 | 162237.77 | 655 | 170
656 | 10.22 | 656 | 1.7 | 656 | 166438.37 | 656 | 185
657 | 9.75 | 657 | 1.61 | 657 | 165538.47 | 657 | 193
658 | 10.08 | 658 | 1.62 | 658 | 160515.87 | 658 | 188
659 | 10.15 | 659 | 1.67 | 659 | 164335 | 659 | 168
660 | 10.15 | 660 | 1.62 | 660 | 159704.45 | 660 | 173
661 | 10.02 | 661 | 1.62 | 661 | 162075.86 | 661 | 178
662 | 10 | 662 | 1.68 | 662 | 167700 | 662 | 155
663 | 9.95 | 663 | 1.65 | 663 | 165728.64 | 663 | 163
664 | 9.98 | 664 | 1.6 | 664 | 160220.45 | 664 | 176
665 | 10.21 | 665 | 1.62 | 665 | 158765.92 | 665 | 175
666 | 10.31 | 666 | 1.64 | 666 | 159262.86 | 666 | 162
667 | 10.17 | 667 | 1.62 | 667 | 159292.06 | 667 | 159
668 | 9.77 | 668 | 1.64 | 668 | 167758.47 | 668 | 154
669 | 9.61 | 669 | 1.66 | 669 | 173048.91 | 669 | 151
670 | 9.95 | 670 | 1.63 | 670 | 163718.59 | 670 | 164
671 | 10.01 | 671 | 1.61 | 671 | 160439.56 | 671 | 155
672 | 10.08 | 672 | 1.66 | 672 | 164980.17 | 672 | 165
673 | 10.08 | 673 | 1.63 | 673 | 162103.17 | 673 | 168
674 | 10.12 | 674 | 1.6 | 674 | 157806.34 | 674 | 156
675 | 9.96 | 675 | 1.63 | 675 | 163453.81 | 675 | 169
676 | 10.21 | 676 | 1.64 | 676 | 160137.12 | 676 | 168
677 | 9.61 | 677 | 1.6 | 677 | 166181.08 | 677 | 168
678 | 10.63 | 678 | 1.61 | 678 | 151364.08 | 678 | 170
679 | 9.61 | 679 | 1.65 | 679 | 171279.92 | 679 | 189
680 | 9.94 | 680 | 1.62 | 680 | 163078.48 | 680 | 170
681 | 9.94 | 681 | 1.62 | 681 | 163078.48 | 681 | 174
682 | 9.92 | 682 | 1.67 | 682 | 167842.75 | 682 | 169
683 | 9.98 | 683 | 1.66 | 683 | 166533.08 | 683 | 167
684 | 9.92 | 684 | 1.61 | 684 | 162399.2 | 684 | 172
685 | 10.05 | 685 | 1.64 | 685 | 163283.59 | 685 | 164
686 | 9.98 | 686 | 1.66 | 686 | 166032.08 | 686 | 156
687 | 10.42 | 687 | 1.61 | 687 | 154894.44 | 687 | 164
688 | 9.5 | 688 | 1.65 | 688 | 173684.22 | 688 | 142
689 | 9.84 | 689 | 1.66 | 689 | 168495.95 | 689 | 155
690 | 10.08 | 690 | 1.63 | 690 | 161904.77 | 690 | 158
691 | 10.01 | 691 | 1.62 | 691 | 161538.47 | 691 | 150
692 | 9.91 | 692 | 1.67 | 692 | 168819.37 | 692 | 151
693 | 10.02 | 693 | 1.66 | 693 | 165668.67 | 693 | 158
694 | 10 | 694 | 1.63 | 694 | 163200 | 694 | 152
695 | 10.18 | 695 | 1.64 | 695 | 160609.05 | 695 | 164
696 | 10.05 | 696 | 1.63 | 696 | 162089.56 | 696 | 177
697 | 9.95 | 697 | 1.63 | 697 | 163919.59 | 697 | 183
698 | 10.04 | 698 | 1.62 | 698 | 161553.8 | 698 | 188
699 | 10.14 | 699 | 1.66 | 699 | 163609.47 | 699 | 171
700 | 10.11 | 700 | 1.63 | 700 | 161325.42 | 700 | 169
701 | 9.84 | 701 | 1.61 | 701 | 163922.77 | 701 | 158
702 | 10.13 | 702 | 1.66 | 702 | 163573.55 | 702 | 160
703 | 10.02 | 703 | 1.63 | 703 | 163073.87 | 703 | 162
704 | 10.04 | 704 | 1.63 | 704 | 161852.61 | 704 | 158
705 | 10.05 | 705 | 1.63 | 705 | 161691.56 | 705 | 158
706 | 10.03 | 706 | 1.65 | 706 | 164606.19 | 706 | 153
707 | 9.77 | 707 | 1.62 | 707 | 166018.44 | 707 | 151
708 | 10.32 | 708 | 1.61 | 708 | 156104.66 | 708 | 145
709 | 10.24 | 709 | 1.64 | 709 | 160351.58 | 709 | 158
710 | 9.94 | 710 | 1.63 | 710 | 163682.11 | 710 | 155
711 | 9.85 | 711 | 1.59 | 711 | 161522.86 | 711 | 150
712 | 10.03 | 712 | 0.55 | 712 | 54436.69 | 712 | 157
713 | 10.13 | 713 | 0.52 | 713 | 50839.1 | 713 | 159
714 | 9.81 | 714 | 0.59 | 714 | 59633.03 | 714 | 152
715 | 8.09 | 715 | 0.67 | 715 | 82694.69 | 715 | 173
716 | 6.21 | 716 | 0.65 | 716 | 104830.92 | 716 | 177
717 | 5.99 | 717 | 0.56 | 717 | 93656.11 | 717 | 183
718 | 6.7 | 718 | 0.57 | 718 | 85522.4 | 718 | 173
719 | 5.93 | 719 | 0.58 | 719 | 97133.23 | 719 | 156
720 | 5.03 | 720 | 0.6 | 720 | 118886.7 | 720 | 149
721 | 5.06 | 721 | 0.6 | 721 | 117984.19 | 721 | 174
722 | 4.54 | 722 | 0.6 | 722 | 131057.27 | 722 | 167
723 | 4.89 | 723 | 0.6 | 723 | 123312.89 | 723 | 171
724 | 4.48 | 724 | 0.63 | 724 | 139732.16 | 724 | 158
725 | 4.5 | 725 | 0.67 | 725 | 149777.78 | 725 | 151
726 | 4.34 | 726 | 0.68 | 726 | 155529.97 | 726 | 141
727 | 4.5 | 727 | 0.67 | 727 | 147777.78 | 727 | 153
728 | 4.22 | 728 | 0.7 | 728 | 166824.67 | 728 | 141
729 | 4.1 | 729 | 0.79 | 729 | 191463.42 | 729 | 166
730 | 4.56 | 730 | 0.76 | 730 | 165789.48 | 730 | 163
731 | 4.4 | 731 | 0.75 | 731 | 170454.55 | 731 | 170
732 | 4.51 | 732 | 0.76 | 732 | 168514.44 | 732 | 146
733 | 4.58 | 733 | 0.8 | 733 | 174672.5 | 733 | 138
734 | 4.46 | 734 | 0.79 | 734 | 177578.48 | 734 | 145
735 | 4.96 | 735 | 0.79 | 735 | 158266.14 | 735 | 180
736 | 4.7 | 736 | 0.8 | 736 | 169361.72 | 736 | 173
737 | 4.57 | 737 | 0.79 | 737 | 172428.91 | 737 | 174
738 | 5.43 | 738 | 0.77 | 738 | 142541.45 | 738 | 179
739 | 5.07 | 739 | 0.8 | 739 | 157593.7 | 739 | 148
740 | 4.8 | 740 | 0.82 | 740 | 170416.69 | 740 | 155
741 | 4.98 | 741 | 0.8 | 741 | 160843.37 | 741 | 160
742 | 4.78 | 742 | 0.8 | 742 | 167154.81 | 742 | 163
743 | 5.03 | 743 | 0.79 | 743 | 157256.47 | 743 | 144
744 | 4.88 | 744 | 0.8 | 744 | 164344.27 | 744 | 159
745 | 5.1 | 745 | 0.81 | 745 | 157843.16 | 745 | 158
746 | 4.98 | 746 | 0.8 | 746 | 161445.78 | 746 | 141
747 | 5.11 | 747 | 0.78 | 747 | 152837.59 | 747 | 155
748 | 5.5 | 748 | 0.81 | 748 | 147818.19 | 748 | 133
749 | 5.2 | 749 | 0.77 | 749 | 148846.17 | 749 | 136
750 | 5.06 | 750 | 0.74 | 750 | 145256.92 | 750 | 147
751 | 5.12 | 751 | 0.77 | 751 | 149609.39 | 751 | 154
752 | 5.15 | 752 | 0.79 | 752 | 152815.53 | 752 | 146
753 | 4.91 | 753 | 0.77 | 753 | 156619.16 | 753 | 137
754 | 4.96 | 754 | 0.77 | 754 | 154435.48 | 754 | 157
755 | 4.92 | 755 | 0.78 | 755 | 157926.83 | 755 | 165
756 | 4.78 | 756 | 0.77 | 756 | 160251.06 | 756 | 179
757 | 5.1 | 757 | 0.76 | 757 | 149411.77 | 757 | 177
758 | 5.74 | 758 | 0.76 | 758 | 132752.62 | 758 | 169
759 | 5.03 | 759 | 0.77 | 759 | 152286.3 | 759 | 152
760 | 4.63 | 760 | 0.77 | 760 | 165658.75 | 760 | 161
761 | 4.96 | 761 | 0.78 | 761 | 158064.53 | 761 | 165
762 | 4.71 | 762 | 1.86 | 762 | 395541.41 | 762 | 173
763 | 5.06 | 763 | 1.86 | 763 | 367391.31 | 763 | 156
764 | 4.81 | 764 | 0 | 764 | 0 | 764 | 153
[6 empty] | 765 | 142
[6 empty] | 766 | 149
[6 empty] | 767 | 152
[6 empty] | 768 | 136
[6 empty] | 769 | 162
[6 empty] | 770 | 143
[6 empty] | 771 | 146
[6 empty] | 772 | 172
[6 empty] | 773 | 167
[6 empty] | 774 | 179
[6 empty] | 775 | 179
[6 empty] | 776 | 168