## lvtemporary_361274
Time - Current | Current (kA) - Current | Time - Voltage | Voltage (V) - Voltage | Time - Resistance | Resistance (Ohm) - Resistance | Time - Force | Force (kg) - Force
1 | 0 | 1 | 0 | 1 | 0 | 1 | 160
2 | 0 | 2 | 0 | 2 | 0 | 2 | 155
3 | 0 | 3 | 0 | 3 | 0 | 3 | 157
4 | 0 | 4 | 0 | 4 | 0 | 4 | 167
5 | 0 | 5 | 0 | 5 | 0 | 5 | 184
6 | 0 | 6 | 0 | 6 | 0 | 6 | 195
7 | 0 | 7 | 0 | 7 | 0 | 7 | 196
8 | 0 | 8 | 0 | 8 | 0 | 8 | 172
9 | 0 | 9 | 0 | 9 | 0 | 9 | 172
10 | 0 | 10 | 0 | 10 | 0 | 10 | 173
11 | 0 | 11 | 0 | 11 | 0 | 11 | 182
12 | 0 | 12 | 0 | 12 | 0 | 12 | 164
13 | 0 | 13 | 0 | 13 | 0 | 13 | 164
14 | 0 | 14 | 0 | 14 | 0 | 14 | 159
15 | 0 | 15 | 0 | 15 | 0 | 15 | 169
16 | 0 | 16 | 0 | 16 | 0 | 16 | 155
17 | 0 | 17 | 0 | 17 | 0 | 17 | 162
18 | 0 | 18 | 0 | 18 | 0 | 18 | 150
19 | 0 | 19 | 0 | 19 | 0 | 19 | 147
20 | 0 | 20 | 0 | 20 | 0 | 20 | 160
21 | 0 | 21 | 0 | 21 | 0 | 21 | 162
22 | 0 | 22 | 0 | 22 | 0 | 22 | 159
23 | 0 | 23 | 0 | 23 | 0 | 23 | 166
24 | 0 | 24 | 0 | 24 | 0 | 24 | 170
25 | 0 | 25 | 0 | 25 | 0 | 25 | 180
26 | 0 | 26 | 0 | 26 | 0 | 26 | 190
27 | 0 | 27 | 0 | 27 | 0 | 27 | 184
28 | 0 | 28 | 0 | 28 | 0 | 28 | 173
29 | 0 | 29 | 0 | 29 | 0 | 29 | 178
30 | 0 | 30 | 0 | 30 | 0 | 30 | 173
31 | 0 | 31 | 0 | 31 | 0 | 31 | 170
32 | 0 | 32 | 0 | 32 | 0 | 32 | 162
33 | 0 | 33 | 0 | 33 | 0 | 33 | 169
34 | 0 | 34 | 0 | 34 | 0 | 34 | 167
35 | 0 | 35 | 0 | 35 | 0 | 35 | 158
36 | 0 | 36 | 0 | 36 | 0 | 36 | 153
37 | 0 | 37 | 0 | 37 | 0 | 37 | 149
38 | 0 | 38 | 0 | 38 | 0 | 38 | 150
39 | 0 | 39 | 0 | 39 | 0 | 39 | 153
40 | 0 | 40 | 0 | 40 | 0 | 40 | 155
41 | 0 | 41 | 0 | 41 | 0 | 41 | 151
42 | 0 | 42 | 0 | 42 | 0 | 42 | 155
43 | 0 | 43 | 0 | 43 | 0 | 43 | 160
44 | 0 | 44 | 0 | 44 | 0 | 44 | 164
45 | 0 | 45 | 0 | 45 | 0 | 45 | 180
46 | 0 | 46 | 0 | 46 | 0 | 46 | 188
47 | 0 | 47 | 0 | 47 | 0 | 47 | 189
48 | 0 | 48 | 0 | 48 | 0 | 48 | 181
49 | 0 | 49 | 0 | 49 | 0 | 49 | 156
50 | 0 | 50 | 0 | 50 | 0 | 50 | 175
51 | 0 | 51 | 0 | 51 | 0 | 51 | 169
52 | 0 | 52 | 0 | 52 | 0 | 52 | 161
53 | 0 | 53 | 0 | 53 | 0 | 53 | 172
54 | 0 | 54 | 0 | 54 | 0 | 54 | 170
55 | 0 | 55 | 0 | 55 | 0 | 55 | 165
56 | 0 | 56 | 0 | 56 | 0 | 56 | 157
57 | 0 | 57 | 0 | 57 | 0 | 57 | 162
58 | 0 | 58 | 0 | 58 | 0 | 58 | 151
59 | 0 | 59 | 0 | 59 | 0 | 59 | 152
60 | 0 | 60 | 0 | 60 | 0 | 60 | 156
61 | 0.32 | 61 | 1.13 | 61 | 0 | 61 | 156
62 | 1.42 | 62 | 1.14 | 62 | 805633.81 | 62 | 153
63 | 2.41 | 63 | 1.09 | 63 | 451037.37 | 63 | 140
64 | 3.6 | 64 | 1.19 | 64 | 331111.12 | 64 | 164
65 | 3.12 | 65 | 1.43 | 65 | 457371.84 | 65 | 175
66 | 3.96 | 66 | 1.42 | 66 | 358333.37 | 66 | 180
67 | 4.14 | 67 | 1.39 | 67 | 335507.28 | 67 | 163
68 | 4.7 | 68 | 1.4 | 68 | 297446.84 | 68 | 152
69 | 4.66 | 69 | 1.47 | 69 | 314592.31 | 69 | 147
70 | 5.21 | 70 | 1.42 | 70 | 273128.62 | 70 | 173
71 | 4.95 | 71 | 1.39 | 71 | 281616.19 | 71 | 173
72 | 5.91 | 72 | 1.43 | 72 | 242639.59 | 72 | 153
73 | 5.08 | 73 | 1.39 | 73 | 273818.91 | 73 | 161
74 | 5.07 | 74 | 1.37 | 74 | 269230.78 | 74 | 154
75 | 5.58 | 75 | 1.37 | 75 | 246057.34 | 75 | 151
76 | 5.41 | 76 | 1.39 | 76 | 256007.41 | 76 | 148
77 | 5.51 | 77 | 1.33 | 77 | 242105.31 | 77 | 135
78 | 5.26 | 78 | 1.34 | 78 | 253992.44 | 78 | 147
79 | 5.47 | 79 | 1.33 | 79 | 243510.06 | 79 | 157
80 | 5.46 | 80 | 1.31 | 80 | 240109.92 | 80 | 165
81 | 5.86 | 81 | 1.27 | 81 | 216894.2 | 81 | 155
82 | 5.65 | 82 | 1.26 | 82 | 222477.89 | 82 | 138
83 | 5.06 | 83 | 1.28 | 83 | 252371.55 | 83 | 150
84 | 5.26 | 84 | 1.25 | 84 | 238022.84 | 84 | 178
85 | 5.27 | 85 | 1.23 | 85 | 232827.34 | 85 | 176
86 | 5.29 | 86 | 1.22 | 86 | 230812.87 | 86 | 192
87 | 5.31 | 87 | 1.2 | 87 | 226742.02 | 87 | 183
88 | 5.23 | 88 | 1.21 | 88 | 231548.77 | 88 | 154
89 | 5.31 | 89 | 1.2 | 89 | 226553.67 | 89 | 168
90 | 5.36 | 90 | 1.18 | 90 | 220149.28 | 90 | 176
91 | 4.85 | 91 | 1.18 | 91 | 243711.36 | 91 | 167
92 | 5.68 | 92 | 1.21 | 92 | 213556.34 | 92 | 166
93 | 4.71 | 93 | 1.14 | 93 | 242038.23 | 93 | 158
94 | 5.17 | 94 | 1.15 | 94 | 221663.44 | 94 | 162
95 | 5.1 | 95 | 1.15 | 95 | 225294.12 | 95 | 162
96 | 5.02 | 96 | 1.15 | 96 | 229681.28 | 96 | 162
97 | 5.05 | 97 | 1.15 | 97 | 227722.81 | 97 | 149
98 | 4.97 | 98 | 1.16 | 98 | 232394.39 | 98 | 160
99 | 5.07 | 99 | 1.17 | 99 | 229783.06 | 99 | 161
100 | 4.99 | 100 | 1.16 | 100 | 233266.56 | 100 | 160
101 | 4.85 | 101 | 1.16 | 101 | 240000.02 | 101 | 148
102 | 4.91 | 102 | 1.18 | 102 | 240325.89 | 102 | 144
103 | 5 | 103 | 1.15 | 103 | 230400.02 | 103 | 166
104 | 5.27 | 104 | 1.13 | 104 | 213662.25 | 104 | 175
105 | 4.94 | 105 | 1.18 | 105 | 238461.55 | 105 | 187
106 | 5.05 | 106 | 1.16 | 106 | 229306.97 | 106 | 184
107 | 5.16 | 107 | 1.14 | 107 | 221705.44 | 107 | 181
108 | 5.04 | 108 | 1.18 | 108 | 233134.94 | 108 | 159
109 | 5.06 | 109 | 1.15 | 109 | 226482.22 | 109 | 171
110 | 5.14 | 110 | 0.48 | 110 | 93190.67 | 110 | 166
111 | 4.25 | 111 | 0 | 111 | 0 | 111 | 172
112 | 1.58 | 112 | 0.62 | 112 | 393038.03 | 112 | 173
113 | 0 | 113 | 2.27 | 113 | 0 | 113 | 177
114 | 0 | 114 | 2.3 | 114 | 0 | 114 | 193
115 | 0.78 | 115 | 2.2 | 115 | 2816666.75 | 115 | 161
116 | 4.21 | 116 | 2.37 | 116 | 562945.44 | 116 | 172
117 | 6.13 | 117 | 2.67 | 117 | 434747.19 | 117 | 165
118 | 6.93 | 118 | 2.52 | 118 | 363636.41 | 118 | 153
119 | 7.81 | 119 | 2.57 | 119 | 328425.09 | 119 | 156
120 | 8.65 | 120 | 2.52 | 120 | 291445.09 | 120 | 160
121 | 9.4 | 121 | 2.49 | 121 | 265000 | 121 | 153
122 | 10.05 | 122 | 2.38 | 122 | 236616.92 | 122 | 147
123 | 10.43 | 123 | 2.39 | 123 | 229434.36 | 123 | 164
124 | 11.02 | 124 | 2.32 | 124 | 210889.33 | 124 | 182
125 | 11.22 | 125 | 2.16 | 125 | 192067.77 | 125 | 181
126 | 12.18 | 126 | 2.18 | 126 | 178817.75 | 126 | 175
127 | 11.94 | 127 | 2.2 | 127 | 184422.12 | 127 | 144
128 | 12.09 | 128 | 2.06 | 128 | 170471.47 | 128 | 170
129 | 12.03 | 129 | 1.92 | 129 | 159434.77 | 129 | 157
130 | 12.01 | 130 | 1.95 | 130 | 162364.7 | 130 | 144
131 | 12 | 131 | 1.95 | 131 | 162166.69 | 131 | 165
132 | 11.75 | 132 | 1.85 | 132 | 157531.92 | 132 | 169
133 | 11.77 | 133 | 1.78 | 133 | 150892.12 | 133 | 176
134 | 11.28 | 134 | 1.8 | 134 | 159219.87 | 134 | 157
135 | 11.41 | 135 | 1.77 | 135 | 155127.09 | 135 | 155
136 | 11.01 | 136 | 1.78 | 136 | 161217.08 | 136 | 153
137 | 10.71 | 137 | 1.73 | 137 | 161437.91 | 137 | 156
138 | 11.16 | 138 | 1.67 | 138 | 149641.59 | 138 | 158
139 | 10.55 | 139 | 1.68 | 139 | 158862.56 | 139 | 179
140 | 10.65 | 140 | 1.72 | 140 | 161032.87 | 140 | 169
141 | 10.6 | 141 | 1.64 | 141 | 154717 | 141 | 150
142 | 10.28 | 142 | 1.64 | 142 | 159824.92 | 142 | 149
143 | 10.29 | 143 | 1.65 | 143 | 159961.14 | 143 | 166
144 | 10.18 | 144 | 1.68 | 144 | 165127.7 | 144 | 182
145 | 9.96 | 145 | 1.6 | 145 | 160240.97 | 145 | 193
146 | 10.01 | 146 | 1.67 | 146 | 166433.58 | 146 | 197
147 | 10.04 | 147 | 1.69 | 147 | 168625.5 | 147 | 166
148 | 9.77 | 148 | 1.68 | 148 | 171852.64 | 148 | 173
149 | 9.98 | 149 | 1.68 | 149 | 168236.5 | 149 | 165
150 | 10 | 150 | 1.68 | 150 | 168000.02 | 150 | 146
151 | 10.01 | 151 | 1.68 | 151 | 167532.47 | 151 | 160
152 | 9.96 | 152 | 1.65 | 152 | 165963.86 | 152 | 178
153 | 9.73 | 153 | 1.68 | 153 | 173073 | 153 | 177
154 | 10.32 | 154 | 1.69 | 154 | 163662.81 | 154 | 162
155 | 9.69 | 155 | 1.68 | 155 | 173168.23 | 155 | 160
156 | 10.1 | 156 | 1.66 | 156 | 164059.44 | 156 | 137
157 | 9.97 | 157 | 1.72 | 157 | 172116.37 | 157 | 154
158 | 10.02 | 158 | 1.67 | 158 | 166566.87 | 158 | 159
159 | 10 | 159 | 1.67 | 159 | 166800 | 159 | 159
160 | 9.95 | 160 | 1.72 | 160 | 172964.83 | 160 | 161
161 | 10.05 | 161 | 1.7 | 161 | 169353.23 | 161 | 166
162 | 9.86 | 162 | 1.68 | 162 | 170791.09 | 162 | 154
163 | 10.07 | 163 | 1.68 | 163 | 166434.97 | 163 | 160
164 | 10.03 | 164 | 1.72 | 164 | 171186.45 | 164 | 186
165 | 9.93 | 165 | 1.68 | 165 | 168781.48 | 165 | 195
166 | 9.85 | 166 | 1.69 | 166 | 171979.7 | 166 | 201
167 | 9.9 | 167 | 1.73 | 167 | 174343.45 | 167 | 163
168 | 10.16 | 168 | 1.7 | 168 | 167322.83 | 168 | 169
169 | 9.83 | 169 | 1.65 | 169 | 167853.52 | 169 | 179
170 | 10.11 | 170 | 1.69 | 170 | 167359.05 | 170 | 159
171 | 9.82 | 171 | 1.7 | 171 | 173523.44 | 171 | 172
172 | 9.66 | 172 | 1.69 | 172 | 174534.17 | 172 | 174
173 | 9.89 | 173 | 1.73 | 173 | 174823.08 | 173 | 178
174 | 9.9 | 174 | 1.74 | 174 | 175656.59 | 174 | 161
175 | 9.85 | 175 | 1.69 | 175 | 171269.05 | 175 | 150
176 | 10.01 | 176 | 1.74 | 176 | 174225.78 | 176 | 157
177 | 10.59 | 177 | 1.77 | 177 | 166666.67 | 177 | 161
178 | 9.71 | 178 | 1.71 | 178 | 175695.17 | 178 | 156
179 | 10.26 | 179 | 1.69 | 179 | 165009.75 | 179 | 168
180 | 10.08 | 180 | 1.74 | 180 | 173015.87 | 180 | 165
181 | 9.98 | 181 | 1.73 | 181 | 173246.52 | 181 | 144
182 | 9.98 | 182 | 1.64 | 182 | 164228.47 | 182 | 154
183 | 10.13 | 183 | 1.7 | 183 | 167917.09 | 183 | 167
184 | 10.38 | 184 | 1.73 | 184 | 166763 | 184 | 193
185 | 9.55 | 185 | 1.68 | 185 | 175706.81 | 185 | 196
186 | 10.55 | 186 | 1.7 | 186 | 161232.23 | 186 | 197
187 | 9.96 | 187 | 1.73 | 187 | 173493.98 | 187 | 175
188 | 9.83 | 188 | 1.7 | 188 | 172838.27 | 188 | 166
189 | 10.04 | 189 | 1.67 | 189 | 166035.86 | 189 | 159
190 | 9.81 | 190 | 1.75 | 190 | 178389.42 | 190 | 155
191 | 9.81 | 191 | 1.72 | 191 | 175025.5 | 191 | 168
192 | 9.63 | 192 | 1.67 | 192 | 173831.78 | 192 | 185
193 | 10.03 | 193 | 1.73 | 193 | 172482.56 | 193 | 181
194 | 9.81 | 194 | 1.75 | 194 | 178287.47 | 194 | 146
195 | 10.03 | 195 | 1.71 | 195 | 170089.73 | 195 | 160
196 | 9.63 | 196 | 1.75 | 196 | 182139.16 | 196 | 157
197 | 9.95 | 197 | 1.78 | 197 | 178492.47 | 197 | 160
198 | 9.9 | 198 | 1.71 | 198 | 172828.3 | 198 | 164
199 | 10.15 | 199 | 1.72 | 199 | 169753.7 | 199 | 166
200 | 10.25 | 200 | 1.76 | 200 | 171219.52 | 200 | 161
201 | 10.08 | 201 | 1.72 | 201 | 170932.55 | 201 | 151
202 | 10.12 | 202 | 1.69 | 202 | 167193.69 | 202 | 141
203 | 10.13 | 203 | 1.7 | 203 | 167423.5 | 203 | 179
204 | 10.39 | 204 | 1.73 | 204 | 166795.02 | 204 | 190
205 | 9.8 | 205 | 1.68 | 205 | 170918.37 | 205 | 196
206 | 10.5 | 206 | 1.69 | 206 | 160761.92 | 206 | 189
207 | 10.36 | 207 | 1.73 | 207 | 167374.53 | 207 | 178
208 | 9.84 | 208 | 1.72 | 208 | 174695.14 | 208 | 171
209 | 9.94 | 209 | 1.66 | 209 | 167404.44 | 209 | 166
210 | 9.9 | 210 | 1.72 | 210 | 173636.37 | 210 | 169
211 | 10.03 | 211 | 1.69 | 211 | 168793.64 | 211 | 173
212 | 10.12 | 212 | 1.67 | 212 | 165316.2 | 212 | 181
213 | 9.87 | 213 | 1.7 | 213 | 172137.8 | 213 | 171
214 | 9.82 | 214 | 1.72 | 214 | 175356.44 | 214 | 178
215 | 10.75 | 215 | 1.68 | 215 | 156186.06 | 215 | 159
216 | 9.58 | 216 | 1.69 | 216 | 176617.95 | 216 | 168
217 | 9.7 | 217 | 1.73 | 217 | 178659.8 | 217 | 159
218 | 9.93 | 218 | 1.69 | 218 | 169989.94 | 218 | 161
219 | 9.85 | 219 | 1.68 | 219 | 170558.39 | 219 | 157
220 | 10.1 | 220 | 1.76 | 220 | 174257.45 | 220 | 159
221 | 10.11 | 221 | 1.72 | 221 | 170425.33 | 221 | 155
222 | 9.89 | 222 | 1.64 | 222 | 165925.19 | 222 | 148
223 | 10 | 223 | 1.71 | 223 | 170600.02 | 223 | 170
224 | 10.51 | 224 | 1.72 | 224 | 163368.22 | 224 | 181
225 | 10.09 | 225 | 1.66 | 225 | 164222 | 225 | 186
226 | 10.52 | 226 | 1.68 | 226 | 159505.72 | 226 | 193
227 | 9.62 | 227 | 1.73 | 227 | 180145.53 | 227 | 173
228 | 9.92 | 228 | 1.66 | 228 | 166834.69 | 228 | 173
229 | 9.93 | 229 | 1.7 | 229 | 171500.52 | 229 | 178
230 | 9.91 | 230 | 1.72 | 230 | 173461.17 | 230 | 165
231 | 9.96 | 231 | 1.7 | 231 | 170180.72 | 231 | 165
232 | 10.2 | 232 | 1.67 | 232 | 164019.61 | 232 | 174
233 | 9.95 | 233 | 1.71 | 233 | 171457.3 | 233 | 160
234 | 9.89 | 234 | 1.72 | 234 | 173913.05 | 234 | 169
235 | 10.4 | 235 | 1.64 | 235 | 157307.7 | 235 | 172
236 | 9.44 | 236 | 1.71 | 236 | 180614.41 | 236 | 153
237 | 9.87 | 237 | 1.73 | 237 | 175076 | 237 | 159
238 | 10.06 | 238 | 1.68 | 238 | 167097.44 | 238 | 162
239 | 10.03 | 239 | 1.68 | 239 | 167597.22 | 239 | 158
240 | 10 | 240 | 1.73 | 240 | 173000.02 | 240 | 154
241 | 9.91 | 241 | 1.7 | 241 | 171745.72 | 241 | 168
242 | 9.99 | 242 | 1.64 | 242 | 163663.67 | 242 | 161
243 | 10.16 | 243 | 1.7 | 243 | 167618.11 | 243 | 165
244 | 9.68 | 244 | 1.72 | 244 | 177789.28 | 244 | 188
245 | 9.76 | 245 | 1.7 | 245 | 173872.95 | 245 | 202
246 | 9.83 | 246 | 1.72 | 246 | 174974.58 | 246 | 206
247 | 10.19 | 247 | 1.75 | 247 | 171344.47 | 247 | 163
248 | 10.05 | 248 | 1.73 | 248 | 172139.31 | 248 | 182
249 | 10.08 | 249 | 1.67 | 249 | 165277.8 | 249 | 163
250 | 10.02 | 250 | 1.72 | 250 | 171756.48 | 250 | 174
251 | 10.23 | 251 | 1.7 | 251 | 166568.94 | 251 | 176
252 | 9.79 | 252 | 1.67 | 252 | 170173.66 | 252 | 189
253 | 10.06 | 253 | 1.71 | 253 | 170079.55 | 253 | 173
254 | 10.66 | 254 | 1.67 | 254 | 157035.66 | 254 | 164
255 | 9.58 | 255 | 1.67 | 255 | 174425.91 | 255 | 166
256 | 10.06 | 256 | 1.71 | 256 | 170178.95 | 256 | 148
257 | 10.23 | 257 | 1.73 | 257 | 168719.47 | 257 | 168
258 | 9.9 | 258 | 1.67 | 258 | 169090.92 | 258 | 170
259 | 10.06 | 259 | 1.68 | 259 | 166898.62 | 259 | 171
260 | 9.92 | 260 | 1.77 | 260 | 178830.66 | 260 | 157
261 | 10.01 | 261 | 1.68 | 261 | 167832.17 | 261 | 155
262 | 9.98 | 262 | 1.69 | 262 | 169539.09 | 262 | 155
263 | 10.31 | 263 | 1.7 | 263 | 164791.48 | 263 | 171
264 | 10.34 | 264 | 1.68 | 264 | 162475.83 | 264 | 193
265 | 10.16 | 265 | 1.65 | 265 | 162500 | 265 | 201
266 | 10.53 | 266 | 1.67 | 266 | 158784.44 | 266 | 187
267 | 9.99 | 267 | 1.67 | 267 | 166766.78 | 267 | 178
268 | 9.94 | 268 | 1.65 | 268 | 166297.81 | 268 | 166
269 | 9.88 | 269 | 1.67 | 269 | 168927.12 | 269 | 174
270 | 9.85 | 270 | 1.69 | 270 | 171878.19 | 270 | 162
271 | 9.78 | 271 | 1.69 | 271 | 172494.89 | 271 | 172
272 | 9.81 | 272 | 1.67 | 272 | 169724.78 | 272 | 163
273 | 10.1 | 273 | 1.72 | 273 | 170297.05 | 273 | 150
274 | 9.72 | 274 | 1.67 | 274 | 172119.36 | 274 | 162
275 | 10.3 | 275 | 1.67 | 275 | 162038.83 | 275 | 145
276 | 10.38 | 276 | 1.69 | 276 | 162427.75 | 276 | 144
277 | 9.91 | 277 | 1.69 | 277 | 170938.47 | 277 | 160
278 | 9.8 | 278 | 1.67 | 278 | 170000 | 278 | 154
279 | 9.91 | 279 | 1.66 | 279 | 167608.5 | 279 | 149
280 | 10.09 | 280 | 1.68 | 280 | 166897.92 | 280 | 161
281 | 9.81 | 281 | 1.68 | 281 | 171355.77 | 281 | 154
282 | 10.13 | 282 | 1.65 | 282 | 163178.69 | 282 | 147
283 | 9.59 | 283 | 1.67 | 283 | 174452.56 | 283 | 181
284 | 9.93 | 284 | 1.72 | 284 | 173313.2 | 284 | 190
285 | 9.86 | 285 | 1.69 | 285 | 171602.44 | 285 | 204
286 | 9.86 | 286 | 1.7 | 286 | 172008.12 | 286 | 181
287 | 10.2 | 287 | 1.71 | 287 | 167352.95 | 287 | 166
288 | 10.12 | 288 | 1.69 | 288 | 166897.23 | 288 | 171
289 | 9.98 | 289 | 1.67 | 289 | 167134.28 | 289 | 176
290 | 10.14 | 290 | 1.71 | 290 | 168441.83 | 290 | 151
291 | 9.93 | 291 | 1.67 | 291 | 168177.25 | 291 | 164
292 | 9.93 | 292 | 1.69 | 292 | 169788.55 | 292 | 172
293 | 10.08 | 293 | 1.68 | 293 | 166765.89 | 293 | 173
294 | 9.96 | 294 | 1.71 | 294 | 171586.34 | 294 | 148
295 | 9.86 | 295 | 1.67 | 295 | 169168.37 | 295 | 156
296 | 9.88 | 296 | 1.7 | 296 | 171862.34 | 296 | 162
297 | 9.92 | 297 | 1.72 | 297 | 173487.92 | 297 | 154
298 | 10.17 | 298 | 1.68 | 298 | 165388.41 | 298 | 159
299 | 9.77 | 299 | 1.69 | 299 | 173285.59 | 299 | 150
300 | 10.17 | 300 | 1.7 | 300 | 167354.97 | 300 | 161
301 | 9.9 | 301 | 1.71 | 301 | 172424.27 | 301 | 157
302 | 10.06 | 302 | 1.67 | 302 | 165805.19 | 302 | 157
303 | 10.29 | 303 | 1.7 | 303 | 165208.95 | 303 | 186
304 | 9.65 | 304 | 1.71 | 304 | 177409.34 | 304 | 216
305 | 10.01 | 305 | 1.68 | 305 | 167732.28 | 305 | 192
306 | 10.26 | 306 | 1.66 | 306 | 161403.52 | 306 | 183
307 | 9.95 | 307 | 1.71 | 307 | 171758.8 | 307 | 155
308 | 10.35 | 308 | 1.68 | 308 | 162222.23 | 308 | 161
309 | 9.73 | 309 | 1.67 | 309 | 171839.69 | 309 | 177
310 | 9.99 | 310 | 1.71 | 310 | 171371.39 | 310 | 158
311 | 10.01 | 311 | 1.69 | 311 | 168831.17 | 311 | 170
312 | 10.03 | 312 | 1.72 | 312 | 171485.55 | 312 | 170
313 | 10.16 | 313 | 1.66 | 313 | 163188.98 | 313 | 182
314 | 9.7 | 314 | 1.7 | 314 | 175154.66 | 314 | 162
315 | 10.21 | 315 | 1.67 | 315 | 163369.25 | 315 | 143
316 | 10.03 | 316 | 1.7 | 316 | 169591.23 | 316 | 156
317 | 9.73 | 317 | 1.73 | 317 | 177286.75 | 317 | 168
318 | 10.18 | 318 | 1.68 | 318 | 164833.03 | 318 | 166
319 | 10.15 | 319 | 1.69 | 319 | 166009.86 | 319 | 170
320 | 10 | 320 | 1.7 | 320 | 169500.02 | 320 | 151
321 | 10.16 | 321 | 1.67 | 321 | 164468.52 | 321 | 147
322 | 9.88 | 322 | 1.66 | 322 | 167813.78 | 322 | 150
323 | 10.32 | 323 | 1.69 | 323 | 163565.91 | 323 | 180
324 | 10.07 | 324 | 1.7 | 324 | 168718.98 | 324 | 196
325 | 10.33 | 325 | 1.66 | 325 | 160987.44 | 325 | 203
326 | 9.66 | 326 | 1.66 | 326 | 171635.62 | 326 | 189
327 | 9.97 | 327 | 1.7 | 327 | 170611.86 | 327 | 159
328 | 10.03 | 328 | 1.66 | 328 | 165304.09 | 328 | 158
329 | 10.1 | 329 | 1.66 | 329 | 164059.44 | 329 | 168
330 | 9.91 | 330 | 1.71 | 330 | 172149.36 | 330 | 174
331 | 10.13 | 331 | 1.69 | 331 | 166436.34 | 331 | 169
332 | 9.83 | 332 | 1.61 | 332 | 163275.69 | 332 | 176
333 | 10.08 | 333 | 1.7 | 333 | 168353.19 | 333 | 172
334 | 10.13 | 334 | 1.68 | 334 | 165745.33 | 334 | 152
335 | 9.55 | 335 | 1.64 | 335 | 171518.34 | 335 | 154
336 | 9.64 | 336 | 1.69 | 336 | 174792.56 | 336 | 161
337 | 10.08 | 337 | 1.74 | 337 | 172420.64 | 337 | 166
338 | 9.97 | 338 | 1.66 | 338 | 166700.11 | 338 | 154
339 | 9.93 | 339 | 1.68 | 339 | 169486.42 | 339 | 166
340 | 10.11 | 340 | 1.73 | 340 | 171315.55 | 340 | 164
341 | 10.17 | 341 | 1.67 | 341 | 164110.14 | 341 | 155
342 | 10.06 | 342 | 1.66 | 342 | 165308.16 | 342 | 150
343 | 10.21 | 343 | 1.7 | 343 | 166405.5 | 343 | 177
344 | 9.83 | 344 | 1.68 | 344 | 171007.12 | 344 | 196
345 | 10.2 | 345 | 1.67 | 345 | 163333.34 | 345 | 186
346 | 9.8 | 346 | 1.67 | 346 | 170714.28 | 346 | 206
347 | 9.6 | 347 | 1.71 | 347 | 178229.19 | 347 | 169
348 | 9.95 | 348 | 1.69 | 348 | 169346.73 | 348 | 167
349 | 9.92 | 349 | 1.68 | 349 | 169052.42 | 349 | 179
350 | 10.2 | 350 | 1.71 | 350 | 167843.14 | 350 | 155
351 | 9.96 | 351 | 1.67 | 351 | 167369.47 | 351 | 174
352 | 10.15 | 352 | 1.66 | 352 | 163940.89 | 352 | 182
353 | 10.06 | 353 | 1.71 | 353 | 169681.92 | 353 | 174
354 | 10.31 | 354 | 1.71 | 354 | 165955.39 | 354 | 160
355 | 10.11 | 355 | 1.65 | 355 | 163204.77 | 355 | 163
356 | 9.71 | 356 | 1.7 | 356 | 174562.31 | 356 | 156
357 | 10.02 | 357 | 1.69 | 357 | 168762.48 | 357 | 159
358 | 10.11 | 358 | 1.67 | 358 | 164985.19 | 358 | 155
359 | 10.06 | 359 | 1.66 | 359 | 164711.75 | 359 | 157
360 | 10.33 | 360 | 1.71 | 360 | 165537.28 | 360 | 150
361 | 10.07 | 361 | 1.68 | 361 | 166434.97 | 361 | 145
362 | 9.98 | 362 | 1.65 | 362 | 165230.48 | 362 | 142
363 | 10.07 | 363 | 1.64 | 363 | 163157.91 | 363 | 171
364 | 10.01 | 364 | 1.69 | 364 | 168731.27 | 364 | 193
365 | 9.73 | 365 | 1.67 | 365 | 171531.34 | 365 | 192
366 | 9.65 | 366 | 1.7 | 366 | 175647.67 | 366 | 193
367 | 10.12 | 367 | 1.71 | 367 | 169071.16 | 367 | 169
368 | 10.22 | 368 | 1.67 | 368 | 163502.97 | 368 | 165
369 | 9.84 | 369 | 1.68 | 369 | 170426.83 | 369 | 159
370 | 10.18 | 370 | 1.68 | 370 | 165029.48 | 370 | 169
371 | 9.87 | 371 | 1.67 | 371 | 169604.87 | 371 | 145
372 | 9.93 | 372 | 1.65 | 372 | 166465.27 | 372 | 165
373 | 9.7 | 373 | 1.7 | 373 | 174948.45 | 373 | 175
374 | 10.05 | 374 | 1.7 | 374 | 168955.23 | 374 | 163
375 | 9.8 | 375 | 1.7 | 375 | 173775.52 | 375 | 168
376 | 9.97 | 376 | 1.68 | 376 | 168906.75 | 376 | 144
377 | 10.47 | 377 | 1.72 | 377 | 164278.91 | 377 | 156
378 | 9.6 | 378 | 1.67 | 378 | 174270.86 | 378 | 154
379 | 9.93 | 379 | 1.67 | 379 | 168378.67 | 379 | 158
380 | 10.04 | 380 | 1.72 | 380 | 171513.95 | 380 | 161
381 | 10.03 | 381 | 1.71 | 381 | 170388.84 | 381 | 162
382 | 10.09 | 382 | 1.63 | 382 | 161050.56 | 382 | 152
383 | 10 | 383 | 1.69 | 383 | 169100.02 | 383 | 171
384 | 9.86 | 384 | 1.71 | 384 | 173123.75 | 384 | 180
385 | 10.33 | 385 | 1.67 | 385 | 161568.25 | 385 | 201
386 | 9.9 | 386 | 1.69 | 386 | 170303.05 | 386 | 185
387 | 10.26 | 387 | 1.72 | 387 | 167641.33 | 387 | 174
388 | 9.81 | 388 | 1.63 | 388 | 166462.81 | 388 | 179
389 | 10.08 | 389 | 1.65 | 389 | 163591.28 | 389 | 163
390 | 10.15 | 390 | 1.7 | 390 | 167487.7 | 390 | 161
391 | 10.11 | 391 | 1.67 | 391 | 165479.73 | 391 | 157
392 | 10.05 | 392 | 1.66 | 392 | 164875.62 | 392 | 186
393 | 10 | 393 | 1.71 | 393 | 170600.02 | 393 | 162
394 | 10.23 | 394 | 1.67 | 394 | 162854.37 | 394 | 148
395 | 9.57 | 395 | 1.62 | 395 | 169070.02 | 395 | 159
396 | 10 | 396 | 1.68 | 396 | 167900.02 | 396 | 159
397 | 10.06 | 397 | 1.72 | 397 | 171073.58 | 397 | 162
398 | 9.8 | 398 | 1.67 | 398 | 170102.05 | 398 | 172
399 | 10.11 | 399 | 1.66 | 399 | 163996.06 | 399 | 168
400 | 9.96 | 400 | 1.73 | 400 | 173694.8 | 400 | 167
401 | 10.15 | 401 | 1.66 | 401 | 163349.78 | 401 | 158
402 | 9.91 | 402 | 1.65 | 402 | 166599.39 | 402 | 153
403 | 10.36 | 403 | 1.67 | 403 | 160810.83 | 403 | 170
404 | 10.05 | 404 | 1.7 | 404 | 169054.75 | 404 | 181
405 | 10.14 | 405 | 1.66 | 405 | 163412.25 | 405 | 188
406 | 9.66 | 406 | 1.68 | 406 | 174016.58 | 406 | 186
407 | 9.81 | 407 | 1.71 | 407 | 174108.06 | 407 | 168
408 | 10.17 | 408 | 1.62 | 408 | 159685.36 | 408 | 173
409 | 10.11 | 409 | 1.66 | 409 | 164193.89 | 409 | 158
410 | 10.08 | 410 | 1.69 | 410 | 167261.91 | 410 | 158
411 | 9.88 | 411 | 1.66 | 411 | 168016.19 | 411 | 163
412 | 9.98 | 412 | 1.64 | 412 | 164629.28 | 412 | 185
413 | 10 | 413 | 1.68 | 413 | 167800.02 | 413 | 166
414 | 10.51 | 414 | 1.65 | 414 | 157373.94 | 414 | 160
415 | 9.56 | 415 | 1.63 | 415 | 169979.09 | 415 | 147
416 | 9.94 | 416 | 1.69 | 416 | 170221.34 | 416 | 151
417 | 10.29 | 417 | 1.71 | 417 | 166375.12 | 417 | 155
418 | 10.03 | 418 | 1.65 | 418 | 164107.69 | 418 | 148
419 | 10.08 | 419 | 1.67 | 419 | 166071.44 | 419 | 162
420 | 9.89 | 420 | 1.66 | 420 | 167644.09 | 420 | 168
421 | 10.05 | 421 | 1.67 | 421 | 165870.66 | 421 | 167
422 | 10.06 | 422 | 1.63 | 422 | 162127.23 | 422 | 144
423 | 10.17 | 423 | 1.66 | 423 | 162831.87 | 423 | 173
424 | 10.13 | 424 | 1.68 | 424 | 165646.59 | 424 | 186
425 | 9.76 | 425 | 1.68 | 425 | 172131.16 | 425 | 178
426 | 10.14 | 426 | 1.63 | 426 | 160848.14 | 426 | 197
427 | 10.12 | 427 | 1.68 | 427 | 165711.47 | 427 | 175
428 | 9.98 | 428 | 1.65 | 428 | 165330.67 | 428 | 163
429 | 9.68 | 429 | 1.65 | 429 | 169938.05 | 429 | 163
430 | 10.28 | 430 | 1.67 | 430 | 162354.09 | 430 | 158
431 | 9.96 | 431 | 1.65 | 431 | 165461.86 | 431 | 184
432 | 10.1 | 432 | 1.66 | 432 | 164455.47 | 432 | 161
433 | 10.31 | 433 | 1.66 | 433 | 160717.77 | 433 | 173
434 | 9.66 | 434 | 1.66 | 434 | 171739.12 | 434 | 171
435 | 10.01 | 435 | 1.64 | 435 | 163336.67 | 435 | 141
436 | 9.99 | 436 | 1.67 | 436 | 166766.78 | 436 | 145
437 | 10.24 | 437 | 1.68 | 437 | 163671.87 | 437 | 150
438 | 10.11 | 438 | 1.64 | 438 | 161721.08 | 438 | 157
439 | 10.11 | 439 | 1.65 | 439 | 163303.67 | 439 | 155
440 | 9.91 | 440 | 1.68 | 440 | 169021.2 | 440 | 138
441 | 9.88 | 441 | 1.66 | 441 | 168319.84 | 441 | 150
442 | 9.69 | 442 | 1.63 | 442 | 168627.45 | 442 | 140
443 | 10.42 | 443 | 1.67 | 443 | 160172.75 | 443 | 180
444 | 9.68 | 444 | 1.65 | 444 | 170867.78 | 444 | 186
445 | 10.16 | 445 | 1.64 | 445 | 161515.75 | 445 | 196
446 | 9.86 | 446 | 1.65 | 446 | 167342.81 | 446 | 193
447 | 10.1 | 447 | 1.69 | 447 | 166831.7 | 447 | 177
448 | 9.88 | 448 | 1.65 | 448 | 167307.7 | 448 | 161
449 | 10.03 | 449 | 1.64 | 449 | 163908.28 | 449 | 180
450 | 10.08 | 450 | 1.68 | 450 | 166765.89 | 450 | 165
451 | 9.9 | 451 | 1.65 | 451 | 166969.72 | 451 | 177
452 | 10.14 | 452 | 1.6 | 452 | 158086.8 | 452 | 181
453 | 9.85 | 453 | 1.67 | 453 | 169238.59 | 453 | 163
454 | 10.14 | 454 | 1.67 | 454 | 164792.92 | 454 | 151
455 | 9.76 | 455 | 1.63 | 455 | 167315.59 | 455 | 159
456 | 9.87 | 456 | 1.68 | 456 | 169807.52 | 456 | 162
457 | 10.2 | 457 | 1.72 | 457 | 168725.5 | 457 | 171
458 | 10.03 | 458 | 1.63 | 458 | 162213.37 | 458 | 175
459 | 9.93 | 459 | 1.62 | 459 | 163041.31 | 459 | 159
460 | 10.16 | 460 | 1.69 | 460 | 166338.58 | 460 | 158
461 | 9.81 | 461 | 1.66 | 461 | 169011.23 | 461 | 153
462 | 10.24 | 462 | 1.63 | 462 | 158691.42 | 462 | 158
463 | 9.81 | 463 | 1.67 | 463 | 170132.53 | 463 | 188
464 | 9.96 | 464 | 1.67 | 464 | 167168.67 | 464 | 191
465 | 10.06 | 465 | 1.63 | 465 | 161829.05 | 465 | 201
466 | 10.53 | 466 | 1.65 | 466 | 156505.23 | 466 | 179
467 | 9.89 | 467 | 1.67 | 467 | 169160.78 | 467 | 164
468 | 9.96 | 468 | 1.64 | 468 | 164759.05 | 468 | 163
469 | 10.08 | 469 | 1.64 | 469 | 162896.84 | 469 | 176
470 | 9.91 | 470 | 1.64 | 470 | 165287.59 | 470 | 157
471 | 10.08 | 471 | 1.64 | 471 | 162599.22 | 471 | 171
472 | 10.06 | 472 | 1.62 | 472 | 160536.8 | 472 | 184
473 | 9.82 | 473 | 1.65 | 473 | 168329.97 | 473 | 162
474 | 10.51 | 474 | 1.66 | 474 | 158039.97 | 474 | 147
475 | 9.68 | 475 | 1.62 | 475 | 167458.7 | 475 | 161
476 | 10.04 | 476 | 1.64 | 476 | 163346.64 | 476 | 149
477 | 10.06 | 477 | 1.69 | 477 | 167594.45 | 477 | 153
478 | 9.91 | 478 | 1.65 | 478 | 166700.31 | 478 | 157
479 | 10.08 | 479 | 1.63 | 479 | 162003.98 | 479 | 148
480 | 9.94 | 480 | 1.68 | 480 | 168511.08 | 480 | 163
481 | 10.04 | 481 | 1.66 | 481 | 165139.45 | 481 | 148
482 | 9.97 | 482 | 1.6 | 482 | 160280.86 | 482 | 162
483 | 9.94 | 483 | 1.65 | 483 | 166197.2 | 483 | 178
484 | 10 | 484 | 1.66 | 484 | 166200.02 | 484 | 190
485 | 9.85 | 485 | 1.64 | 485 | 165989.86 | 485 | 187
486 | 9.86 | 486 | 1.66 | 486 | 168762.69 | 486 | 172
487 | 10.06 | 487 | 1.69 | 487 | 167992.06 | 487 | 162
488 | 9.94 | 488 | 1.64 | 488 | 164688.14 | 488 | 168
489 | 10 | 489 | 1.63 | 489 | 162700.02 | 489 | 169
490 | 10.12 | 490 | 1.7 | 490 | 167984.19 | 490 | 166
491 | 10.23 | 491 | 1.66 | 491 | 162072.36 | 491 | 172
492 | 10.16 | 492 | 1.64 | 492 | 161220.47 | 492 | 176
493 | 9.91 | 493 | 1.66 | 493 | 167507.58 | 493 | 163
494 | 10.22 | 494 | 1.64 | 494 | 160763.23 | 494 | 155
495 | 10.09 | 495 | 1.61 | 495 | 159266.61 | 495 | 163
496 | 10.24 | 496 | 1.66 | 496 | 161816.42 | 496 | 153
497 | 9.91 | 497 | 1.69 | 497 | 170131.19 | 497 | 155
498 | 9.7 | 498 | 1.64 | 498 | 168659.8 | 498 | 157
499 | 10 | 499 | 1.65 | 499 | 165300.02 | 499 | 153
500 | 10.15 | 500 | 1.66 | 500 | 163054.2 | 500 | 155
501 | 10.05 | 501 | 1.63 | 501 | 161990.06 | 501 | 163
502 | 9.86 | 502 | 1.62 | 502 | 164401.64 | 502 | 168
503 | 9.99 | 503 | 1.66 | 503 | 165765.78 | 503 | 179
504 | 10.38 | 504 | 1.65 | 504 | 158766.86 | 504 | 186
505 | 9.48 | 505 | 1.65 | 505 | 174156.12 | 505 | 188
506 | 9.77 | 506 | 1.65 | 506 | 168782.02 | 506 | 190
507 | 10.01 | 507 | 1.67 | 507 | 166533.47 | 507 | 156
508 | 9.85 | 508 | 1.65 | 508 | 167106.61 | 508 | 161
509 | 10.03 | 509 | 1.65 | 509 | 164207.39 | 509 | 159
510 | 9.79 | 510 | 1.68 | 510 | 171501.55 | 510 | 165
511 | 10.11 | 511 | 1.68 | 511 | 165677.56 | 511 | 167
512 | 9.95 | 512 | 1.62 | 512 | 162412.06 | 512 | 176
513 | 9.95 | 513 | 1.67 | 513 | 167638.2 | 513 | 165
514 | 9.97 | 514 | 1.67 | 514 | 167201.62 | 514 | 148
515 | 10.16 | 515 | 1.63 | 515 | 160728.34 | 515 | 152
516 | 9.92 | 516 | 1.67 | 516 | 168447.59 | 516 | 152
517 | 10.23 | 517 | 1.68 | 517 | 163831.89 | 517 | 163
518 | 10.05 | 518 | 1.63 | 518 | 161890.55 | 518 | 172
519 | 9.91 | 519 | 1.64 | 519 | 165186.69 | 519 | 163
520 | 10.1 | 520 | 1.68 | 520 | 166435.67 | 520 | 155
521 | 10.15 | 521 | 1.64 | 521 | 161970.45 | 521 | 153
522 | 10.03 | 522 | 1.62 | 522 | 161515.47 | 522 | 162
523 | 9.93 | 523 | 1.66 | 523 | 166767.39 | 523 | 178
524 | 9.91 | 524 | 1.65 | 524 | 166094.86 | 524 | 185
525 | 10.63 | 525 | 1.61 | 525 | 151740.36 | 525 | 190
526 | 10.02 | 526 | 1.64 | 526 | 163373.27 | 526 | 188
527 | 10.04 | 527 | 1.66 | 527 | 165537.86 | 527 | 171
528 | 9.96 | 528 | 1.62 | 528 | 162951.8 | 528 | 176
529 | 9.95 | 529 | 1.62 | 529 | 163115.58 | 529 | 182
530 | 9.82 | 530 | 1.67 | 530 | 169755.62 | 530 | 173
531 | 10.03 | 531 | 1.64 | 531 | 163110.67 | 531 | 160
532 | 9.72 | 532 | 1.62 | 532 | 166358.03 | 532 | 157
533 | 10.07 | 533 | 1.66 | 533 | 164349.58 | 533 | 168
534 | 9.96 | 534 | 1.67 | 534 | 167168.67 | 534 | 148
535 | 10.34 | 535 | 1.63 | 535 | 157446.81 | 535 | 154
536 | 10.48 | 536 | 1.64 | 536 | 156870.25 | 536 | 153
537 | 9.61 | 537 | 1.67 | 537 | 173777.33 | 537 | 159
538 | 10.06 | 538 | 1.62 | 538 | 161033.81 | 538 | 163
539 | 9.81 | 539 | 1.62 | 539 | 164933.75 | 539 | 149
540 | 9.96 | 540 | 1.67 | 540 | 167670.69 | 540 | 150
541 | 10.06 | 541 | 1.66 | 541 | 164512.94 | 541 | 164
542 | 9.9 | 542 | 1.59 | 542 | 160808.09 | 542 | 159
543 | 9.98 | 543 | 1.62 | 543 | 162424.86 | 543 | 181
544 | 10.15 | 544 | 1.65 | 544 | 162068.98 | 544 | 194
545 | 9.97 | 545 | 1.62 | 545 | 162888.67 | 545 | 180
546 | 10.03 | 546 | 1.64 | 546 | 163409.78 | 546 | 189
547 | 9.92 | 547 | 1.67 | 547 | 168245.97 | 547 | 175
548 | 9.84 | 548 | 1.67 | 548 | 169207.31 | 548 | 169
549 | 9.96 | 549 | 1.63 | 549 | 163955.84 | 549 | 176
550 | 9.97 | 550 | 1.68 | 550 | 168004.02 | 550 | 166
551 | 10.08 | 551 | 1.65 | 551 | 163988.11 | 551 | 172
552 | 10.01 | 552 | 1.65 | 552 | 165134.87 | 552 | 165
553 | 9.82 | 553 | 1.67 | 553 | 169551.95 | 553 | 155
554 | 9.83 | 554 | 1.67 | 554 | 169379.45 | 554 | 138
555 | 9.82 | 555 | 1.64 | 555 | 166700.62 | 555 | 156
556 | 10.05 | 556 | 1.64 | 556 | 162786.08 | 556 | 154
557 | 10.08 | 557 | 1.66 | 557 | 164484.14 | 557 | 157
558 | 10.07 | 558 | 1.64 | 558 | 162462.77 | 558 | 161
559 | 10.11 | 559 | 1.62 | 559 | 160534.12 | 559 | 162
560 | 10.05 | 560 | 1.68 | 560 | 167263.7 | 560 | 153
561 | 10.25 | 561 | 1.65 | 561 | 161268.3 | 561 | 160
562 | 9.85 | 562 | 1.59 | 562 | 161624.39 | 562 | 154
563 | 10.32 | 563 | 1.67 | 563 | 161531.02 | 563 | 170
564 | 9.9 | 564 | 1.65 | 564 | 166363.66 | 564 | 184
565 | 10.32 | 565 | 1.6 | 565 | 155329.47 | 565 | 187
566 | 10.03 | 566 | 1.64 | 566 | 163908.28 | 566 | 181
567 | 9.79 | 567 | 1.64 | 567 | 167517.89 | 567 | 153
568 | 10.39 | 568 | 1.61 | 568 | 155245.44 | 568 | 171
569 | 9.98 | 569 | 1.62 | 569 | 162324.67 | 569 | 156
570 | 9.81 | 570 | 1.65 | 570 | 168501.55 | 570 | 168
571 | 9.75 | 571 | 1.62 | 571 | 166461.55 | 571 | 173
572 | 10 | 572 | 1.65 | 572 | 164700.02 | 572 | 164
573 | 9.71 | 573 | 1.66 | 573 | 171163.75 | 573 | 171
574 | 9.98 | 574 | 1.64 | 574 | 164128.28 | 574 | 153
575 | 9.79 | 575 | 1.62 | 575 | 165679.28 | 575 | 159
576 | 9.76 | 576 | 1.67 | 576 | 170594.27 | 576 | 145
577 | 10.09 | 577 | 1.7 | 577 | 168880.09 | 577 | 166
578 | 9.91 | 578 | 1.65 | 578 | 166397.59 | 578 | 153
579 | 10.03 | 579 | 1.64 | 579 | 163609.17 | 579 | 158
580 | 10.15 | 580 | 1.68 | 580 | 165123.17 | 580 | 153
581 | 10.11 | 581 | 1.65 | 581 | 163501.5 | 581 | 151
582 | 9.77 | 582 | 1.63 | 582 | 166939.62 | 582 | 157
583 | 9.99 | 583 | 1.65 | 583 | 164664.67 | 583 | 165
584 | 10.45 | 584 | 1.67 | 584 | 159808.62 | 584 | 184
585 | 10.1 | 585 | 1.62 | 585 | 160594.08 | 585 | 183
586 | 9.67 | 586 | 1.63 | 586 | 168769.39 | 586 | 164
587 | 9.92 | 587 | 1.68 | 587 | 169153.25 | 587 | 149
588 | 10.31 | 588 | 1.64 | 588 | 159165.87 | 588 | 159
589 | 9.92 | 589 | 1.64 | 589 | 164818.56 | 589 | 162
590 | 10.01 | 590 | 1.67 | 590 | 166433.58 | 590 | 165
591 | 10.2 | 591 | 1.64 | 591 | 160686.28 | 591 | 163
592 | 9.95 | 592 | 1.6 | 592 | 161105.53 | 592 | 162
593 | 9.85 | 593 | 1.65 | 593 | 167512.72 | 593 | 162
594 | 10.26 | 594 | 1.65 | 594 | 160526.33 | 594 | 159
595 | 9.98 | 595 | 1.62 | 595 | 161923.87 | 595 | 160
596 | 9.79 | 596 | 1.66 | 596 | 169254.34 | 596 | 147
597 | 10.04 | 597 | 1.68 | 597 | 167529.89 | 597 | 166
598 | 9.96 | 598 | 1.62 | 598 | 162349.41 | 598 | 167
599 | 10.06 | 599 | 1.63 | 599 | 162027.84 | 599 | 171
600 | 9.88 | 600 | 1.68 | 600 | 169939.28 | 600 | 165
601 | 10.21 | 601 | 1.65 | 601 | 161214.5 | 601 | 154
602 | 10 | 602 | 1.61 | 602 | 161300 | 602 | 163
603 | 10.06 | 603 | 1.68 | 603 | 166799.22 | 603 | 171
604 | 10.05 | 604 | 1.64 | 604 | 163084.58 | 604 | 204
605 | 10.03 | 605 | 1.62 | 605 | 161116.66 | 605 | 194
606 | 10.13 | 606 | 1.64 | 606 | 161796.64 | 606 | 181
607 | 10.08 | 607 | 1.67 | 607 | 165178.58 | 607 | 167
608 | 9.98 | 608 | 1.62 | 608 | 162725.47 | 608 | 166
609 | 9.96 | 609 | 1.64 | 609 | 164658.64 | 609 | 172
610 | 10.06 | 610 | 1.64 | 610 | 163220.69 | 610 | 167
611 | 9.97 | 611 | 1.63 | 611 | 163791.41 | 611 | 165
612 | 10.13 | 612 | 1.62 | 612 | 159427.47 | 612 | 185
613 | 10.25 | 613 | 1.64 | 613 | 160195.12 | 613 | 165
614 | 9.89 | 614 | 1.63 | 614 | 165217.41 | 614 | 159
615 | 9.8 | 615 | 1.6 | 615 | 163469.39 | 615 | 165
616 | 10.11 | 616 | 1.69 | 616 | 166666.67 | 616 | 157
617 | 10.6 | 617 | 1.68 | 617 | 158018.87 | 617 | 177
618 | 9.71 | 618 | 1.61 | 618 | 166117.42 | 618 | 165
619 | 9.91 | 619 | 1.61 | 619 | 162563.08 | 619 | 161
620 | 9.92 | 620 | 1.66 | 620 | 167439.53 | 620 | 161
621 | 9.96 | 621 | 1.65 | 621 | 166064.27 | 621 | 161
622 | 10.03 | 622 | 1.59 | 622 | 158125.64 | 622 | 138
623 | 9.98 | 623 | 1.63 | 623 | 163426.86 | 623 | 181
624 | 10.35 | 624 | 1.65 | 624 | 159806.77 | 624 | 189
625 | 9.63 | 625 | 1.61 | 625 | 166978.19 | 625 | 173
626 | 10.22 | 626 | 1.65 | 626 | 161252.47 | 626 | 181
627 | 10.46 | 627 | 1.65 | 627 | 157552.59 | 627 | 168
628 | 9.92 | 628 | 1.64 | 628 | 165221.78 | 628 | 174
629 | 9.88 | 629 | 1.54 | 629 | 155971.67 | 629 | 167
630 | 10.1 | 630 | 1.63 | 630 | 161782.19 | 630 | 181
631 | 10.06 | 631 | 1.64 | 631 | 163419.5 | 631 | 180
632 | 9.56 | 632 | 1.61 | 632 | 168096.27 | 632 | 168
633 | 10.13 | 633 | 1.61 | 633 | 159032.58 | 633 | 168
634 | 10.44 | 634 | 1.63 | 634 | 155651.36 | 634 | 147
635 | 9.84 | 635 | 1.6 | 635 | 162195.12 | 635 | 161
636 | 9.96 | 636 | 1.62 | 636 | 162650.61 | 636 | 160
637 | 10.21 | 637 | 1.64 | 637 | 160626.84 | 637 | 171
638 | 9.71 | 638 | 1.6 | 638 | 164366.62 | 638 | 161
639 | 9.51 | 639 | 1.62 | 639 | 169821.25 | 639 | 161
640 | 10.14 | 640 | 1.66 | 640 | 163708.11 | 640 | 154
641 | 9.79 | 641 | 1.66 | 641 | 169356.5 | 641 | 135
642 | 10.08 | 642 | 1.62 | 642 | 160317.47 | 642 | 154
643 | 9.84 | 643 | 1.63 | 643 | 165955.31 | 643 | 179
644 | 10.06 | 644 | 1.64 | 644 | 163320.09 | 644 | 188
645 | 10.31 | 645 | 1.61 | 645 | 155674.11 | 645 | 192
646 | 10.03 | 646 | 1.62 | 646 | 161316.05 | 646 | 182
647 | 10.2 | 647 | 1.66 | 647 | 162647.06 | 647 | 168
648 | 9.86 | 648 | 1.63 | 648 | 164908.73 | 648 | 165
649 | 10.04 | 649 | 1.6 | 649 | 159760.97 | 649 | 164
650 | 9.9 | 650 | 1.65 | 650 | 166767.69 | 650 | 165
651 | 10.06 | 651 | 1.62 | 651 | 160636.2 | 651 | 165
652 | 9.97 | 652 | 1.6 | 652 | 160782.36 | 652 | 165
653 | 10.33 | 653 | 1.62 | 653 | 156727.98 | 653 | 164
654 | 10.1 | 654 | 1.66 | 654 | 163960.42 | 654 | 144
655 | 9.72 | 655 | 1.58 | 655 | 162242.81 | 655 | 153
656 | 9.98 | 656 | 1.62 | 656 | 162525.08 | 656 | 164
657 | 10.5 | 657 | 1.63 | 657 | 155333.34 | 657 | 163
658 | 9.79 | 658 | 1.6 | 658 | 163738.52 | 658 | 167
659 | 9.7 | 659 | 1.6 | 659 | 164948.45 | 659 | 159
660 | 10.12 | 660 | 1.65 | 660 | 163142.3 | 660 | 164
661 | 9.84 | 661 | 1.65 | 661 | 167886.19 | 661 | 164
662 | 9.9 | 662 | 1.59 | 662 | 160202.05 | 662 | 157
663 | 10.11 | 663 | 1.63 | 663 | 161523.27 | 663 | 169
664 | 9.91 | 664 | 1.64 | 664 | 165590.31 | 664 | 188
665 | 10.03 | 665 | 1.61 | 665 | 160019.95 | 665 | 181
666 | 10.19 | 666 | 1.63 | 666 | 159862.62 | 666 | 175
667 | 10.46 | 667 | 1.65 | 667 | 157648.19 | 667 | 172
668 | 9.65 | 668 | 1.63 | 668 | 168497.41 | 668 | 177
669 | 9.96 | 669 | 1.6 | 669 | 160341.36 | 669 | 163
670 | 10.05 | 670 | 1.57 | 670 | 155721.39 | 670 | 173
671 | 10.05 | 671 | 1.68 | 671 | 166965.19 | 671 | 171
672 | 9.61 | 672 | 1.59 | 672 | 165868.89 | 672 | 160
673 | 9.75 | 673 | 1.63 | 673 | 167589.75 | 673 | 169
674 | 10.41 | 674 | 1.64 | 674 | 157156.59 | 674 | 163
675 | 9.87 | 675 | 1.61 | 675 | 162613.98 | 675 | 155
676 | 9.83 | 676 | 1.63 | 676 | 165412.02 | 676 | 152
677 | 10.17 | 677 | 1.66 | 677 | 162733.55 | 677 | 161
678 | 10.1 | 678 | 1.61 | 678 | 159802 | 678 | 152
679 | 9.71 | 679 | 1.61 | 679 | 165602.47 | 679 | 158
680 | 10.21 | 680 | 1.66 | 680 | 162487.77 | 680 | 157
681 | 9.93 | 681 | 1.65 | 681 | 166364.56 | 681 | 154
682 | 10.1 | 682 | 1.58 | 682 | 156435.66 | 682 | 169
683 | 9.94 | 683 | 1.67 | 683 | 167605.66 | 683 | 183
684 | 10.01 | 684 | 1.64 | 684 | 163836.17 | 684 | 183
685 | 9.66 | 685 | 1.63 | 685 | 168840.59 | 685 | 180
686 | 9.58 | 686 | 1.65 | 686 | 172546.98 | 686 | 187
687 | 9.8 | 687 | 1.67 | 687 | 170612.25 | 687 | 170
688 | 10.21 | 688 | 1.64 | 688 | 160235.06 | 688 | 183
689 | 9.86 | 689 | 1.64 | 689 | 165821.52 | 689 | 176
690 | 10.16 | 690 | 1.66 | 690 | 163779.53 | 690 | 180
691 | 9.94 | 691 | 1.69 | 691 | 170221.34 | 691 | 160
692 | 10.2 | 692 | 1.62 | 692 | 158333.34 | 692 | 179
693 | 10.21 | 693 | 1.64 | 693 | 161018.61 | 693 | 167
694 | 10.08 | 694 | 1.64 | 694 | 162996.05 | 694 | 165
695 | 10.03 | 695 | 1.61 | 695 | 160219.36 | 695 | 153
696 | 10.13 | 696 | 1.62 | 696 | 159921.03 | 696 | 156
697 | 10.09 | 697 | 1.68 | 697 | 166303.28 | 697 | 162
698 | 9.65 | 698 | 1.63 | 698 | 168497.41 | 698 | 161
699 | 10.22 | 699 | 1.62 | 699 | 158904.12 | 699 | 172
700 | 10.26 | 700 | 1.67 | 700 | 162378.17 | 700 | 162
701 | 10.03 | 701 | 1.64 | 701 | 163110.67 | 701 | 155
702 | 9.96 | 702 | 1.6 | 702 | 160240.97 | 702 | 161
703 | 10.05 | 703 | 1.61 | 703 | 160398.02 | 703 | 172
704 | 10.11 | 704 | 1.62 | 704 | 160633.05 | 704 | 179
705 | 10.04 | 705 | 1.62 | 705 | 160856.59 | 705 | 190
706 | 9.64 | 706 | 1.61 | 706 | 167219.94 | 706 | 187
707 | 10.03 | 707 | 1.66 | 707 | 165802.59 | 707 | 172
708 | 10.23 | 708 | 1.61 | 708 | 157478.02 | 708 | 179
709 | 9.89 | 709 | 1.6 | 709 | 161476.25 | 709 | 171
710 | 10.15 | 710 | 1.62 | 710 | 160000.02 | 710 | 167
711 | 9.93 | 711 | 1.63 | 711 | 164551.87 | 711 | 179
712 | 10.03 | 712 | 0.53 | 712 | 52741.78 | 712 | 171
713 | 9.84 | 713 | 0.51 | 713 | 52134.15 | 713 | 157
714 | 9.96 | 714 | 0.61 | 714 | 61445.79 | 714 | 160
715 | 8.02 | 715 | 0.66 | 715 | 82294.28 | 715 | 155
716 | 7 | 716 | 0.63 | 716 | 90142.87 | 716 | 152
717 | 6.39 | 717 | 0.57 | 717 | 89514.87 | 717 | 168
718 | 6.2 | 718 | 0.53 | 718 | 84838.72 | 718 | 159
719 | 5.51 | 719 | 0.56 | 719 | 101088.94 | 719 | 167
720 | 5.32 | 720 | 0.56 | 720 | 105263.16 | 720 | 153
721 | 4.71 | 721 | 0.57 | 721 | 120382.16 | 721 | 166
722 | 4.7 | 722 | 0.58 | 722 | 123617.03 | 722 | 174
723 | 4.31 | 723 | 0.6 | 723 | 138283.06 | 723 | 192
724 | 4.71 | 724 | 0.61 | 724 | 130148.62 | 724 | 180
725 | 4.8 | 725 | 0.65 | 725 | 134583.34 | 725 | 179
726 | 4.6 | 726 | 0.66 | 726 | 142608.7 | 726 | 177
727 | 3.85 | 727 | 0.66 | 727 | 170389.62 | 727 | 168
728 | 4.18 | 728 | 0.69 | 728 | 165311.03 | 728 | 168
729 | 4.25 | 729 | 0.76 | 729 | 178352.95 | 729 | 163
730 | 4.26 | 730 | 0.76 | 730 | 178403.78 | 730 | 172
731 | 4.42 | 731 | 0.77 | 731 | 173755.66 | 731 | 180
732 | 4.34 | 732 | 0.77 | 732 | 177649.8 | 732 | 176
733 | 4.43 | 733 | 0.77 | 733 | 174717.84 | 733 | 164
734 | 4.37 | 734 | 0.83 | 734 | 189473.7 | 734 | 162
735 | 4.47 | 735 | 0.8 | 735 | 178970.92 | 735 | 143
736 | 4.73 | 736 | 0.82 | 736 | 173150.11 | 736 | 157
737 | 5.66 | 737 | 0.81 | 737 | 142756.19 | 737 | 150
738 | 4.75 | 738 | 0.81 | 738 | 169684.22 | 738 | 140
739 | 5.1 | 739 | 0.8 | 739 | 157647.06 | 739 | 157
740 | 4.82 | 740 | 0.8 | 740 | 166182.59 | 740 | 150
741 | 5.18 | 741 | 0.81 | 741 | 156370.69 | 741 | 155
742 | 5.01 | 742 | 0.78 | 742 | 155489.03 | 742 | 159
743 | 5.46 | 743 | 0.8 | 743 | 147069.61 | 743 | 171
744 | 5.54 | 744 | 0.79 | 744 | 142418.77 | 744 | 184
745 | 4.92 | 745 | 0.77 | 745 | 157113.83 | 745 | 178
746 | 4.74 | 746 | 0.78 | 746 | 165189.89 | 746 | 170
747 | 5.75 | 747 | 0.78 | 747 | 134782.61 | 747 | 166
748 | 4.89 | 748 | 0.79 | 748 | 160531.7 | 748 | 161
749 | 5.05 | 749 | 0.76 | 749 | 150297.06 | 749 | 160
750 | 4.99 | 750 | 0.75 | 750 | 149899.81 | 750 | 157
751 | 4.76 | 751 | 0.75 | 751 | 157563.05 | 751 | 158
752 | 5.08 | 752 | 0.78 | 752 | 153149.62 | 752 | 160
753 | 4.6 | 753 | 0.79 | 753 | 170869.58 | 753 | 153
754 | 5.01 | 754 | 0.78 | 754 | 155888.23 | 754 | 154
755 | 5.08 | 755 | 0.77 | 755 | 151968.52 | 755 | 146
756 | 5.21 | 756 | 0.79 | 756 | 152207.3 | 756 | 143
757 | 4.79 | 757 | 0.8 | 757 | 166179.55 | 757 | 155
758 | 4.95 | 758 | 0.77 | 758 | 154949.5 | 758 | 146
759 | 4.94 | 759 | 0.77 | 759 | 155263.16 | 759 | 151
760 | 5.22 | 760 | 0.79 | 760 | 151341 | 760 | 138
761 | 5.16 | 761 | 0.77 | 761 | 148643.42 | 761 | 162
762 | 5.19 | 762 | 1.86 | 762 | 358959.56 | 762 | 162
763 | 4.86 | 763 | 1.86 | 763 | 382510.34 | 763 | 172
764 | 5.1 | 764 | 0 | 764 | 0 | 764 | 184
[6 empty] | 765 | 181
[6 empty] | 766 | 167
[6 empty] | 767 | 166
[6 empty] | 768 | 164
[6 empty] | 769 | 169
[6 empty] | 770 | 165
[6 empty] | 771 | 172
[6 empty] | 772 | 159
[6 empty] | 773 | 168
[6 empty] | 774 | 165
[6 empty] | 775 | 159