## lvtemporary_113615
Time - Current | Current (kA) - Current | Time - Voltage | Voltage (V) - Voltage | Time - Resistance | Resistance (Ohm) - Resistance | Time - Force | Force (kg) - Force
1 | 0 | 1 | 0 | 1 | 0 | 1 | 186
2 | 0 | 2 | 0 | 2 | 0 | 2 | 191
3 | 0 | 3 | 0 | 3 | 0 | 3 | 170
4 | 0 | 4 | 0 | 4 | 0 | 4 | 164
5 | 0 | 5 | 0 | 5 | 0 | 5 | 170
6 | 0 | 6 | 0 | 6 | 0 | 6 | 166
7 | 0 | 7 | 0 | 7 | 0 | 7 | 157
8 | 0 | 8 | 0 | 8 | 0 | 8 | 166
9 | 0 | 9 | 0 | 9 | 0 | 9 | 161
10 | 0 | 10 | 0 | 10 | 0 | 10 | 164
11 | 0 | 11 | 0 | 11 | 0 | 11 | 156
12 | 0 | 12 | 0 | 12 | 0 | 12 | 157
13 | 0 | 13 | 0 | 13 | 0 | 13 | 158
14 | 0 | 14 | 0 | 14 | 0 | 14 | 170
15 | 0 | 15 | 0 | 15 | 0 | 15 | 156
16 | 0 | 16 | 0 | 16 | 0 | 16 | 153
17 | 0 | 17 | 0 | 17 | 0 | 17 | 159
18 | 0 | 18 | 0 | 18 | 0 | 18 | 161
19 | 0 | 19 | 0 | 19 | 0 | 19 | 177
20 | 0 | 20 | 0 | 20 | 0 | 20 | 188
21 | 0 | 21 | 0 | 21 | 0 | 21 | 187
22 | 0 | 22 | 0 | 22 | 0 | 22 | 182
23 | 0 | 23 | 0 | 23 | 0 | 23 | 178
24 | 0 | 24 | 0 | 24 | 0 | 24 | 177
25 | 0 | 25 | 0 | 25 | 0 | 25 | 171
26 | 0 | 26 | 0 | 26 | 0 | 26 | 169
27 | 0 | 27 | 0 | 27 | 0 | 27 | 160
28 | 0 | 28 | 0 | 28 | 0 | 28 | 179
29 | 0 | 29 | 0 | 29 | 0 | 29 | 162
30 | 0 | 30 | 0 | 30 | 0 | 30 | 166
31 | 0 | 31 | 0 | 31 | 0 | 31 | 163
32 | 0 | 32 | 0 | 32 | 0 | 32 | 148
33 | 0 | 33 | 0 | 33 | 0 | 33 | 150
34 | 0 | 34 | 0 | 34 | 0 | 34 | 151
35 | 0 | 35 | 0 | 35 | 0 | 35 | 163
36 | 0 | 36 | 0 | 36 | 0 | 36 | 143
37 | 0 | 37 | 0 | 37 | 0 | 37 | 150
38 | 0 | 38 | 0 | 38 | 0 | 38 | 158
39 | 0 | 39 | 0 | 39 | 0 | 39 | 180
40 | 0 | 40 | 0 | 40 | 0 | 40 | 186
41 | 0 | 41 | 0 | 41 | 0 | 41 | 181
42 | 0 | 42 | 0 | 42 | 0 | 42 | 182
43 | 0 | 43 | 0 | 43 | 0 | 43 | 170
44 | 0 | 44 | 0 | 44 | 0 | 44 | 162
45 | 0 | 45 | 0 | 45 | 0 | 45 | 158
46 | 0 | 46 | 0 | 46 | 0 | 46 | 176
47 | 0 | 47 | 0 | 47 | 0 | 47 | 168
48 | 0 | 48 | 0 | 48 | 0 | 48 | 176
49 | 0 | 49 | 0 | 49 | 0 | 49 | 169
50 | 0 | 50 | 0 | 50 | 0 | 50 | 160
51 | 0 | 51 | 0 | 51 | 0 | 51 | 163
52 | 0 | 52 | 0 | 52 | 0 | 52 | 136
53 | 0 | 53 | 0 | 53 | 0 | 53 | 145
54 | 0 | 54 | 0 | 54 | 0 | 54 | 149
55 | 0 | 55 | 0 | 55 | 0 | 55 | 149
56 | 0 | 56 | 0 | 56 | 0 | 56 | 158
57 | 0 | 57 | 0 | 57 | 0 | 57 | 147
58 | 0 | 58 | 0 | 58 | 0 | 58 | 170
59 | 0 | 59 | 0 | 59 | 0 | 59 | 181
60 | 0 | 60 | 0 | 60 | 0 | 60 | 186
61 | 0.47 | 61 | 1.12 | 61 | 0 | 61 | 173
62 | 2 | 62 | 1.18 | 62 | 589500 | 62 | 153
63 | 2.34 | 63 | 1.11 | 63 | 475641.03 | 63 | 146
64 | 2.74 | 64 | 1.24 | 64 | 453284.72 | 64 | 158
65 | 3.08 | 65 | 1.45 | 65 | 472077.97 | 65 | 156
66 | 4.08 | 66 | 1.46 | 66 | 358088.25 | 66 | 155
67 | 4.71 | 67 | 1.43 | 67 | 302760.09 | 67 | 175
68 | 4 | 68 | 1.46 | 68 | 364750.03 | 68 | 168
69 | 4.54 | 69 | 1.52 | 69 | 335242.31 | 69 | 153
70 | 4.91 | 70 | 1.51 | 70 | 308350.31 | 70 | 161
71 | 4.95 | 71 | 1.47 | 71 | 297171.75 | 71 | 143
72 | 5.14 | 72 | 1.48 | 72 | 288132.34 | 72 | 156
73 | 5.05 | 73 | 1.51 | 73 | 298415.87 | 73 | 156
74 | 5.31 | 74 | 1.47 | 74 | 277401.16 | 74 | 164
75 | 5.21 | 75 | 1.46 | 75 | 279846.47 | 75 | 162
76 | 5.43 | 76 | 1.48 | 76 | 273112.34 | 76 | 161
77 | 4.98 | 77 | 1.48 | 77 | 297188.75 | 77 | 174
78 | 5.88 | 78 | 1.35 | 78 | 229421.81 | 78 | 170
79 | 5.03 | 79 | 1.46 | 79 | 290656.09 | 79 | 170
80 | 5.52 | 80 | 1.43 | 80 | 259058 | 80 | 196
81 | 5.33 | 81 | 1.38 | 81 | 258911.84 | 81 | 178
82 | 5.48 | 82 | 1.38 | 82 | 250912.42 | 82 | 165
83 | 5.35 | 83 | 1.38 | 83 | 258317.77 | 83 | 157
84 | 5.63 | 84 | 1.4 | 84 | 248135.02 | 84 | 149
85 | 5.18 | 85 | 1.26 | 85 | 242278.03 | 85 | 161
86 | 5.16 | 86 | 1.34 | 86 | 259883.73 | 86 | 166
87 | 5.5 | 87 | 1.32 | 87 | 240000.02 | 87 | 172
88 | 4.85 | 88 | 1.3 | 88 | 268453.62 | 88 | 176
89 | 5.21 | 89 | 1.32 | 89 | 253358.94 | 89 | 161
90 | 5.2 | 90 | 1.3 | 90 | 249038.48 | 90 | 160
91 | 5.33 | 91 | 1.29 | 91 | 242776.73 | 91 | 151
92 | 5.36 | 92 | 1.3 | 92 | 241791.05 | 92 | 155
93 | 5.06 | 93 | 1.24 | 93 | 244861.67 | 93 | 154
94 | 4.97 | 94 | 1.3 | 94 | 261167.02 | 94 | 160
95 | 5.3 | 95 | 1.25 | 95 | 236226.44 | 95 | 162
96 | 5.11 | 96 | 1.27 | 96 | 248140.92 | 96 | 151
97 | 5.05 | 97 | 1.25 | 97 | 247722.8 | 97 | 138
98 | 5.08 | 98 | 1.24 | 98 | 243110.23 | 98 | 169
99 | 5.06 | 99 | 1.24 | 99 | 245454.56 | 99 | 177
100 | 5.09 | 100 | 1.23 | 100 | 242239.7 | 100 | 178
101 | 5.17 | 101 | 1.24 | 101 | 240232.12 | 101 | 179
102 | 5.02 | 102 | 1.25 | 102 | 249203.2 | 102 | 158
103 | 5.34 | 103 | 1.21 | 103 | 227340.86 | 103 | 161
104 | 5.13 | 104 | 1.23 | 104 | 239376.23 | 104 | 159
105 | 5.29 | 105 | 1.19 | 105 | 225519.86 | 105 | 161
106 | 5.3 | 106 | 1.21 | 106 | 227358.5 | 106 | 164
107 | 4.62 | 107 | 1.21 | 107 | 261471.87 | 107 | 162
108 | 4.76 | 108 | 1.21 | 108 | 253361.37 | 108 | 161
109 | 5.06 | 109 | 1.21 | 109 | 239525.69 | 109 | 153
110 | 5.13 | 110 | 0.52 | 110 | 100974.66 | 110 | 155
111 | 4.2 | 111 | 0 | 111 | 0 | 111 | 160
112 | 1.54 | 112 | 0.59 | 112 | 381168.84 | 112 | 159
113 | 0 | 113 | 2.27 | 113 | 0 | 113 | 167
114 | 0 | 114 | 2.35 | 114 | 0 | 114 | 163
115 | 0.75 | 115 | 2.23 | 115 | 2978667 | 115 | 148
116 | 4.3 | 116 | 2.36 | 116 | 548372.12 | 116 | 154
117 | 6.05 | 117 | 2.68 | 117 | 443140.56 | 117 | 168
118 | 6.59 | 118 | 2.68 | 118 | 407283.81 | 118 | 181
119 | 7.88 | 119 | 2.48 | 119 | 314593.94 | 119 | 188
120 | 8.7 | 120 | 2.55 | 120 | 292873.56 | 120 | 185
121 | 9.45 | 121 | 2.55 | 121 | 269629.62 | 121 | 168
122 | 10.14 | 122 | 2.42 | 122 | 238757.41 | 122 | 157
123 | 10.76 | 123 | 2.37 | 123 | 220446.11 | 123 | 161
124 | 11.22 | 124 | 2.34 | 124 | 208734.41 | 124 | 168
125 | 11.52 | 125 | 2.28 | 125 | 197656.28 | 125 | 162
126 | 11.68 | 126 | 2.15 | 126 | 183732.89 | 126 | 161
127 | 11.68 | 127 | 2.16 | 127 | 184845.91 | 127 | 155
128 | 11.86 | 128 | 2.1 | 128 | 177318.73 | 128 | 147
129 | 12.13 | 129 | 1.97 | 129 | 162407.27 | 129 | 154
130 | 11.66 | 130 | 2 | 130 | 171097.78 | 130 | 151
131 | 11.65 | 131 | 2.07 | 131 | 177768.25 | 131 | 142
132 | 11.65 | 132 | 1.92 | 132 | 164463.53 | 132 | 150
133 | 11.96 | 133 | 1.76 | 133 | 147491.66 | 133 | 159
134 | 11.98 | 134 | 1.8 | 134 | 149833.06 | 134 | 166
135 | 11.33 | 135 | 1.83 | 135 | 161253.31 | 135 | 151
136 | 11.1 | 136 | 1.74 | 136 | 156666.69 | 136 | 138
137 | 11.11 | 137 | 1.64 | 137 | 147884.8 | 137 | 166
138 | 11 | 138 | 1.71 | 138 | 155727.28 | 138 | 192
139 | 10.83 | 139 | 1.67 | 139 | 153739.61 | 139 | 208
140 | 11.32 | 140 | 1.65 | 140 | 145583.05 | 140 | 178
141 | 11.25 | 141 | 1.65 | 141 | 146222.23 | 141 | 154
142 | 10.2 | 142 | 1.62 | 142 | 158627.45 | 142 | 162
143 | 10.28 | 143 | 1.53 | 143 | 148929.97 | 143 | 166
144 | 10.48 | 144 | 1.64 | 144 | 156870.25 | 144 | 174
145 | 10.13 | 145 | 1.62 | 145 | 159822.31 | 145 | 166
146 | 9.94 | 146 | 1.59 | 146 | 160362.19 | 146 | 167
147 | 10.19 | 147 | 1.55 | 147 | 151815.52 | 147 | 171
148 | 10 | 148 | 1.68 | 148 | 167500 | 148 | 172
149 | 9.9 | 149 | 1.66 | 149 | 167878.81 | 149 | 163
150 | 10.1 | 150 | 1.6 | 150 | 158316.84 | 150 | 157
151 | 10.48 | 151 | 1.62 | 151 | 154961.86 | 151 | 149
152 | 10.53 | 152 | 1.63 | 152 | 154890.8 | 152 | 161
153 | 9.75 | 153 | 1.6 | 153 | 164102.56 | 153 | 169
154 | 9.9 | 154 | 1.57 | 154 | 158585.87 | 154 | 153
155 | 9.88 | 155 | 1.61 | 155 | 163360.33 | 155 | 162
156 | 9.73 | 156 | 1.6 | 156 | 164234.34 | 156 | 137
157 | 10.08 | 157 | 1.62 | 157 | 160416.67 | 157 | 167
158 | 9.73 | 158 | 1.65 | 158 | 169373.09 | 158 | 199
159 | 10.22 | 159 | 1.61 | 159 | 157045.02 | 159 | 185
160 | 9.38 | 160 | 1.66 | 160 | 176759.06 | 160 | 190
161 | 9.66 | 161 | 1.66 | 161 | 172256.73 | 161 | 157
162 | 9.89 | 162 | 1.64 | 162 | 166026.31 | 162 | 174
163 | 10.06 | 163 | 1.6 | 163 | 159244.55 | 163 | 168
164 | 9.97 | 164 | 1.66 | 164 | 166700.11 | 164 | 161
165 | 9.82 | 165 | 1.67 | 165 | 170264.78 | 165 | 175
166 | 9.62 | 166 | 1.63 | 166 | 169126.84 | 166 | 183
167 | 9.94 | 167 | 1.62 | 167 | 163380.3 | 167 | 166
168 | 10.13 | 168 | 1.66 | 168 | 163672.27 | 168 | 143
169 | 9.5 | 169 | 1.66 | 169 | 174210.53 | 169 | 151
170 | 10.06 | 170 | 1.65 | 170 | 163717.7 | 170 | 148
171 | 10.07 | 171 | 1.68 | 171 | 167130.09 | 171 | 157
172 | 10.3 | 172 | 1.67 | 172 | 161747.58 | 172 | 160
173 | 9.84 | 173 | 1.65 | 173 | 167682.94 | 173 | 157
174 | 10.05 | 174 | 1.69 | 174 | 167661.7 | 174 | 158
175 | 9.9 | 175 | 1.68 | 175 | 169191.94 | 175 | 158
176 | 9.84 | 176 | 1.65 | 176 | 167378.05 | 176 | 138
177 | 9.94 | 177 | 1.67 | 177 | 167605.66 | 177 | 154
178 | 9.95 | 178 | 1.69 | 178 | 169949.75 | 178 | 200
179 | 10.11 | 179 | 1.68 | 179 | 165776.47 | 179 | 196
180 | 10.1 | 180 | 1.63 | 180 | 161485.17 | 180 | 187
181 | 9.62 | 181 | 1.71 | 181 | 177546.78 | 181 | 171
182 | 9.9 | 182 | 1.68 | 182 | 169595.98 | 182 | 160
183 | 9.75 | 183 | 1.65 | 183 | 169230.78 | 183 | 169
184 | 10.08 | 184 | 1.7 | 184 | 168948.42 | 184 | 164
185 | 10.12 | 185 | 1.7 | 185 | 168379.45 | 185 | 168
186 | 9.83 | 186 | 1.66 | 186 | 168463.91 | 186 | 173
187 | 10.11 | 187 | 1.68 | 187 | 165776.47 | 187 | 170
188 | 10.21 | 188 | 1.71 | 188 | 167678.77 | 188 | 161
189 | 10.21 | 189 | 1.67 | 189 | 163369.25 | 189 | 145
190 | 10.07 | 190 | 1.67 | 190 | 165839.14 | 190 | 166
191 | 9.85 | 191 | 1.7 | 191 | 172791.89 | 191 | 169
192 | 10.23 | 192 | 1.68 | 192 | 164613.91 | 192 | 159
193 | 9.7 | 193 | 1.67 | 193 | 171958.78 | 193 | 168
194 | 10.13 | 194 | 1.69 | 194 | 167127.36 | 194 | 149
195 | 9.78 | 195 | 1.7 | 195 | 174233.14 | 195 | 150
196 | 9.86 | 196 | 1.67 | 196 | 169472.64 | 196 | 149
197 | 9.96 | 197 | 1.69 | 197 | 169879.52 | 197 | 163
198 | 10.1 | 198 | 1.68 | 198 | 166732.7 | 198 | 185
199 | 9.75 | 199 | 1.67 | 199 | 171384.62 | 199 | 186
200 | 10.08 | 200 | 1.7 | 200 | 168253.98 | 200 | 183
201 | 10.08 | 201 | 1.74 | 201 | 172123.03 | 201 | 166
202 | 9.81 | 202 | 1.72 | 202 | 175025.5 | 202 | 168
203 | 9.76 | 203 | 1.68 | 203 | 172233.61 | 203 | 177
204 | 10.01 | 204 | 1.72 | 204 | 172127.87 | 204 | 167
205 | 9.9 | 205 | 1.74 | 205 | 175353.56 | 205 | 166
206 | 10.07 | 206 | 1.69 | 206 | 167924.53 | 206 | 167
207 | 10.14 | 207 | 1.71 | 207 | 168934.92 | 207 | 178
208 | 10.15 | 208 | 1.75 | 208 | 172512.33 | 208 | 170
209 | 9.92 | 209 | 1.73 | 209 | 174495.98 | 209 | 159
210 | 9.78 | 210 | 1.67 | 210 | 170552.16 | 210 | 157
211 | 10.1 | 211 | 1.72 | 211 | 170000.03 | 211 | 158
212 | 9.96 | 212 | 1.73 | 212 | 173995.98 | 212 | 162
213 | 10.09 | 213 | 1.7 | 213 | 168186.33 | 213 | 158
214 | 9.91 | 214 | 1.74 | 214 | 175479.33 | 214 | 160
215 | 10.01 | 215 | 1.75 | 215 | 174825.17 | 215 | 148
216 | 9.76 | 216 | 1.75 | 216 | 178995.91 | 216 | 154
217 | 10.15 | 217 | 1.71 | 217 | 168078.84 | 217 | 166
218 | 9.71 | 218 | 1.74 | 218 | 179196.72 | 218 | 192
219 | 9.9 | 219 | 1.71 | 219 | 172525.27 | 219 | 191
220 | 10.08 | 220 | 1.74 | 220 | 172718.25 | 220 | 201
221 | 10.03 | 221 | 1.76 | 221 | 175772.7 | 221 | 171
222 | 9.76 | 222 | 1.74 | 222 | 178483.61 | 222 | 162
223 | 10.01 | 223 | 1.72 | 223 | 171828.17 | 223 | 178
224 | 9.98 | 224 | 1.74 | 224 | 174448.91 | 224 | 171
225 | 10.04 | 225 | 1.76 | 225 | 174900.41 | 225 | 176
226 | 10.16 | 226 | 1.7 | 226 | 167125.98 | 226 | 176
227 | 10.14 | 227 | 1.72 | 227 | 169526.66 | 227 | 165
228 | 9.85 | 228 | 1.75 | 228 | 177461.94 | 228 | 171
229 | 10.18 | 229 | 1.74 | 229 | 171021.62 | 229 | 161
230 | 9.66 | 230 | 1.7 | 230 | 175879.92 | 230 | 155
231 | 9.93 | 231 | 1.77 | 231 | 177844.92 | 231 | 150
232 | 10.45 | 232 | 1.74 | 232 | 166889.97 | 232 | 163
233 | 9.82 | 233 | 1.68 | 233 | 171079.44 | 233 | 171
234 | 10 | 234 | 1.74 | 234 | 174400.02 | 234 | 166
235 | 10.1 | 235 | 1.76 | 235 | 173762.39 | 235 | 159
236 | 10.11 | 236 | 1.71 | 236 | 169436.22 | 236 | 142
237 | 9.85 | 237 | 1.7 | 237 | 172182.75 | 237 | 169
238 | 10.04 | 238 | 1.76 | 238 | 174800.81 | 238 | 193
239 | 9.63 | 239 | 1.71 | 239 | 177881.62 | 239 | 201
240 | 9.81 | 240 | 1.71 | 240 | 174413.87 | 240 | 189
241 | 9.87 | 241 | 1.77 | 241 | 179736.58 | 241 | 169
242 | 10.13 | 242 | 1.74 | 242 | 171470.89 | 242 | 156
243 | 9.86 | 243 | 1.71 | 243 | 173123.75 | 243 | 162
244 | 10.18 | 244 | 1.79 | 244 | 175736.73 | 244 | 166
245 | 9.98 | 245 | 1.76 | 245 | 175951.91 | 245 | 164
246 | 9.78 | 246 | 1.71 | 246 | 175153.37 | 246 | 177
247 | 10.35 | 247 | 1.72 | 247 | 166473.45 | 247 | 185
248 | 10.1 | 248 | 1.76 | 248 | 173960.42 | 248 | 167
249 | 10.16 | 249 | 1.73 | 249 | 169783.45 | 249 | 156
250 | 10.21 | 250 | 1.7 | 250 | 166405.5 | 250 | 164
251 | 9.98 | 251 | 1.73 | 251 | 172945.92 | 251 | 144
252 | 10.12 | 252 | 1.72 | 252 | 169861.66 | 252 | 163
253 | 9.86 | 253 | 1.69 | 253 | 171602.44 | 253 | 170
254 | 10.03 | 254 | 1.73 | 254 | 172083.75 | 254 | 166
255 | 10 | 255 | 1.73 | 255 | 173300.02 | 255 | 151
256 | 10.03 | 256 | 1.69 | 256 | 168195.41 | 256 | 150
257 | 10.2 | 257 | 1.68 | 257 | 164509.81 | 257 | 173
258 | 10.07 | 258 | 1.73 | 258 | 172095.34 | 258 | 187
259 | 10.05 | 259 | 1.69 | 259 | 168358.22 | 259 | 188
260 | 9.82 | 260 | 1.7 | 260 | 173116.11 | 260 | 192
261 | 10.14 | 261 | 1.73 | 261 | 170710.08 | 261 | 182
262 | 10.01 | 262 | 1.72 | 262 | 171428.58 | 262 | 175
263 | 10.07 | 263 | 1.64 | 263 | 162562.09 | 263 | 165
264 | 9.99 | 264 | 1.72 | 264 | 171671.67 | 264 | 161
265 | 10.04 | 265 | 1.72 | 265 | 171314.75 | 265 | 174
266 | 10.12 | 266 | 1.68 | 266 | 165612.66 | 266 | 174
267 | 10 | 267 | 1.69 | 267 | 168700.02 | 267 | 176
268 | 10.01 | 268 | 1.73 | 268 | 173226.78 | 268 | 167
269 | 9.95 | 269 | 1.7 | 269 | 170452.27 | 269 | 163
270 | 9.81 | 270 | 1.68 | 270 | 171049.97 | 270 | 159
271 | 10.2 | 271 | 1.74 | 271 | 170686.3 | 271 | 149
272 | 10.5 | 272 | 1.7 | 272 | 162190.48 | 272 | 152
273 | 10.01 | 273 | 1.66 | 273 | 165734.27 | 273 | 170
274 | 10.16 | 274 | 1.7 | 274 | 167519.69 | 274 | 173
275 | 10.21 | 275 | 1.71 | 275 | 167189.05 | 275 | 168
276 | 9.93 | 276 | 1.63 | 276 | 163947.64 | 276 | 156
277 | 9.98 | 277 | 1.67 | 277 | 166933.89 | 277 | 161
278 | 10.3 | 278 | 1.69 | 278 | 163980.59 | 278 | 179
279 | 9.75 | 279 | 1.66 | 279 | 169846.17 | 279 | 186
280 | 10.1 | 280 | 1.67 | 280 | 164950.52 | 280 | 191
281 | 10.14 | 281 | 1.72 | 281 | 169329.41 | 281 | 180
282 | 9.73 | 282 | 1.66 | 282 | 170298.06 | 282 | 169
283 | 9.96 | 283 | 1.67 | 283 | 167168.67 | 283 | 166
284 | 10.13 | 284 | 1.69 | 284 | 166732.48 | 284 | 172
285 | 10.2 | 285 | 1.72 | 285 | 168137.27 | 285 | 163
286 | 9.93 | 286 | 1.65 | 286 | 166465.27 | 286 | 178
287 | 10.01 | 287 | 1.69 | 287 | 168831.17 | 287 | 168
288 | 9.76 | 288 | 1.69 | 288 | 172848.36 | 288 | 161
289 | 10 | 289 | 1.72 | 289 | 171500.02 | 289 | 152
290 | 9.86 | 290 | 1.67 | 290 | 169776.89 | 290 | 159
291 | 10.19 | 291 | 1.69 | 291 | 165848.89 | 291 | 150
292 | 10.19 | 292 | 1.69 | 292 | 165358.22 | 292 | 156
293 | 9.93 | 293 | 1.66 | 293 | 167069.5 | 293 | 163
294 | 10.17 | 294 | 1.67 | 294 | 164208.47 | 294 | 165
295 | 9.96 | 295 | 1.69 | 295 | 169779.12 | 295 | 167
296 | 10.14 | 296 | 1.67 | 296 | 164398.44 | 296 | 144
297 | 10.23 | 297 | 1.69 | 297 | 164809.41 | 297 | 161
298 | 9.81 | 298 | 1.69 | 298 | 172680.95 | 298 | 185
299 | 10.48 | 299 | 1.66 | 299 | 158110.7 | 299 | 194
300 | 9.59 | 300 | 1.64 | 300 | 171324.31 | 300 | 190
301 | 9.82 | 301 | 1.7 | 301 | 172606.94 | 301 | 172
302 | 10.31 | 302 | 1.66 | 302 | 161202.73 | 302 | 174
303 | 9.84 | 303 | 1.65 | 303 | 167784.56 | 303 | 155
304 | 10.08 | 304 | 1.7 | 304 | 168253.98 | 304 | 167
305 | 10.09 | 305 | 1.7 | 305 | 168285.42 | 305 | 177
306 | 9.76 | 306 | 1.62 | 306 | 165983.62 | 306 | 172
307 | 9.91 | 307 | 1.65 | 307 | 166700.31 | 307 | 169
308 | 10.03 | 308 | 1.71 | 308 | 170388.84 | 308 | 155
309 | 9.98 | 309 | 1.66 | 309 | 166533.08 | 309 | 154
310 | 10.12 | 310 | 1.64 | 310 | 162450.59 | 310 | 158
311 | 10.1 | 311 | 1.68 | 311 | 165940.61 | 311 | 139
312 | 9.94 | 312 | 1.71 | 312 | 172334.02 | 312 | 141
313 | 9.95 | 313 | 1.63 | 313 | 163316.59 | 313 | 159
314 | 9.99 | 314 | 1.67 | 314 | 167567.56 | 314 | 150
315 | 10.16 | 315 | 1.69 | 315 | 166043.31 | 315 | 155
316 | 10.15 | 316 | 1.65 | 316 | 162758.64 | 316 | 137
317 | 9.92 | 317 | 1.66 | 317 | 167338.72 | 317 | 172
318 | 10.05 | 318 | 1.7 | 318 | 169054.75 | 318 | 178
319 | 9.92 | 319 | 1.65 | 319 | 165927.42 | 319 | 188
320 | 9.98 | 320 | 1.66 | 320 | 165831.69 | 320 | 174
321 | 9.9 | 321 | 1.7 | 321 | 172020.22 | 321 | 165
322 | 9.78 | 322 | 1.68 | 322 | 171472.41 | 322 | 173
323 | 9.85 | 323 | 1.65 | 323 | 167005.09 | 323 | 162
324 | 10.14 | 324 | 1.7 | 324 | 167357.02 | 324 | 166
325 | 9.92 | 325 | 1.68 | 325 | 169153.25 | 325 | 172
326 | 10.02 | 326 | 1.63 | 326 | 162974.08 | 326 | 172
327 | 9.94 | 327 | 1.67 | 327 | 167706.25 | 327 | 171
328 | 10.04 | 328 | 1.71 | 328 | 170019.94 | 328 | 150
329 | 9.82 | 329 | 1.66 | 329 | 169144.62 | 329 | 160
330 | 10.37 | 330 | 1.66 | 330 | 160270.02 | 330 | 166
331 | 10.52 | 331 | 1.71 | 331 | 162262.37 | 331 | 157
332 | 9.78 | 332 | 1.67 | 332 | 170245.41 | 332 | 175
333 | 9.94 | 333 | 1.64 | 333 | 164989.97 | 333 | 172
334 | 10.14 | 334 | 1.68 | 334 | 165581.87 | 334 | 170
335 | 9.87 | 335 | 1.68 | 335 | 170010.14 | 335 | 167
336 | 9.81 | 336 | 1.65 | 336 | 168093.78 | 336 | 152
337 | 10.03 | 337 | 1.67 | 337 | 166899.31 | 337 | 172
338 | 9.91 | 338 | 1.7 | 338 | 171140.27 | 338 | 190
339 | 9.93 | 339 | 1.68 | 339 | 169184.3 | 339 | 187
340 | 9.95 | 340 | 1.67 | 340 | 168140.7 | 340 | 178
341 | 10.17 | 341 | 1.71 | 341 | 167748.28 | 341 | 166
342 | 9.86 | 342 | 1.67 | 342 | 169269.78 | 342 | 169
343 | 9.99 | 343 | 1.67 | 343 | 167167.17 | 343 | 166
344 | 9.98 | 344 | 1.67 | 344 | 167635.3 | 344 | 182
345 | 10.1 | 345 | 1.71 | 345 | 169306.95 | 345 | 166
346 | 9.93 | 346 | 1.65 | 346 | 165861.05 | 346 | 165
347 | 10.05 | 347 | 1.67 | 347 | 165970.16 | 347 | 152
348 | 9.89 | 348 | 1.71 | 348 | 172901.92 | 348 | 157
349 | 9.85 | 349 | 1.69 | 349 | 171472.11 | 349 | 156
350 | 9.87 | 350 | 1.65 | 350 | 166970.62 | 350 | 153
351 | 10.43 | 351 | 1.71 | 351 | 163662.53 | 351 | 151
352 | 10.12 | 352 | 1.69 | 352 | 167292.48 | 352 | 155
353 | 9.79 | 353 | 1.66 | 353 | 169152.22 | 353 | 155
354 | 10.06 | 354 | 1.69 | 354 | 167793.27 | 354 | 157
355 | 10.05 | 355 | 1.7 | 355 | 169452.73 | 355 | 146
356 | 10.14 | 356 | 1.63 | 356 | 160749.53 | 356 | 155
357 | 9.95 | 357 | 1.62 | 357 | 163216.08 | 357 | 167
358 | 10.06 | 358 | 1.69 | 358 | 168290.27 | 358 | 186
359 | 9.81 | 359 | 1.67 | 359 | 170642.22 | 359 | 193
360 | 9.66 | 360 | 1.67 | 360 | 173188.42 | 360 | 186
361 | 9.74 | 361 | 1.73 | 361 | 177207.41 | 361 | 179
362 | 9.95 | 362 | 1.7 | 362 | 170653.27 | 362 | 179
363 | 10.16 | 363 | 1.64 | 363 | 161220.47 | 363 | 163
364 | 9.95 | 364 | 1.69 | 364 | 170050.25 | 364 | 173
365 | 9.96 | 365 | 1.75 | 365 | 175502 | 365 | 169
366 | 9.73 | 366 | 1.64 | 366 | 168345.34 | 366 | 165
367 | 10.13 | 367 | 1.7 | 367 | 167522.22 | 367 | 161
368 | 10.43 | 368 | 1.73 | 368 | 166251.22 | 368 | 163
369 | 9.93 | 369 | 1.65 | 369 | 166465.27 | 369 | 153
370 | 10.16 | 370 | 1.66 | 370 | 163484.27 | 370 | 149
371 | 10.24 | 371 | 1.67 | 371 | 163281.27 | 371 | 157
372 | 10.31 | 372 | 1.69 | 372 | 163530.58 | 372 | 167
373 | 10.09 | 373 | 1.64 | 373 | 162834.5 | 373 | 160
374 | 10.09 | 374 | 1.7 | 374 | 168582.77 | 374 | 156
375 | 10.15 | 375 | 1.67 | 375 | 164039.42 | 375 | 156
376 | 9.98 | 376 | 1.64 | 376 | 164729.47 | 376 | 137
377 | 10 | 377 | 1.66 | 377 | 165500.02 | 377 | 156
378 | 10.23 | 378 | 1.68 | 378 | 164125.14 | 378 | 186
379 | 9.92 | 379 | 1.64 | 379 | 165221.78 | 379 | 195
380 | 10.12 | 380 | 1.64 | 380 | 162351.78 | 380 | 184
381 | 10.55 | 381 | 1.72 | 381 | 162938.39 | 381 | 171
382 | 9.81 | 382 | 1.64 | 382 | 167482.19 | 382 | 162
383 | 9.63 | 383 | 1.61 | 383 | 167289.73 | 383 | 171
384 | 10.31 | 384 | 1.67 | 384 | 161978.67 | 384 | 174
385 | 9.93 | 385 | 1.67 | 385 | 168580.06 | 385 | 167
386 | 9.91 | 386 | 1.63 | 386 | 164177.61 | 386 | 177
387 | 10.13 | 387 | 1.67 | 387 | 165054.31 | 387 | 170
388 | 9.75 | 388 | 1.67 | 388 | 171487.19 | 388 | 157
389 | 9.76 | 389 | 1.69 | 389 | 173360.66 | 389 | 153
390 | 9.61 | 390 | 1.65 | 390 | 171592.09 | 390 | 151
391 | 10.39 | 391 | 1.7 | 391 | 163426.41 | 391 | 157
392 | 9.93 | 392 | 1.68 | 392 | 169184.3 | 392 | 170
393 | 9.73 | 393 | 1.65 | 393 | 169578.64 | 393 | 168
394 | 9.93 | 394 | 1.67 | 394 | 168076.55 | 394 | 168
395 | 10.07 | 395 | 1.71 | 395 | 169910.64 | 395 | 152
396 | 9.91 | 396 | 1.63 | 396 | 164682.16 | 396 | 152
397 | 9.91 | 397 | 1.67 | 397 | 168314.84 | 397 | 157
398 | 10.05 | 398 | 1.7 | 398 | 168656.72 | 398 | 191
399 | 10.25 | 399 | 1.66 | 399 | 161756.09 | 399 | 183
400 | 9.86 | 400 | 1.66 | 400 | 168357.02 | 400 | 206
401 | 9.91 | 401 | 1.69 | 401 | 170938.47 | 401 | 179
402 | 10.51 | 402 | 1.64 | 402 | 156137 | 402 | 160
403 | 9.85 | 403 | 1.62 | 403 | 164060.94 | 403 | 156
404 | 9.84 | 404 | 1.69 | 404 | 171341.48 | 404 | 161
405 | 9.96 | 405 | 1.69 | 405 | 170080.33 | 405 | 162
406 | 9.82 | 406 | 1.65 | 406 | 167617.12 | 406 | 177
407 | 9.92 | 407 | 1.68 | 407 | 168850.81 | 407 | 169
408 | 10.21 | 408 | 1.69 | 408 | 165230.17 | 408 | 174
409 | 9.77 | 409 | 1.66 | 409 | 169396.12 | 409 | 164
410 | 10.6 | 410 | 1.65 | 410 | 155377.37 | 410 | 146
411 | 9.85 | 411 | 1.69 | 411 | 171066 | 411 | 155
412 | 9.97 | 412 | 1.67 | 412 | 167402.22 | 412 | 173
413 | 9.88 | 413 | 1.65 | 413 | 166902.84 | 413 | 170
414 | 10.1 | 414 | 1.65 | 414 | 162871.31 | 414 | 173
415 | 10.13 | 415 | 1.67 | 415 | 164758.14 | 415 | 170
416 | 9.8 | 416 | 1.64 | 416 | 167551.03 | 416 | 145
417 | 9.91 | 417 | 1.66 | 417 | 167608.5 | 417 | 156
418 | 10.26 | 418 | 1.69 | 418 | 164230.03 | 418 | 193
419 | 9.85 | 419 | 1.65 | 419 | 167715.77 | 419 | 187
420 | 10.05 | 420 | 1.65 | 420 | 163980.11 | 420 | 190
421 | 9.99 | 421 | 1.69 | 421 | 169169.17 | 421 | 168
422 | 9.9 | 422 | 1.69 | 422 | 171010.12 | 422 | 167
423 | 9.53 | 423 | 1.64 | 423 | 172088.14 | 423 | 159
424 | 10.04 | 424 | 1.7 | 424 | 168824.72 | 424 | 172
425 | 9.93 | 425 | 1.72 | 425 | 173011.09 | 425 | 175
426 | 10.08 | 426 | 1.64 | 426 | 162698.44 | 426 | 175
427 | 9.86 | 427 | 1.64 | 427 | 165922.92 | 427 | 187
428 | 10.03 | 428 | 1.72 | 428 | 170987.05 | 428 | 164
429 | 10.06 | 429 | 1.66 | 429 | 165208.75 | 429 | 152
430 | 10.26 | 430 | 1.66 | 430 | 161403.52 | 430 | 148
431 | 10.58 | 431 | 1.7 | 431 | 161058.62 | 431 | 165
432 | 9.68 | 432 | 1.72 | 432 | 177376.06 | 432 | 163
433 | 9.91 | 433 | 1.63 | 433 | 164682.16 | 433 | 161
434 | 10.16 | 434 | 1.65 | 434 | 162598.44 | 434 | 160
435 | 9.85 | 435 | 1.69 | 435 | 171675.14 | 435 | 155
436 | 10.46 | 436 | 1.65 | 436 | 157743.8 | 436 | 147
437 | 9.8 | 437 | 1.68 | 437 | 171020.42 | 437 | 182
438 | 10.25 | 438 | 1.7 | 438 | 165463.42 | 438 | 197
439 | 9.88 | 439 | 1.64 | 439 | 165587.03 | 439 | 190
440 | 10.48 | 440 | 1.63 | 440 | 155725.2 | 440 | 187
441 | 10.25 | 441 | 1.67 | 441 | 163317.06 | 441 | 172
442 | 10.09 | 442 | 1.61 | 442 | 159068.37 | 442 | 172
443 | 10.07 | 443 | 1.62 | 443 | 160675.28 | 443 | 176
444 | 10.16 | 444 | 1.66 | 444 | 163188.98 | 444 | 161
445 | 9.92 | 445 | 1.68 | 445 | 168951.62 | 445 | 166
446 | 9.82 | 446 | 1.61 | 446 | 164052.97 | 446 | 181
447 | 9.98 | 447 | 1.64 | 447 | 163827.67 | 447 | 173
448 | 10.05 | 448 | 1.68 | 448 | 167363.2 | 448 | 158
449 | 9.91 | 449 | 1.64 | 449 | 165287.59 | 449 | 153
450 | 9.78 | 450 | 1.67 | 450 | 170756.66 | 450 | 161
451 | 10.37 | 451 | 1.68 | 451 | 161909.37 | 451 | 137
452 | 9.9 | 452 | 1.69 | 452 | 170505.06 | 452 | 158
453 | 9.95 | 453 | 1.62 | 453 | 163115.58 | 453 | 165
454 | 9.87 | 454 | 1.67 | 454 | 168794.33 | 454 | 165
455 | 9.92 | 455 | 1.65 | 455 | 166431.45 | 455 | 141
456 | 10.06 | 456 | 1.62 | 456 | 161431.44 | 456 | 151
457 | 9.95 | 457 | 1.64 | 457 | 165125.64 | 457 | 156
458 | 10.21 | 458 | 1.7 | 458 | 166699.31 | 458 | 181
459 | 9.87 | 459 | 1.64 | 459 | 166261.41 | 459 | 194
460 | 9.68 | 460 | 1.63 | 460 | 168491.75 | 460 | 193
461 | 10.35 | 461 | 1.67 | 461 | 161159.44 | 461 | 169
462 | 10.11 | 462 | 1.64 | 462 | 162611.3 | 462 | 182
463 | 9.69 | 463 | 1.62 | 463 | 167182.69 | 463 | 177
464 | 10.14 | 464 | 1.67 | 464 | 164891.53 | 464 | 162
465 | 9.92 | 465 | 1.72 | 465 | 173387.09 | 465 | 176
466 | 9.87 | 466 | 1.64 | 466 | 166565.36 | 466 | 168
467 | 9.87 | 467 | 1.63 | 467 | 165450.87 | 467 | 177
468 | 9.66 | 468 | 1.69 | 468 | 175258.81 | 468 | 147
469 | 9.71 | 469 | 1.67 | 469 | 171781.67 | 469 | 143
470 | 9.85 | 470 | 1.66 | 470 | 168934.02 | 470 | 159
471 | 9.67 | 471 | 1.71 | 471 | 176732.17 | 471 | 170
472 | 9.99 | 472 | 1.7 | 472 | 169869.87 | 472 | 172
473 | 10.04 | 473 | 1.71 | 473 | 170318.73 | 473 | 154
474 | 9.85 | 474 | 1.66 | 474 | 168121.84 | 474 | 167
475 | 10.16 | 475 | 1.71 | 475 | 167913.39 | 475 | 157
476 | 10.08 | 476 | 1.66 | 476 | 164583.34 | 476 | 158
477 | 10.33 | 477 | 1.66 | 477 | 160793.83 | 477 | 167
478 | 10.27 | 478 | 1.69 | 478 | 164167.5 | 478 | 191
479 | 10.1 | 479 | 1.67 | 479 | 165346.55 | 479 | 196
480 | 9.91 | 480 | 1.63 | 480 | 164682.16 | 480 | 195
481 | 10.18 | 481 | 1.66 | 481 | 163163.08 | 481 | 169
482 | 10.13 | 482 | 1.66 | 482 | 163869.7 | 482 | 160
483 | 10.28 | 483 | 1.63 | 483 | 158657.59 | 483 | 155
484 | 10.21 | 484 | 1.68 | 484 | 164250.75 | 484 | 168
485 | 10.15 | 485 | 1.68 | 485 | 165024.64 | 485 | 173
486 | 9.94 | 486 | 1.64 | 486 | 165291.77 | 486 | 180
487 | 10.13 | 487 | 1.62 | 487 | 159921.03 | 487 | 165
488 | 9.75 | 488 | 1.67 | 488 | 171692.31 | 488 | 159
489 | 10.56 | 489 | 1.63 | 489 | 154545.47 | 489 | 145
490 | 9.47 | 490 | 1.63 | 490 | 172333.72 | 490 | 153
491 | 10.04 | 491 | 1.69 | 491 | 167828.69 | 491 | 157
492 | 9.87 | 492 | 1.63 | 492 | 165146.92 | 492 | 165
493 | 9.95 | 493 | 1.65 | 493 | 165527.64 | 493 | 158
494 | 9.97 | 494 | 1.65 | 494 | 164995 | 494 | 162
495 | 10.02 | 495 | 1.67 | 495 | 166467.08 | 495 | 161
496 | 10.16 | 496 | 1.64 | 496 | 160925.2 | 496 | 146
497 | 9.73 | 497 | 1.67 | 497 | 172045.23 | 497 | 171
498 | 9.9 | 498 | 1.67 | 498 | 168585.86 | 498 | 191
499 | 10.4 | 499 | 1.64 | 499 | 157403.86 | 499 | 193
500 | 10.29 | 500 | 1.65 | 500 | 160349.86 | 500 | 197
501 | 10.01 | 501 | 1.67 | 501 | 166533.47 | 501 | 171
502 | 9.76 | 502 | 1.65 | 502 | 168545.08 | 502 | 165
503 | 9.96 | 503 | 1.63 | 503 | 163955.84 | 503 | 162
504 | 10.03 | 504 | 1.65 | 504 | 164406.8 | 504 | 174
505 | 9.97 | 505 | 1.66 | 505 | 166599.83 | 505 | 168
506 | 10.04 | 506 | 1.61 | 506 | 160657.37 | 506 | 181
507 | 9.91 | 507 | 1.64 | 507 | 164984.87 | 507 | 168
508 | 10.11 | 508 | 1.67 | 508 | 165183 | 508 | 160
509 | 10.23 | 509 | 1.65 | 509 | 161290.33 | 509 | 155
510 | 9.47 | 510 | 1.65 | 510 | 174234.45 | 510 | 161
511 | 9.87 | 511 | 1.67 | 511 | 169098.28 | 511 | 164
512 | 10.14 | 512 | 1.66 | 512 | 163708.11 | 512 | 166
513 | 9.91 | 513 | 1.66 | 513 | 167406.66 | 513 | 159
514 | 10.02 | 514 | 1.68 | 514 | 167465.08 | 514 | 161
515 | 9.68 | 515 | 1.68 | 515 | 173966.97 | 515 | 160
516 | 9.93 | 516 | 1.66 | 516 | 166767.39 | 516 | 141
517 | 9.88 | 517 | 1.68 | 517 | 169635.64 | 517 | 174
518 | 10.19 | 518 | 1.67 | 518 | 163591.77 | 518 | 190
519 | 9.85 | 519 | 1.65 | 519 | 167208.14 | 519 | 193
520 | 10 | 520 | 1.7 | 520 | 169500.02 | 520 | 183
521 | 10.12 | 521 | 1.69 | 521 | 166897.23 | 521 | 169
522 | 10.13 | 522 | 1.65 | 522 | 163178.69 | 522 | 160
523 | 10.12 | 523 | 1.65 | 523 | 162845.86 | 523 | 171
524 | 9.86 | 524 | 1.67 | 524 | 169168.37 | 524 | 150
525 | 9.98 | 525 | 1.67 | 525 | 167635.3 | 525 | 164
526 | 10.12 | 526 | 1.63 | 526 | 161363.64 | 526 | 182
527 | 9.89 | 527 | 1.65 | 527 | 166936.31 | 527 | 167
528 | 9.97 | 528 | 1.69 | 528 | 169107.34 | 528 | 159
529 | 10.14 | 529 | 1.66 | 529 | 163708.11 | 529 | 155
530 | 9.86 | 530 | 1.63 | 530 | 165517.25 | 530 | 146
531 | 9.8 | 531 | 1.69 | 531 | 172040.81 | 531 | 150
532 | 10.18 | 532 | 1.66 | 532 | 163457.77 | 532 | 172
533 | 10.01 | 533 | 1.64 | 533 | 163736.27 | 533 | 168
534 | 10.1 | 534 | 1.68 | 534 | 165940.61 | 534 | 158
535 | 9.9 | 535 | 1.66 | 535 | 167272.75 | 535 | 153
536 | 10.16 | 536 | 1.63 | 536 | 160137.8 | 536 | 147
537 | 9.84 | 537 | 1.65 | 537 | 167886.19 | 537 | 160
538 | 10.26 | 538 | 1.68 | 538 | 163352.83 | 538 | 199
539 | 9.85 | 539 | 1.64 | 539 | 166192.91 | 539 | 186
540 | 10.44 | 540 | 1.69 | 540 | 162260.56 | 540 | 194
541 | 10.53 | 541 | 1.69 | 541 | 160019 | 541 | 171
542 | 9.7 | 542 | 1.62 | 542 | 167216.52 | 542 | 166
543 | 9.86 | 543 | 1.61 | 543 | 162778.91 | 543 | 175
544 | 9.98 | 544 | 1.67 | 544 | 167635.3 | 544 | 151
545 | 10.18 | 545 | 1.67 | 545 | 163948.92 | 545 | 167
546 | 9.76 | 546 | 1.62 | 546 | 165778.69 | 546 | 174
547 | 10.18 | 547 | 1.65 | 547 | 162180.75 | 547 | 184
548 | 10.02 | 548 | 1.71 | 548 | 170658.69 | 548 | 163
549 | 9.92 | 549 | 1.65 | 549 | 166330.66 | 549 | 159
550 | 9.81 | 550 | 1.63 | 550 | 165953.11 | 550 | 146
551 | 9.85 | 551 | 1.68 | 551 | 170355.34 | 551 | 154
552 | 10.26 | 552 | 1.65 | 552 | 160916.17 | 552 | 157
553 | 9.84 | 553 | 1.63 | 553 | 165752.03 | 553 | 171
554 | 10.01 | 554 | 1.67 | 554 | 167032.97 | 554 | 165
555 | 10.01 | 555 | 1.68 | 555 | 167632.37 | 555 | 152
556 | 10.04 | 556 | 1.61 | 556 | 160557.8 | 556 | 147
557 | 10.2 | 557 | 1.64 | 557 | 160686.28 | 557 | 166
558 | 9.96 | 558 | 1.67 | 558 | 167369.47 | 558 | 183
559 | 10.08 | 559 | 1.63 | 559 | 161706.36 | 559 | 181
560 | 9.98 | 560 | 1.65 | 560 | 164829.69 | 560 | 196
561 | 10.18 | 561 | 1.69 | 561 | 165520.64 | 561 | 171
562 | 9.74 | 562 | 1.63 | 562 | 167248.47 | 562 | 176
563 | 9.95 | 563 | 1.6 | 563 | 161206.03 | 563 | 172
564 | 10.03 | 564 | 1.67 | 564 | 166699.91 | 564 | 154
565 | 9.95 | 565 | 1.67 | 565 | 167839.2 | 565 | 156
566 | 9.94 | 566 | 1.63 | 566 | 163682.11 | 566 | 180
567 | 10.02 | 567 | 1.67 | 567 | 166966.08 | 567 | 184
568 | 9.89 | 568 | 1.67 | 568 | 169059.66 | 568 | 170
569 | 9.89 | 569 | 1.65 | 569 | 166430.73 | 569 | 165
570 | 10.06 | 570 | 1.64 | 570 | 162723.67 | 570 | 149
571 | 9.63 | 571 | 1.68 | 571 | 174662.52 | 571 | 161
572 | 9.82 | 572 | 1.67 | 572 | 169653.78 | 572 | 153
573 | 10.19 | 573 | 1.65 | 573 | 162316.02 | 573 | 172
574 | 10.03 | 574 | 1.67 | 574 | 166899.31 | 574 | 176
575 | 10.01 | 575 | 1.63 | 575 | 162737.27 | 575 | 155
576 | 10.06 | 576 | 1.66 | 576 | 164811.16 | 576 | 145
577 | 10.01 | 577 | 1.66 | 577 | 166233.77 | 577 | 160
578 | 9.75 | 578 | 1.69 | 578 | 173538.47 | 578 | 189
579 | 9.98 | 579 | 1.66 | 579 | 166232.48 | 579 | 189
580 | 10.08 | 580 | 1.69 | 580 | 167857.16 | 580 | 191
581 | 9.93 | 581 | 1.72 | 581 | 173615.33 | 581 | 184
582 | 10.38 | 582 | 1.65 | 582 | 158477.86 | 582 | 169
583 | 9.88 | 583 | 1.63 | 583 | 165283.41 | 583 | 166
584 | 10.56 | 584 | 1.68 | 584 | 159185.64 | 584 | 158
585 | 10.23 | 585 | 1.66 | 585 | 162170.09 | 585 | 173
586 | 9.95 | 586 | 1.65 | 586 | 165628.16 | 586 | 183
587 | 9.94 | 587 | 1.62 | 587 | 162474.87 | 587 | 178
588 | 10.07 | 588 | 1.66 | 588 | 165144.02 | 588 | 159
589 | 10.09 | 589 | 1.63 | 589 | 161645.19 | 589 | 159
590 | 10.25 | 590 | 1.63 | 590 | 158536.59 | 590 | 151
591 | 10.71 | 591 | 1.67 | 591 | 155929.05 | 591 | 157
592 | 10.08 | 592 | 1.65 | 592 | 163194.47 | 592 | 171
593 | 10.13 | 593 | 1.57 | 593 | 154985.2 | 593 | 160
594 | 9.75 | 594 | 1.69 | 594 | 172820.52 | 594 | 162
595 | 10.08 | 595 | 1.64 | 595 | 162301.59 | 595 | 151
596 | 9.83 | 596 | 1.59 | 596 | 162156.67 | 596 | 146
597 | 10.18 | 597 | 1.63 | 597 | 160412.59 | 597 | 180
598 | 10.42 | 598 | 1.63 | 598 | 156238 | 598 | 184
599 | 9.74 | 599 | 1.53 | 599 | 156981.53 | 599 | 194
600 | 9.58 | 600 | 1.67 | 600 | 174112.73 | 600 | 191
601 | 9.9 | 601 | 1.66 | 601 | 168080.83 | 601 | 181
602 | 9.73 | 602 | 1.64 | 602 | 168961.98 | 602 | 179
603 | 9.85 | 603 | 1.62 | 603 | 164060.94 | 603 | 167
604 | 10.02 | 604 | 1.67 | 604 | 166566.87 | 604 | 163
605 | 10 | 605 | 1.65 | 605 | 164800.02 | 605 | 161
606 | 10 | 606 | 1.63 | 606 | 162600.02 | 606 | 172
607 | 9.89 | 607 | 1.63 | 607 | 164711.84 | 607 | 166
608 | 10.1 | 608 | 1.67 | 608 | 165049.52 | 608 | 155
609 | 9.63 | 609 | 1.65 | 609 | 171028.05 | 609 | 167
610 | 9.87 | 610 | 1.64 | 610 | 166464.05 | 610 | 157
611 | 10.01 | 611 | 1.68 | 611 | 167632.37 | 611 | 158
612 | 10.08 | 612 | 1.68 | 612 | 166865.08 | 612 | 159
613 | 10.03 | 613 | 1.64 | 613 | 163509.48 | 613 | 164
614 | 9.96 | 614 | 1.67 | 614 | 167469.89 | 614 | 159
615 | 9.98 | 615 | 1.65 | 615 | 165731.47 | 615 | 145
616 | 10.37 | 616 | 1.63 | 616 | 157087.77 | 616 | 147
617 | 10.15 | 617 | 1.63 | 617 | 160689.67 | 617 | 171
618 | 10.03 | 618 | 1.66 | 618 | 165603.2 | 618 | 182
619 | 10 | 619 | 1.62 | 619 | 161500.02 | 619 | 196
620 | 10.52 | 620 | 1.59 | 620 | 151520.94 | 620 | 190
621 | 10.46 | 621 | 1.71 | 621 | 163575.53 | 621 | 177
622 | 9.73 | 622 | 1.61 | 622 | 165878.75 | 622 | 158
623 | 10.07 | 623 | 1.59 | 623 | 157696.14 | 623 | 176
624 | 10.23 | 624 | 1.64 | 624 | 160410.56 | 624 | 167
625 | 9.79 | 625 | 1.66 | 625 | 169969.36 | 625 | 180
626 | 10 | 626 | 1.53 | 626 | 152500.02 | 626 | 191
627 | 9.77 | 627 | 1.64 | 627 | 168065.53 | 627 | 171
628 | 9.99 | 628 | 1.73 | 628 | 173073.08 | 628 | 153
629 | 9.82 | 629 | 1.63 | 629 | 165987.8 | 629 | 153
630 | 9.96 | 630 | 1.63 | 630 | 163353.41 | 630 | 159
631 | 10.25 | 631 | 1.66 | 631 | 161853.66 | 631 | 166
632 | 10.13 | 632 | 1.64 | 632 | 162290.23 | 632 | 171
633 | 9.8 | 633 | 1.54 | 633 | 157448.98 | 633 | 168
634 | 10.05 | 634 | 1.68 | 634 | 166766.19 | 634 | 159
635 | 9.88 | 635 | 1.71 | 635 | 172773.28 | 635 | 153
636 | 9.4 | 636 | 1.66 | 636 | 176489.37 | 636 | 143
637 | 9.91 | 637 | 1.63 | 637 | 164076.7 | 637 | 168
638 | 10.91 | 638 | 1.65 | 638 | 151145.73 | 638 | 199
639 | 10.06 | 639 | 1.63 | 639 | 161729.64 | 639 | 188
640 | 9.7 | 640 | 1.59 | 640 | 163917.53 | 640 | 187
641 | 9.9 | 641 | 1.7 | 641 | 171616.19 | 641 | 180
642 | 10.45 | 642 | 1.67 | 642 | 159330.16 | 642 | 166
643 | 10.03 | 643 | 1.55 | 643 | 154835.5 | 643 | 154
644 | 10.02 | 644 | 1.65 | 644 | 165069.86 | 644 | 162
645 | 10 | 645 | 1.65 | 645 | 164600 | 645 | 181
646 | 9.95 | 646 | 1.61 | 646 | 161708.55 | 646 | 183
647 | 9.92 | 647 | 1.6 | 647 | 161189.53 | 647 | 176
648 | 9.99 | 648 | 1.7 | 648 | 169669.67 | 648 | 167
649 | 9.81 | 649 | 1.64 | 649 | 167380.25 | 649 | 151
650 | 9.54 | 650 | 1.64 | 650 | 171383.66 | 650 | 154
651 | 10.15 | 651 | 1.67 | 651 | 164532.03 | 651 | 163
652 | 10.2 | 652 | 1.65 | 652 | 161372.56 | 652 | 166
653 | 9.64 | 653 | 1.62 | 653 | 168049.81 | 653 | 169
654 | 10.11 | 654 | 1.65 | 654 | 163006.95 | 654 | 162
655 | 9.89 | 655 | 1.64 | 655 | 166127.42 | 655 | 177
656 | 9.93 | 656 | 1.58 | 656 | 159315.22 | 656 | 154
657 | 10 | 657 | 1.65 | 657 | 164500.02 | 657 | 170
658 | 10.21 | 658 | 1.64 | 658 | 160724.78 | 658 | 185
659 | 10.16 | 659 | 1.64 | 659 | 161515.75 | 659 | 200
660 | 10 | 660 | 1.58 | 660 | 157600.02 | 660 | 202
661 | 9.87 | 661 | 1.71 | 661 | 173150.97 | 661 | 167
662 | 10.19 | 662 | 1.64 | 662 | 160843.98 | 662 | 166
663 | 10 | 663 | 1.65 | 663 | 164800.02 | 663 | 170
664 | 10.11 | 664 | 1.64 | 664 | 162512.37 | 664 | 168
665 | 10.01 | 665 | 1.69 | 665 | 169130.87 | 665 | 167
666 | 9.88 | 666 | 1.59 | 666 | 161336.03 | 666 | 176
667 | 9.98 | 667 | 1.63 | 667 | 163426.86 | 667 | 175
668 | 9.96 | 668 | 1.67 | 668 | 167168.67 | 668 | 158
669 | 9.94 | 669 | 1.63 | 669 | 164084.53 | 669 | 160
670 | 9.95 | 670 | 1.61 | 670 | 161608.05 | 670 | 150
671 | 9.86 | 671 | 1.67 | 671 | 169066.95 | 671 | 152
672 | 10.16 | 672 | 1.7 | 672 | 167322.83 | 672 | 155
673 | 9.87 | 673 | 1.62 | 673 | 164133.75 | 673 | 165
674 | 10.01 | 674 | 1.67 | 674 | 166333.67 | 674 | 169
675 | 9.98 | 675 | 1.65 | 675 | 165731.47 | 675 | 163
676 | 10.07 | 676 | 1.62 | 676 | 161072.5 | 676 | 160
677 | 9.91 | 677 | 1.64 | 677 | 165893.05 | 677 | 182
678 | 9.93 | 678 | 1.69 | 678 | 169889.23 | 678 | 189
679 | 10.03 | 679 | 1.66 | 679 | 165802.59 | 679 | 186
680 | 9.98 | 680 | 1.64 | 680 | 164629.28 | 680 | 190
681 | 9.89 | 681 | 1.66 | 681 | 167644.09 | 681 | 171
682 | 10.28 | 682 | 1.64 | 682 | 159338.55 | 682 | 167
683 | 10.18 | 683 | 1.61 | 683 | 158153.27 | 683 | 177
684 | 9.85 | 684 | 1.66 | 684 | 168730.97 | 684 | 180
685 | 10.14 | 685 | 1.68 | 685 | 165384.64 | 685 | 191
686 | 9.91 | 686 | 1.61 | 686 | 162361.27 | 686 | 190
687 | 9.91 | 687 | 1.62 | 687 | 163067.62 | 687 | 183
688 | 9.96 | 688 | 1.67 | 688 | 167771.09 | 688 | 164
689 | 9.84 | 689 | 1.65 | 689 | 167581.31 | 689 | 157
690 | 9.52 | 690 | 1.65 | 690 | 173424.39 | 690 | 162
691 | 9.95 | 691 | 1.68 | 691 | 168844.22 | 691 | 179
692 | 10.26 | 692 | 1.66 | 692 | 161403.52 | 692 | 167
693 | 9.96 | 693 | 1.62 | 693 | 162851.41 | 693 | 157
694 | 10.28 | 694 | 1.68 | 694 | 163229.58 | 694 | 173
695 | 9.9 | 695 | 1.66 | 695 | 167878.81 | 695 | 173
696 | 10.01 | 696 | 1.63 | 696 | 162437.56 | 696 | 152
697 | 10 | 697 | 1.65 | 697 | 165300.02 | 697 | 183
698 | 9.86 | 698 | 1.67 | 698 | 169675.47 | 698 | 201
699 | 10.03 | 699 | 1.65 | 699 | 164606.19 | 699 | 211
700 | 9.91 | 700 | 1.62 | 700 | 163168.53 | 700 | 208
701 | 9.92 | 701 | 1.66 | 701 | 167641.14 | 701 | 181
702 | 10.41 | 702 | 1.64 | 702 | 157444.78 | 702 | 166
703 | 10.23 | 703 | 1.62 | 703 | 158162.28 | 703 | 172
704 | 10.19 | 704 | 1.67 | 704 | 163395.52 | 704 | 173
705 | 9.93 | 705 | 1.65 | 705 | 166163.16 | 705 | 186
706 | 10.17 | 706 | 1.58 | 706 | 155457.25 | 706 | 185
707 | 9.94 | 707 | 1.63 | 707 | 163581.5 | 707 | 179
708 | 10.02 | 708 | 1.66 | 708 | 165968.08 | 708 | 156
709 | 9.59 | 709 | 1.63 | 709 | 169655.91 | 709 | 152
710 | 10.35 | 710 | 1.63 | 710 | 157004.84 | 710 | 163
711 | 10.26 | 711 | 1.67 | 711 | 163060.44 | 711 | 164
712 | 10.1 | 712 | 0.54 | 712 | 53168.32 | 712 | 173
713 | 10.03 | 713 | 0.53 | 713 | 52941.18 | 713 | 170
714 | 10.01 | 714 | 0.65 | 714 | 65234.77 | 714 | 166
715 | 8.03 | 715 | 0.66 | 715 | 82440.85 | 715 | 156
716 | 6.56 | 716 | 0.66 | 716 | 101219.52 | 716 | 144
717 | 6.63 | 717 | 0.56 | 717 | 84162.91 | 717 | 186
718 | 5.74 | 718 | 0.56 | 718 | 97038.34 | 718 | 179
719 | 6.36 | 719 | 0.57 | 719 | 89622.66 | 719 | 196
720 | 5.92 | 720 | 0.58 | 720 | 98479.73 | 720 | 200
721 | 5.43 | 721 | 0.56 | 721 | 102762.44 | 721 | 192
722 | 4.39 | 722 | 0.59 | 722 | 133712.98 | 722 | 172
723 | 4.63 | 723 | 0.57 | 723 | 122462.2 | 723 | 179
724 | 4.46 | 724 | 0.6 | 724 | 134529.14 | 724 | 182
725 | 4.26 | 725 | 0.64 | 725 | 149061.05 | 725 | 191
726 | 4.28 | 726 | 0.65 | 726 | 152803.77 | 726 | 191
727 | 4.09 | 727 | 0.66 | 727 | 160880.22 | 727 | 163
728 | 4.26 | 728 | 0.7 | 728 | 164084.53 | 728 | 157
729 | 4.52 | 729 | 0.73 | 729 | 162168.14 | 729 | 159
730 | 4.41 | 730 | 0.74 | 730 | 167120.2 | 730 | 169
731 | 4.13 | 731 | 0.72 | 731 | 175302.67 | 731 | 166
732 | 4.55 | 732 | 0.76 | 732 | 167692.31 | 732 | 164
733 | 4.38 | 733 | 0.81 | 733 | 184246.58 | 733 | 171
734 | 4.45 | 734 | 0.81 | 734 | 182247.2 | 734 | 157
735 | 4.72 | 735 | 0.82 | 735 | 173728.83 | 735 | 168
736 | 4.59 | 736 | 0.81 | 736 | 176034.87 | 736 | 191
737 | 4.9 | 737 | 0.84 | 737 | 170816.31 | 737 | 193
738 | 4.5 | 738 | 0.81 | 738 | 180666.67 | 738 | 187
739 | 5.13 | 739 | 0.81 | 739 | 158284.61 | 739 | 194
740 | 4.9 | 740 | 0.83 | 740 | 168979.59 | 740 | 176
741 | 5.01 | 741 | 0.81 | 741 | 162075.86 | 741 | 167
742 | 5.11 | 742 | 0.78 | 742 | 152641.89 | 742 | 154
743 | 5.07 | 743 | 0.79 | 743 | 156213.03 | 743 | 160
744 | 5.11 | 744 | 0.83 | 744 | 162035.25 | 744 | 167
745 | 5 | 745 | 0.77 | 745 | 153200.02 | 745 | 187
746 | 4.98 | 746 | 0.81 | 746 | 162048.19 | 746 | 169
747 | 5.41 | 747 | 0.8 | 747 | 148059.16 | 747 | 162
748 | 4.7 | 748 | 0.81 | 748 | 172340.44 | 748 | 168
749 | 5.1 | 749 | 0.79 | 749 | 153921.58 | 749 | 160
750 | 5.36 | 750 | 0.79 | 750 | 146641.81 | 750 | 149
751 | 5.17 | 751 | 0.81 | 751 | 155706 | 751 | 155
752 | 5.22 | 752 | 0.78 | 752 | 148659.02 | 752 | 174
753 | 5.05 | 753 | 0.78 | 753 | 155247.55 | 753 | 162
754 | 5.08 | 754 | 0.78 | 754 | 153543.31 | 754 | 154
755 | 5.05 | 755 | 0.75 | 755 | 147920.81 | 755 | 160
756 | 5.08 | 756 | 0.78 | 756 | 152952.77 | 756 | 146
757 | 4.79 | 757 | 0.8 | 757 | 167849.69 | 757 | 178
758 | 5.43 | 758 | 0.75 | 758 | 137200.77 | 758 | 186
759 | 4.67 | 759 | 0.75 | 759 | 160599.58 | 759 | 193
760 | 4.81 | 760 | 0.78 | 760 | 162577.97 | 760 | 173
761 | 4.91 | 761 | 0.79 | 761 | 160488.81 | 761 | 163
762 | 4.96 | 762 | 1.86 | 762 | 375604.84 | 762 | 166
763 | 5.11 | 763 | 1.86 | 763 | 363796.53 | 763 | 163
764 | 4.83 | 764 | 0 | 764 | 0 | 764 | 163
[6 empty] | 765 | 171
[6 empty] | 766 | 173
[6 empty] | 767 | 154
[6 empty] | 768 | 151
[6 empty] | 769 | 160
[6 empty] | 770 | 154
[6 empty] | 771 | 178
[6 empty] | 772 | 181