## lvtemporary_488932
Time - Current | Current (kA) - Current | Time - Voltage | Voltage (V) - Voltage | Time - Resistance | Resistance (Ohm) - Resistance | Time - Force | Force (kg) - Force
1 | 0 | 1 | 0 | 1 | 0 | 1 | 183
2 | 0 | 2 | 0 | 2 | 0 | 2 | 189
3 | 0 | 3 | 0 | 3 | 0 | 3 | 187
4 | 0 | 4 | 0 | 4 | 0 | 4 | 183
5 | 0 | 5 | 0 | 5 | 0 | 5 | 172
6 | 0 | 6 | 0 | 6 | 0 | 6 | 163
7 | 0 | 7 | 0 | 7 | 0 | 7 | 170
8 | 0 | 8 | 0 | 8 | 0 | 8 | 166
9 | 0 | 9 | 0 | 9 | 0 | 9 | 152
10 | 0 | 10 | 0 | 10 | 0 | 10 | 172
11 | 0 | 11 | 0 | 11 | 0 | 11 | 167
12 | 0 | 12 | 0 | 12 | 0 | 12 | 155
13 | 0 | 13 | 0 | 13 | 0 | 13 | 160
14 | 0 | 14 | 0 | 14 | 0 | 14 | 153
15 | 0 | 15 | 0 | 15 | 0 | 15 | 154
16 | 0 | 16 | 0 | 16 | 0 | 16 | 157
17 | 0 | 17 | 0 | 17 | 0 | 17 | 150
18 | 0 | 18 | 0 | 18 | 0 | 18 | 154
19 | 0 | 19 | 0 | 19 | 0 | 19 | 148
20 | 0 | 20 | 0 | 20 | 0 | 20 | 159
21 | 0 | 21 | 0 | 21 | 0 | 21 | 182
22 | 0 | 22 | 0 | 22 | 0 | 22 | 191
23 | 0 | 23 | 0 | 23 | 0 | 23 | 181
24 | 0 | 24 | 0 | 24 | 0 | 24 | 186
25 | 0 | 25 | 0 | 25 | 0 | 25 | 170
26 | 0 | 26 | 0 | 26 | 0 | 26 | 177
27 | 0 | 27 | 0 | 27 | 0 | 27 | 172
28 | 0 | 28 | 0 | 28 | 0 | 28 | 167
29 | 0 | 29 | 0 | 29 | 0 | 29 | 161
30 | 0 | 30 | 0 | 30 | 0 | 30 | 163
31 | 0 | 31 | 0 | 31 | 0 | 31 | 164
32 | 0 | 32 | 0 | 32 | 0 | 32 | 163
33 | 0 | 33 | 0 | 33 | 0 | 33 | 166
34 | 0 | 34 | 0 | 34 | 0 | 34 | 150
35 | 0 | 35 | 0 | 35 | 0 | 35 | 157
36 | 0 | 36 | 0 | 36 | 0 | 36 | 159
37 | 0 | 37 | 0 | 37 | 0 | 37 | 174
38 | 0 | 38 | 0 | 38 | 0 | 38 | 154
39 | 0 | 39 | 0 | 39 | 0 | 39 | 156
40 | 0 | 40 | 0 | 40 | 0 | 40 | 160
41 | 0 | 41 | 0 | 41 | 0 | 41 | 176
42 | 0 | 42 | 0 | 42 | 0 | 42 | 182
43 | 0 | 43 | 0 | 43 | 0 | 43 | 189
44 | 0 | 44 | 0 | 44 | 0 | 44 | 193
45 | 0 | 45 | 0 | 45 | 0 | 45 | 168
46 | 0 | 46 | 0 | 46 | 0 | 46 | 176
47 | 0 | 47 | 0 | 47 | 0 | 47 | 178
48 | 0 | 48 | 0 | 48 | 0 | 48 | 173
49 | 0 | 49 | 0 | 49 | 0 | 49 | 163
50 | 0 | 50 | 0 | 50 | 0 | 50 | 173
51 | 0 | 51 | 0 | 51 | 0 | 51 | 162
52 | 0 | 52 | 0 | 52 | 0 | 52 | 152
53 | 0 | 53 | 0 | 53 | 0 | 53 | 153
54 | 0 | 54 | 0 | 54 | 0 | 54 | 162
55 | 0 | 55 | 0 | 55 | 0 | 55 | 148
56 | 0 | 56 | 0 | 56 | 0 | 56 | 148
57 | 0 | 57 | 0 | 57 | 0 | 57 | 158
58 | 0 | 58 | 0 | 58 | 0 | 58 | 148
59 | 0 | 59 | 0 | 59 | 0 | 59 | 160
60 | 0 | 60 | 0 | 60 | 0 | 60 | 153
61 | 0.48 | 61 | 1.11 | 61 | 0 | 61 | 170
62 | 2.02 | 62 | 1.11 | 62 | 548514.87 | 62 | 186
63 | 2.81 | 63 | 1.03 | 63 | 365480.44 | 63 | 179
64 | 3.42 | 64 | 1.12 | 64 | 326608.25 | 64 | 166
65 | 3.88 | 65 | 1.28 | 65 | 330927.87 | 65 | 154
66 | 4.82 | 66 | 1.27 | 66 | 263692.97 | 66 | 140
67 | 4.75 | 67 | 1.21 | 67 | 255157.89 | 67 | 134
68 | 5.33 | 68 | 1.25 | 68 | 234521.56 | 68 | 160
69 | 5.39 | 69 | 1.22 | 69 | 226530.62 | 69 | 155
70 | 5.73 | 70 | 1.2 | 70 | 208726.03 | 70 | 158
71 | 5.64 | 71 | 1.17 | 71 | 206560.3 | 71 | 150
72 | 5.9 | 72 | 1.17 | 72 | 198813.59 | 72 | 147
73 | 5.96 | 73 | 1.1 | 73 | 184060.39 | 73 | 145
74 | 5.87 | 74 | 1.08 | 74 | 183645.67 | 74 | 144
75 | 5.81 | 75 | 1.12 | 75 | 191910.5 | 75 | 160
76 | 5.86 | 76 | 1.07 | 76 | 182252.58 | 76 | 160
77 | 5.67 | 77 | 0.97 | 77 | 170194 | 77 | 139
78 | 5.68 | 78 | 0.97 | 78 | 170774.66 | 78 | 136
79 | 5.69 | 79 | 0.98 | 79 | 172231.98 | 79 | 155
80 | 5.25 | 80 | 0.98 | 80 | 186666.67 | 80 | 167
81 | 5.65 | 81 | 0.88 | 81 | 156106.2 | 81 | 194
82 | 5.31 | 82 | 0.96 | 82 | 180414.31 | 82 | 182
83 | 5.44 | 83 | 0.93 | 83 | 170955.89 | 83 | 187
84 | 5.37 | 84 | 0.93 | 84 | 172253.27 | 84 | 174
85 | 5.06 | 85 | 0.9 | 85 | 178260.87 | 85 | 161
86 | 5.29 | 86 | 0.89 | 86 | 168809.09 | 86 | 151
87 | 5.03 | 87 | 0.89 | 87 | 175944.36 | 87 | 149
88 | 4.94 | 88 | 0.87 | 88 | 175303.66 | 88 | 164
89 | 5.02 | 89 | 0.89 | 89 | 176494.03 | 89 | 181
90 | 4.75 | 90 | 0.88 | 90 | 186105.28 | 90 | 166
91 | 5.05 | 91 | 0.89 | 91 | 175841.61 | 91 | 160
92 | 4.91 | 92 | 0.91 | 92 | 185743.41 | 92 | 158
93 | 4.88 | 93 | 0.9 | 93 | 183811.47 | 93 | 149
94 | 4.98 | 94 | 0.91 | 94 | 182931.73 | 94 | 163
95 | 5.02 | 95 | 0.87 | 95 | 173904.39 | 95 | 141
96 | 5.01 | 96 | 0.92 | 96 | 182834.34 | 96 | 153
97 | 4.69 | 97 | 0.9 | 97 | 191471.22 | 97 | 156
98 | 4.51 | 98 | 0.9 | 98 | 199113.09 | 98 | 148
99 | 5.4 | 99 | 0.9 | 99 | 167037.05 | 99 | 156
100 | 5.47 | 100 | 0.91 | 100 | 167093.25 | 100 | 164
101 | 4.75 | 101 | 0.9 | 101 | 189473.69 | 101 | 175
102 | 5.01 | 102 | 0.91 | 102 | 180838.33 | 102 | 181
103 | 4.93 | 103 | 0.9 | 103 | 181541.59 | 103 | 203
104 | 5.13 | 104 | 0.88 | 104 | 172124.77 | 104 | 167
105 | 5.07 | 105 | 0.91 | 105 | 178501 | 105 | 155
106 | 4.91 | 106 | 0.91 | 106 | 184317.73 | 106 | 163
107 | 5.31 | 107 | 0.89 | 107 | 167419.97 | 107 | 163
108 | 5.03 | 108 | 0.91 | 108 | 181113.34 | 108 | 172
109 | 4.8 | 109 | 0.91 | 109 | 188750.02 | 109 | 173
110 | 4.86 | 110 | 0.35 | 110 | 72427.99 | 110 | 168
111 | 4.16 | 111 | 0 | 111 | 0 | 111 | 154
112 | 1.66 | 112 | 0.63 | 112 | 378915.66 | 112 | 173
113 | 0 | 113 | 2.25 | 113 | 0 | 113 | 159
114 | 0 | 114 | 2.27 | 114 | 0 | 114 | 164
115 | 0.8 | 115 | 2.13 | 115 | 2661250.5 | 115 | 157
116 | 4.41 | 116 | 2.25 | 116 | 509977.34 | 116 | 148
117 | 6.43 | 117 | 2.49 | 117 | 387247.28 | 117 | 138
118 | 7.51 | 118 | 2.39 | 118 | 318109.22 | 118 | 165
119 | 8.25 | 119 | 2.33 | 119 | 282545.47 | 119 | 160
120 | 9.5 | 120 | 2.36 | 120 | 248000.03 | 120 | 178
121 | 10.34 | 121 | 2.29 | 121 | 221179.91 | 121 | 192
122 | 10.57 | 122 | 2.24 | 122 | 212109.77 | 122 | 187
123 | 11.06 | 123 | 2.28 | 123 | 206419.55 | 123 | 143
124 | 11.38 | 124 | 2.17 | 124 | 190246.06 | 124 | 151
125 | 11.7 | 125 | 2.02 | 125 | 172478.64 | 125 | 149
126 | 11.85 | 126 | 2.04 | 126 | 172067.52 | 126 | 151
127 | 11.94 | 127 | 2.08 | 127 | 174455.62 | 127 | 146
128 | 11.71 | 128 | 1.95 | 128 | 166268.16 | 128 | 168
129 | 11.79 | 129 | 1.85 | 129 | 156573.37 | 129 | 149
130 | 11.61 | 130 | 1.87 | 130 | 161412.58 | 130 | 153
131 | 11.5 | 131 | 1.84 | 131 | 160347.83 | 131 | 152
132 | 11.28 | 132 | 1.78 | 132 | 157446.83 | 132 | 161
133 | 11.75 | 133 | 1.76 | 133 | 149446.8 | 133 | 138
134 | 11.23 | 134 | 1.74 | 134 | 155031.19 | 134 | 146
135 | 11.23 | 135 | 1.69 | 135 | 150222.62 | 135 | 157
136 | 10.85 | 136 | 1.7 | 136 | 156682.05 | 136 | 164
137 | 10.74 | 137 | 1.65 | 137 | 153631.28 | 137 | 164
138 | 10.71 | 138 | 1.61 | 138 | 150326.81 | 138 | 135
139 | 10.71 | 139 | 1.59 | 139 | 148552.77 | 139 | 154
140 | 10.3 | 140 | 1.66 | 140 | 161262.14 | 140 | 188
141 | 10.64 | 141 | 1.62 | 141 | 151973.7 | 141 | 196
142 | 10.15 | 142 | 1.59 | 142 | 156453.2 | 142 | 185
143 | 10.15 | 143 | 1.62 | 143 | 159310.36 | 143 | 179
144 | 10.81 | 144 | 1.61 | 144 | 148751.17 | 144 | 184
145 | 10.04 | 145 | 1.56 | 145 | 155776.91 | 145 | 176
146 | 10.11 | 146 | 1.58 | 146 | 156577.66 | 146 | 167
147 | 10.01 | 147 | 1.53 | 147 | 152447.55 | 147 | 163
148 | 10 | 148 | 1.58 | 148 | 158200.02 | 148 | 172
149 | 10.07 | 149 | 1.58 | 149 | 156703.08 | 149 | 173
150 | 9.77 | 150 | 1.61 | 150 | 164892.55 | 150 | 155
151 | 10.2 | 151 | 1.6 | 151 | 157058.83 | 151 | 156
152 | 10.05 | 152 | 1.63 | 152 | 162288.56 | 152 | 143
153 | 9.75 | 153 | 1.54 | 153 | 158153.84 | 153 | 158
154 | 10.01 | 154 | 1.64 | 154 | 163836.17 | 154 | 165
155 | 10.11 | 155 | 1.57 | 155 | 155192.89 | 155 | 170
156 | 9.93 | 156 | 1.6 | 156 | 161530.73 | 156 | 165
157 | 10.12 | 157 | 1.61 | 157 | 159486.17 | 157 | 158
158 | 9.99 | 158 | 1.57 | 158 | 157357.36 | 158 | 148
159 | 9.89 | 159 | 1.6 | 159 | 161880.7 | 159 | 154
160 | 10.03 | 160 | 1.62 | 160 | 161515.47 | 160 | 179
161 | 9.52 | 161 | 1.51 | 161 | 158928.61 | 161 | 195
162 | 10.05 | 162 | 1.59 | 162 | 158507.47 | 162 | 182
163 | 10.08 | 163 | 1.67 | 163 | 165575.41 | 163 | 199
164 | 9.57 | 164 | 1.61 | 164 | 168652.05 | 164 | 180
165 | 10.08 | 165 | 1.57 | 165 | 156051.59 | 165 | 167
166 | 10.37 | 166 | 1.6 | 166 | 154291.23 | 166 | 157
167 | 9.86 | 167 | 1.63 | 167 | 165517.25 | 167 | 171
168 | 10.08 | 168 | 1.6 | 168 | 158730.17 | 168 | 170
169 | 9.91 | 169 | 1.55 | 169 | 156004.06 | 169 | 173
170 | 9.93 | 170 | 1.62 | 170 | 163444.11 | 170 | 154
171 | 9.74 | 171 | 1.6 | 171 | 164065.72 | 171 | 166
172 | 10.2 | 172 | 1.59 | 172 | 155588.25 | 172 | 170
173 | 10.52 | 173 | 1.64 | 173 | 155988.61 | 173 | 153
174 | 9.82 | 174 | 1.54 | 174 | 157128.33 | 174 | 163
175 | 10.01 | 175 | 1.56 | 175 | 155944.06 | 175 | 170
176 | 9.95 | 176 | 1.66 | 176 | 166834.17 | 176 | 149
177 | 9.9 | 177 | 1.62 | 177 | 164040.42 | 177 | 157
178 | 10.06 | 178 | 1.58 | 178 | 156660.05 | 178 | 156
179 | 10.21 | 179 | 1.59 | 179 | 155337.92 | 179 | 166
180 | 10.09 | 180 | 1.65 | 180 | 163726.47 | 180 | 189
181 | 10.48 | 181 | 1.53 | 181 | 145706.11 | 181 | 191
182 | 9.53 | 182 | 1.59 | 182 | 166631.7 | 182 | 198
183 | 9.86 | 183 | 1.64 | 183 | 166632.87 | 183 | 168
184 | 9.58 | 184 | 1.62 | 184 | 169206.67 | 184 | 168
185 | 10.4 | 185 | 1.57 | 185 | 150576.94 | 185 | 173
186 | 10.33 | 186 | 1.59 | 186 | 153823.83 | 186 | 161
187 | 9.9 | 187 | 1.62 | 187 | 163131.34 | 187 | 179
188 | 10.05 | 188 | 1.52 | 188 | 150746.28 | 188 | 182
189 | 9.92 | 189 | 1.62 | 189 | 163407.27 | 189 | 184
190 | 9.78 | 190 | 1.61 | 190 | 164621.7 | 190 | 164
191 | 9.91 | 191 | 1.6 | 191 | 161453.08 | 191 | 147
192 | 10.01 | 192 | 1.59 | 192 | 158941.06 | 192 | 162
193 | 9.68 | 193 | 1.64 | 193 | 169731.44 | 193 | 156
194 | 9.86 | 194 | 1.62 | 194 | 164503.05 | 194 | 167
195 | 9.92 | 195 | 1.59 | 195 | 159778.23 | 195 | 153
196 | 10.14 | 196 | 1.61 | 196 | 158382.66 | 196 | 170
197 | 10.3 | 197 | 1.63 | 197 | 158155.34 | 197 | 142
198 | 9.94 | 198 | 1.57 | 198 | 157444.69 | 198 | 147
199 | 10.03 | 199 | 1.59 | 199 | 158225.34 | 199 | 160
200 | 10.02 | 200 | 1.65 | 200 | 164371.27 | 200 | 185
201 | 10.76 | 201 | 1.54 | 201 | 143029.73 | 201 | 188
202 | 9.51 | 202 | 1.57 | 202 | 165299.69 | 202 | 184
203 | 10.02 | 203 | 1.66 | 203 | 165868.27 | 203 | 181
204 | 9.72 | 204 | 1.6 | 204 | 164094.66 | 204 | 162
205 | 9.95 | 205 | 1.57 | 205 | 157688.45 | 205 | 159
206 | 10.26 | 206 | 1.59 | 206 | 154678.37 | 206 | 157
207 | 9.9 | 207 | 1.63 | 207 | 164949.52 | 207 | 157
208 | 9.91 | 208 | 1.58 | 208 | 158930.37 | 208 | 168
209 | 9.96 | 209 | 1.59 | 209 | 159437.75 | 209 | 178
210 | 10.02 | 210 | 1.63 | 210 | 162475.05 | 210 | 150
211 | 9.52 | 211 | 1.63 | 211 | 171218.52 | 211 | 153
212 | 10.03 | 212 | 1.62 | 212 | 161116.66 | 212 | 166
213 | 9.75 | 213 | 1.66 | 213 | 170461.55 | 213 | 139
214 | 10.01 | 214 | 1.64 | 214 | 163736.27 | 214 | 160
215 | 9.92 | 215 | 1.59 | 215 | 159979.84 | 215 | 155
216 | 9.94 | 216 | 1.62 | 216 | 162977.89 | 216 | 158
217 | 9.86 | 217 | 1.65 | 217 | 167545.64 | 217 | 167
218 | 10.22 | 218 | 1.57 | 218 | 153131.12 | 218 | 155
219 | 9.82 | 219 | 1.61 | 219 | 164052.97 | 219 | 164
220 | 10.4 | 220 | 1.66 | 220 | 159134.62 | 220 | 194
221 | 9.72 | 221 | 1.62 | 221 | 166666.69 | 221 | 201
222 | 10.19 | 222 | 1.6 | 222 | 156526.02 | 222 | 193
223 | 10.36 | 223 | 1.64 | 223 | 158108.12 | 223 | 187
224 | 9.81 | 224 | 1.63 | 224 | 166055.05 | 224 | 173
225 | 10 | 225 | 1.59 | 225 | 159200.02 | 225 | 168
226 | 9.96 | 226 | 1.61 | 226 | 162048.19 | 226 | 163
227 | 10.25 | 227 | 1.63 | 227 | 159121.95 | 227 | 178
228 | 10.08 | 228 | 1.59 | 228 | 157440.5 | 228 | 160
229 | 10.18 | 229 | 1.58 | 229 | 155501 | 229 | 179
230 | 10.38 | 230 | 1.61 | 230 | 155491.34 | 230 | 160
231 | 10.1 | 231 | 1.6 | 231 | 157920.81 | 231 | 153
232 | 9.81 | 232 | 1.59 | 232 | 162079.52 | 232 | 174
233 | 10.13 | 233 | 1.59 | 233 | 156564.67 | 233 | 157
234 | 9.93 | 234 | 1.61 | 234 | 161732.14 | 234 | 163
235 | 9.85 | 235 | 1.62 | 235 | 164365.5 | 235 | 158
236 | 9.81 | 236 | 1.61 | 236 | 163608.56 | 236 | 175
237 | 10.05 | 237 | 1.62 | 237 | 160995.03 | 237 | 161
238 | 10.41 | 238 | 1.58 | 238 | 151488.95 | 238 | 145
239 | 9.9 | 239 | 1.59 | 239 | 160505.08 | 239 | 164
240 | 10.06 | 240 | 1.56 | 240 | 154771.39 | 240 | 171
241 | 10.28 | 241 | 1.58 | 241 | 153988.34 | 241 | 199
242 | 9.77 | 242 | 1.63 | 242 | 166530.22 | 242 | 188
243 | 9.5 | 243 | 1.62 | 243 | 170105.27 | 243 | 195
244 | 10.01 | 244 | 1.61 | 244 | 160439.56 | 244 | 180
245 | 10.5 | 245 | 1.58 | 245 | 150285.72 | 245 | 177
246 | 10.13 | 246 | 1.6 | 246 | 158045.41 | 246 | 166
247 | 9.94 | 247 | 1.57 | 247 | 158148.91 | 247 | 156
248 | 9.93 | 248 | 1.62 | 248 | 163041.31 | 248 | 173
249 | 9.93 | 249 | 1.59 | 249 | 160120.86 | 249 | 156
250 | 9.74 | 250 | 1.63 | 250 | 167248.47 | 250 | 154
251 | 10.39 | 251 | 1.61 | 251 | 154571.73 | 251 | 178
252 | 9.84 | 252 | 1.6 | 252 | 162296.75 | 252 | 160
253 | 9.75 | 253 | 1.64 | 253 | 168410.27 | 253 | 153
254 | 9.93 | 254 | 1.6 | 254 | 160624.39 | 254 | 150
255 | 10.02 | 255 | 1.56 | 255 | 155189.64 | 255 | 166
256 | 9.9 | 256 | 1.62 | 256 | 163939.41 | 256 | 151
257 | 10.23 | 257 | 1.63 | 257 | 159139.8 | 257 | 155
258 | 9.94 | 258 | 1.58 | 258 | 158651.92 | 258 | 155
259 | 10.01 | 259 | 1.6 | 259 | 160039.97 | 259 | 164
260 | 10.36 | 260 | 1.55 | 260 | 150000 | 260 | 182
261 | 9.89 | 261 | 1.55 | 261 | 156319.53 | 261 | 187
262 | 10.2 | 262 | 1.63 | 262 | 160098.06 | 262 | 193
263 | 9.83 | 263 | 1.63 | 263 | 165920.66 | 263 | 180
264 | 9.97 | 264 | 1.61 | 264 | 161283.86 | 264 | 169
265 | 10.27 | 265 | 1.58 | 265 | 153456.69 | 265 | 172
266 | 10.04 | 266 | 1.53 | 266 | 152290.84 | 266 | 172
267 | 10.21 | 267 | 1.65 | 267 | 161704.22 | 267 | 177
268 | 9.87 | 268 | 1.64 | 268 | 165653.52 | 268 | 179
269 | 9.63 | 269 | 1.59 | 269 | 165316.73 | 269 | 168
270 | 10.26 | 270 | 1.66 | 270 | 161793.37 | 270 | 163
271 | 10.82 | 271 | 1.59 | 271 | 147319.8 | 271 | 169
272 | 10.15 | 272 | 1.59 | 272 | 156650.27 | 272 | 170
273 | 10.13 | 273 | 1.52 | 273 | 150444.22 | 273 | 168
274 | 9.96 | 274 | 1.62 | 274 | 162249 | 274 | 166
275 | 10 | 275 | 1.54 | 275 | 154000.02 | 275 | 162
276 | 9.91 | 276 | 1.59 | 276 | 160444 | 276 | 156
277 | 10.04 | 277 | 1.57 | 277 | 156673.31 | 277 | 159
278 | 10.03 | 278 | 1.57 | 278 | 156031.91 | 278 | 140
279 | 9.58 | 279 | 1.56 | 279 | 163256.8 | 279 | 165
280 | 10.31 | 280 | 1.55 | 280 | 150048.52 | 280 | 191
281 | 9.68 | 281 | 1.56 | 281 | 161570.28 | 281 | 197
282 | 9.88 | 282 | 1.61 | 282 | 162854.25 | 282 | 185
283 | 9.48 | 283 | 1.61 | 283 | 169936.73 | 283 | 183
284 | 10.18 | 284 | 1.61 | 284 | 157956.78 | 284 | 162
285 | 9.98 | 285 | 1.6 | 285 | 160020.06 | 285 | 168
286 | 9.95 | 286 | 1.6 | 286 | 160301.5 | 286 | 169
287 | 10.16 | 287 | 1.67 | 287 | 163877.97 | 287 | 163
288 | 9.81 | 288 | 1.57 | 288 | 159531.11 | 288 | 186
289 | 10.13 | 289 | 1.53 | 289 | 150937.81 | 289 | 179
290 | 9.81 | 290 | 1.61 | 290 | 164016.33 | 290 | 159
291 | 9.95 | 291 | 1.65 | 291 | 165326.64 | 291 | 166
292 | 9.57 | 292 | 1.59 | 292 | 166144.2 | 292 | 153
293 | 10.41 | 293 | 1.62 | 293 | 155811.73 | 293 | 160
294 | 10.28 | 294 | 1.56 | 294 | 151264.61 | 294 | 151
295 | 9.88 | 295 | 1.58 | 295 | 160121.45 | 295 | 159
296 | 10.13 | 296 | 1.61 | 296 | 158539 | 296 | 166
297 | 10.01 | 297 | 1.66 | 297 | 165834.17 | 297 | 157
298 | 10.01 | 298 | 1.62 | 298 | 161538.47 | 298 | 154
299 | 10.01 | 299 | 1.57 | 299 | 157042.95 | 299 | 162
300 | 10.16 | 300 | 1.62 | 300 | 159448.83 | 300 | 201
301 | 10.12 | 301 | 1.57 | 301 | 155138.34 | 301 | 194
302 | 10.08 | 302 | 1.54 | 302 | 152777.8 | 302 | 189
303 | 10.13 | 303 | 1.59 | 303 | 157058.25 | 303 | 179
304 | 9.81 | 304 | 1.61 | 304 | 164220.2 | 304 | 165
305 | 9.7 | 305 | 1.57 | 305 | 162061.86 | 305 | 163
306 | 10.14 | 306 | 1.59 | 306 | 157001.98 | 306 | 177
307 | 9.98 | 307 | 1.61 | 307 | 161222.45 | 307 | 177
308 | 9.89 | 308 | 1.59 | 308 | 160869.58 | 308 | 163
309 | 10.13 | 309 | 1.53 | 309 | 151233.97 | 309 | 172
310 | 9.81 | 310 | 1.65 | 310 | 168093.78 | 310 | 161
311 | 9.91 | 311 | 1.64 | 311 | 165792.14 | 311 | 150
312 | 9.3 | 312 | 1.59 | 312 | 171290.33 | 312 | 154
313 | 9.73 | 313 | 1.64 | 313 | 168653.66 | 313 | 162
314 | 10.21 | 314 | 1.63 | 314 | 159451.53 | 314 | 166
315 | 10.13 | 315 | 1.59 | 315 | 157354.41 | 315 | 170
316 | 10.07 | 316 | 1.6 | 316 | 159086.41 | 316 | 172
317 | 10.2 | 317 | 1.61 | 317 | 158137.27 | 317 | 159
318 | 10.14 | 318 | 1.64 | 318 | 161538.48 | 318 | 148
319 | 9.94 | 319 | 1.58 | 319 | 158752.53 | 319 | 160
320 | 10.17 | 320 | 1.62 | 320 | 159193.72 | 320 | 190
321 | 10.36 | 321 | 1.58 | 321 | 152027.05 | 321 | 188
322 | 10.55 | 322 | 1.57 | 322 | 148625.59 | 322 | 183
323 | 10.26 | 323 | 1.52 | 323 | 147758.3 | 323 | 188
324 | 9.96 | 324 | 1.63 | 324 | 163955.84 | 324 | 166
325 | 9.94 | 325 | 1.57 | 325 | 157444.69 | 325 | 168
326 | 9.63 | 326 | 1.59 | 326 | 165524.42 | 326 | 169
327 | 10.15 | 327 | 1.61 | 327 | 158620.72 | 327 | 161
328 | 10.02 | 328 | 1.57 | 328 | 156786.44 | 328 | 177
329 | 10.16 | 329 | 1.57 | 329 | 154330.72 | 329 | 172
330 | 9.98 | 330 | 1.57 | 330 | 157214.45 | 330 | 162
331 | 9.96 | 331 | 1.6 | 331 | 160240.97 | 331 | 154
332 | 9.65 | 332 | 1.56 | 332 | 162072.55 | 332 | 149
333 | 10.14 | 333 | 1.61 | 333 | 158974.37 | 333 | 155
334 | 9.84 | 334 | 1.6 | 334 | 162093.5 | 334 | 162
335 | 9.86 | 335 | 1.57 | 335 | 159330.64 | 335 | 162
336 | 10.07 | 336 | 1.55 | 336 | 153426.03 | 336 | 157
337 | 9.91 | 337 | 1.68 | 337 | 169727.55 | 337 | 167
338 | 9.81 | 338 | 1.56 | 338 | 158817.55 | 338 | 150
339 | 9.69 | 339 | 1.56 | 339 | 161093.92 | 339 | 148
340 | 10.24 | 340 | 1.63 | 340 | 158886.73 | 340 | 182
341 | 9.83 | 341 | 1.62 | 341 | 164699.91 | 341 | 190
342 | 10.08 | 342 | 1.52 | 342 | 150496.03 | 342 | 189
343 | 9.85 | 343 | 1.62 | 343 | 163959.41 | 343 | 179
344 | 10.27 | 344 | 1.67 | 344 | 162317.44 | 344 | 179
345 | 9.69 | 345 | 1.6 | 345 | 165428.28 | 345 | 163
346 | 10.02 | 346 | 1.58 | 346 | 157784.45 | 346 | 165
347 | 10.33 | 347 | 1.63 | 347 | 157889.66 | 347 | 180
348 | 9.96 | 348 | 1.6 | 348 | 160240.97 | 348 | 167
349 | 10.31 | 349 | 1.55 | 349 | 150727.47 | 349 | 168
350 | 10.11 | 350 | 1.65 | 350 | 162809.11 | 350 | 152
351 | 10.1 | 351 | 1.59 | 351 | 157623.78 | 351 | 155
352 | 9.6 | 352 | 1.58 | 352 | 164166.69 | 352 | 151
353 | 10.17 | 353 | 1.62 | 353 | 159390.37 | 353 | 148
354 | 10.12 | 354 | 1.58 | 354 | 156422.92 | 354 | 171
355 | 9.96 | 355 | 1.57 | 355 | 157530.12 | 355 | 153
356 | 10.08 | 356 | 1.58 | 356 | 156448.42 | 356 | 157
357 | 10.21 | 357 | 1.61 | 357 | 157688.56 | 357 | 158
358 | 9.91 | 358 | 1.58 | 358 | 158930.37 | 358 | 144
359 | 9.96 | 359 | 1.55 | 359 | 155823.3 | 359 | 168
360 | 10 | 360 | 1.62 | 360 | 161500.02 | 360 | 180
361 | 9.86 | 361 | 1.6 | 361 | 162373.23 | 361 | 205
362 | 10.13 | 362 | 1.51 | 362 | 149457.06 | 362 | 195
363 | 10.49 | 363 | 1.65 | 363 | 157578.66 | 363 | 186
364 | 9.6 | 364 | 1.61 | 364 | 167708.36 | 364 | 169
365 | 9.84 | 365 | 1.56 | 365 | 158943.11 | 365 | 175
366 | 10.19 | 366 | 1.63 | 366 | 160058.91 | 366 | 168
367 | 10 | 367 | 1.58 | 367 | 158400.02 | 367 | 163
368 | 10.13 | 368 | 1.6 | 368 | 157946.69 | 368 | 175
369 | 9.8 | 369 | 1.56 | 369 | 159183.69 | 369 | 162
370 | 10.01 | 370 | 1.65 | 370 | 164435.56 | 370 | 148
371 | 9.93 | 371 | 1.6 | 371 | 160624.39 | 371 | 162
372 | 9.8 | 372 | 1.58 | 372 | 161326.53 | 372 | 165
373 | 10.11 | 373 | 1.62 | 373 | 159940.66 | 373 | 173
374 | 10.11 | 374 | 1.6 | 374 | 158061.34 | 374 | 162
375 | 10 | 375 | 1.57 | 375 | 156900.02 | 375 | 163
376 | 9.91 | 376 | 1.57 | 376 | 158728.56 | 376 | 149
377 | 10.06 | 377 | 1.61 | 377 | 160437.39 | 377 | 170
378 | 10.01 | 378 | 1.58 | 378 | 158041.95 | 378 | 151
379 | 9.75 | 379 | 1.57 | 379 | 161230.77 | 379 | 172
380 | 10.15 | 380 | 1.63 | 380 | 160985.23 | 380 | 193
381 | 9.68 | 381 | 1.61 | 381 | 166528.95 | 381 | 198
382 | 9.81 | 382 | 1.58 | 382 | 160652.41 | 382 | 187
383 | 10.21 | 383 | 1.54 | 383 | 150734.58 | 383 | 190
384 | 10.05 | 384 | 1.68 | 384 | 166865.67 | 384 | 172
385 | 10.17 | 385 | 1.57 | 385 | 154768.94 | 385 | 161
386 | 9.91 | 386 | 1.6 | 386 | 161352.19 | 386 | 154
387 | 10.37 | 387 | 1.62 | 387 | 156605.59 | 387 | 156
388 | 9.91 | 388 | 1.59 | 388 | 160746.72 | 388 | 174
389 | 10.18 | 389 | 1.52 | 389 | 148919.47 | 389 | 167
390 | 9.8 | 390 | 1.64 | 390 | 167755.09 | 390 | 176
391 | 9.93 | 391 | 1.61 | 391 | 162336.36 | 391 | 169
392 | 9.5 | 392 | 1.59 | 392 | 167157.91 | 392 | 163
393 | 10.03 | 393 | 1.63 | 393 | 162711.87 | 393 | 162
394 | 10.04 | 394 | 1.61 | 394 | 160756.98 | 394 | 164
395 | 10.04 | 395 | 1.59 | 395 | 158067.75 | 395 | 177
396 | 10.01 | 396 | 1.53 | 396 | 152747.27 | 396 | 173
397 | 10.2 | 397 | 1.67 | 397 | 163529.42 | 397 | 157
398 | 10.16 | 398 | 1.61 | 398 | 158858.27 | 398 | 146
399 | 9.9 | 399 | 1.57 | 399 | 158787.89 | 399 | 160
400 | 10.34 | 400 | 1.62 | 400 | 156866.55 | 400 | 192
401 | 10.23 | 401 | 1.59 | 401 | 155718.48 | 401 | 193
402 | 10.03 | 402 | 1.54 | 402 | 153340 | 402 | 190
403 | 10.56 | 403 | 1.66 | 403 | 156723.5 | 403 | 191
404 | 9.81 | 404 | 1.59 | 404 | 162181.47 | 404 | 172
405 | 9.6 | 405 | 1.54 | 405 | 160104.19 | 405 | 149
406 | 10.26 | 406 | 1.58 | 406 | 154385.98 | 406 | 171
407 | 9.95 | 407 | 1.6 | 407 | 161105.53 | 407 | 180
408 | 10 | 408 | 1.61 | 408 | 160500 | 408 | 194
409 | 9.98 | 409 | 1.51 | 409 | 151703.42 | 409 | 179
410 | 10.29 | 410 | 1.63 | 410 | 158794.95 | 410 | 172
411 | 9.78 | 411 | 1.56 | 411 | 159202.45 | 411 | 144
412 | 9.76 | 412 | 1.59 | 412 | 162397.53 | 412 | 157
413 | 9.92 | 413 | 1.65 | 413 | 165826.62 | 413 | 154
414 | 9.6 | 414 | 1.61 | 414 | 167395.86 | 414 | 178
415 | 9.95 | 415 | 1.58 | 415 | 158291.45 | 415 | 169
416 | 10.13 | 416 | 1.64 | 416 | 161994.08 | 416 | 165
417 | 9.95 | 417 | 1.56 | 417 | 157085.44 | 417 | 159
418 | 9.96 | 418 | 1.58 | 418 | 158333.33 | 418 | 144
419 | 10.05 | 419 | 1.62 | 419 | 161094.53 | 419 | 146
420 | 9.82 | 420 | 1.62 | 420 | 164969.47 | 420 | 188
421 | 10.12 | 421 | 1.59 | 421 | 157411.06 | 421 | 184
422 | 10.5 | 422 | 1.57 | 422 | 149904.77 | 422 | 199
423 | 10.59 | 423 | 1.61 | 423 | 151841.36 | 423 | 171
424 | 10.1 | 424 | 1.58 | 424 | 156237.64 | 424 | 163
425 | 10.05 | 425 | 1.54 | 425 | 152736.34 | 425 | 170
426 | 10.16 | 426 | 1.58 | 426 | 155413.39 | 426 | 165
427 | 9.92 | 427 | 1.62 | 427 | 163205.66 | 427 | 162
428 | 9.88 | 428 | 1.56 | 428 | 157692.31 | 428 | 174
429 | 10.03 | 429 | 1.57 | 429 | 156530.41 | 429 | 177
430 | 9.9 | 430 | 1.59 | 430 | 160101.03 | 430 | 156
431 | 9.99 | 431 | 1.57 | 431 | 157357.36 | 431 | 156
432 | 9.81 | 432 | 1.57 | 432 | 159938.86 | 432 | 153
433 | 10.37 | 433 | 1.6 | 433 | 154291.23 | 433 | 164
434 | 9.98 | 434 | 1.63 | 434 | 162925.87 | 434 | 173
435 | 9.85 | 435 | 1.54 | 435 | 156446.72 | 435 | 172
436 | 10.04 | 436 | 1.62 | 436 | 161055.78 | 436 | 162
437 | 9.9 | 437 | 1.54 | 437 | 155454.56 | 437 | 157
438 | 9.9 | 438 | 1.6 | 438 | 161313.14 | 438 | 156
439 | 10.11 | 439 | 1.56 | 439 | 153808.11 | 439 | 155
440 | 9.52 | 440 | 1.62 | 440 | 170063.05 | 440 | 187
441 | 10.05 | 441 | 1.59 | 441 | 158308.47 | 441 | 191
442 | 10.16 | 442 | 1.57 | 442 | 154822.84 | 442 | 174
443 | 10.02 | 443 | 1.64 | 443 | 163373.27 | 443 | 175
444 | 9.93 | 444 | 1.59 | 444 | 159617.33 | 444 | 147
445 | 9.97 | 445 | 1.56 | 445 | 156569.73 | 445 | 175
446 | 9.83 | 446 | 1.6 | 446 | 162563.59 | 446 | 170
447 | 9.75 | 447 | 1.61 | 447 | 165128.22 | 447 | 187
448 | 10.01 | 448 | 1.58 | 448 | 157842.16 | 448 | 192
449 | 10.28 | 449 | 1.58 | 449 | 153696.5 | 449 | 190
450 | 9.82 | 450 | 1.6 | 450 | 162932.8 | 450 | 161
451 | 9.88 | 451 | 1.57 | 451 | 158805.69 | 451 | 146
452 | 10.22 | 452 | 1.57 | 452 | 154011.77 | 452 | 155
453 | 10.34 | 453 | 1.61 | 453 | 155415.87 | 453 | 144
454 | 10.26 | 454 | 1.58 | 454 | 154093.58 | 454 | 178
455 | 10.11 | 455 | 1.54 | 455 | 152621.19 | 455 | 176
456 | 9.8 | 456 | 1.6 | 456 | 163265.3 | 456 | 164
457 | 10.11 | 457 | 1.58 | 457 | 155885.28 | 457 | 159
458 | 9.96 | 458 | 1.57 | 458 | 157228.92 | 458 | 147
459 | 10.05 | 459 | 1.55 | 459 | 154626.87 | 459 | 157
460 | 10.05 | 460 | 1.61 | 460 | 160199.02 | 460 | 196
461 | 9.84 | 461 | 1.58 | 461 | 160772.36 | 461 | 198
462 | 10.01 | 462 | 1.57 | 462 | 156543.45 | 462 | 193
463 | 10.48 | 463 | 1.63 | 463 | 155534.37 | 463 | 184
464 | 9.77 | 464 | 1.58 | 464 | 161924.27 | 464 | 167
465 | 9.99 | 465 | 1.55 | 465 | 155455.47 | 465 | 182
466 | 10.1 | 466 | 1.6 | 466 | 158712.89 | 466 | 153
467 | 9.89 | 467 | 1.6 | 467 | 161678.48 | 467 | 173
468 | 9.83 | 468 | 1.57 | 468 | 159409.97 | 468 | 185
469 | 10.06 | 469 | 1.58 | 469 | 156660.05 | 469 | 182
470 | 9.8 | 470 | 1.61 | 470 | 164387.75 | 470 | 167
471 | 9.98 | 471 | 1.55 | 471 | 155110.23 | 471 | 167
472 | 9.6 | 472 | 1.54 | 472 | 159895.86 | 472 | 158
473 | 9.85 | 473 | 1.66 | 473 | 168730.97 | 473 | 143
474 | 9.99 | 474 | 1.62 | 474 | 162162.17 | 474 | 161
475 | 9.67 | 475 | 1.57 | 475 | 162564.64 | 475 | 172
476 | 10.19 | 476 | 1.61 | 476 | 158292.45 | 476 | 165
477 | 9.93 | 477 | 1.65 | 477 | 166465.27 | 477 | 159
478 | 9.94 | 478 | 1.52 | 478 | 152716.31 | 478 | 154
479 | 10.15 | 479 | 1.58 | 479 | 155566.52 | 479 | 151
480 | 10.34 | 480 | 1.68 | 480 | 162379.12 | 480 | 160
481 | 9.64 | 481 | 1.6 | 481 | 166390.06 | 481 | 174
482 | 9.9 | 482 | 1.58 | 482 | 160000.03 | 482 | 198
483 | 10.04 | 483 | 1.63 | 483 | 162251.02 | 483 | 184
484 | 10.12 | 484 | 1.65 | 484 | 162845.86 | 484 | 173
485 | 9.97 | 485 | 1.51 | 485 | 151855.59 | 485 | 165
486 | 10.03 | 486 | 1.59 | 486 | 158823.53 | 486 | 172
487 | 10.28 | 487 | 1.68 | 487 | 163521.42 | 487 | 173
488 | 9.68 | 488 | 1.6 | 488 | 164876.06 | 488 | 178
489 | 9.94 | 489 | 1.57 | 489 | 157746.5 | 489 | 186
490 | 10.35 | 490 | 1.62 | 490 | 156135.28 | 490 | 168
491 | 10.71 | 491 | 1.62 | 491 | 151260.53 | 491 | 163
492 | 9.7 | 492 | 1.54 | 492 | 158762.89 | 492 | 158
493 | 10.17 | 493 | 1.59 | 493 | 156735.52 | 493 | 154
494 | 9.95 | 494 | 1.58 | 494 | 158894.48 | 494 | 166
495 | 9.99 | 495 | 1.56 | 495 | 156456.47 | 495 | 157
496 | 10.08 | 496 | 1.58 | 496 | 156845.25 | 496 | 170
497 | 10.01 | 497 | 1.63 | 497 | 163036.97 | 497 | 149
498 | 9.75 | 498 | 1.51 | 498 | 154871.81 | 498 | 154
499 | 10.15 | 499 | 1.6 | 499 | 157142.86 | 499 | 165
500 | 9.8 | 500 | 1.63 | 500 | 166020.41 | 500 | 193
501 | 10.21 | 501 | 1.61 | 501 | 157394.72 | 501 | 196
502 | 9.73 | 502 | 1.57 | 502 | 161151.09 | 502 | 194
503 | 9.95 | 503 | 1.61 | 503 | 161507.55 | 503 | 171
504 | 10.15 | 504 | 1.63 | 504 | 160295.58 | 504 | 169
505 | 10.05 | 505 | 1.5 | 505 | 149353.23 | 505 | 171
506 | 10.03 | 506 | 1.62 | 506 | 161914.27 | 506 | 171
507 | 10.08 | 507 | 1.61 | 507 | 159821.44 | 507 | 174
508 | 9.68 | 508 | 1.57 | 508 | 161673.58 | 508 | 176
509 | 10.32 | 509 | 1.58 | 509 | 152810.08 | 509 | 183
510 | 10.11 | 510 | 1.61 | 510 | 159050.45 | 510 | 157
511 | 9.82 | 511 | 1.59 | 511 | 162321.83 | 511 | 160
512 | 9.6 | 512 | 1.55 | 512 | 160937.52 | 512 | 162
513 | 10.5 | 513 | 1.61 | 513 | 152952.39 | 513 | 152
514 | 9.95 | 514 | 1.6 | 514 | 161005.03 | 514 | 170
515 | 10.06 | 515 | 1.56 | 515 | 154771.39 | 515 | 167
516 | 9.84 | 516 | 1.61 | 516 | 163719.52 | 516 | 171
517 | 9.93 | 517 | 1.63 | 517 | 163947.64 | 517 | 163
518 | 10.09 | 518 | 1.51 | 518 | 149653.12 | 518 | 140
519 | 9.93 | 519 | 1.6 | 519 | 161228.61 | 519 | 163
520 | 10.2 | 520 | 1.63 | 520 | 159901.97 | 520 | 183
521 | 9.56 | 521 | 1.6 | 521 | 167154.81 | 521 | 191
522 | 10.07 | 522 | 1.58 | 522 | 156802.41 | 522 | 199
523 | 9.86 | 523 | 1.61 | 523 | 163184.59 | 523 | 190
524 | 9.69 | 524 | 1.6 | 524 | 165118.67 | 524 | 179
525 | 9.81 | 525 | 1.59 | 525 | 161569.83 | 525 | 168
526 | 10.13 | 526 | 1.53 | 526 | 151233.97 | 526 | 166
527 | 10.04 | 527 | 1.67 | 527 | 166334.67 | 527 | 157
528 | 10.07 | 528 | 1.6 | 528 | 158391.27 | 528 | 173
529 | 9.97 | 529 | 1.59 | 529 | 158976.94 | 529 | 175
530 | 10.1 | 530 | 1.62 | 530 | 160792.09 | 530 | 170
531 | 10.18 | 531 | 1.62 | 531 | 159037.34 | 531 | 157
532 | 9.73 | 532 | 1.52 | 532 | 156217.91 | 532 | 158
533 | 9.95 | 533 | 1.67 | 533 | 167537.69 | 533 | 151
534 | 10.18 | 534 | 1.61 | 534 | 158447.95 | 534 | 162
535 | 9.98 | 535 | 1.57 | 535 | 157414.86 | 535 | 163
536 | 10.49 | 536 | 1.6 | 536 | 152716.89 | 536 | 162
537 | 10.26 | 537 | 1.64 | 537 | 159746.61 | 537 | 167
538 | 9.89 | 538 | 1.56 | 538 | 157229.55 | 538 | 161
539 | 10.16 | 539 | 1.56 | 539 | 153149.62 | 539 | 155
540 | 9.85 | 540 | 1.62 | 540 | 164365.5 | 540 | 170
541 | 10.37 | 541 | 1.59 | 541 | 153230.48 | 541 | 187
542 | 9.66 | 542 | 1.56 | 542 | 161904.78 | 542 | 199
543 | 9.98 | 543 | 1.62 | 543 | 162324.67 | 543 | 200
544 | 10.03 | 544 | 1.55 | 544 | 154536.39 | 544 | 175
545 | 9.88 | 545 | 1.58 | 545 | 159412.95 | 545 | 164
546 | 10.14 | 546 | 1.58 | 546 | 155325.45 | 546 | 170
547 | 9.99 | 547 | 1.61 | 547 | 161161.17 | 547 | 157
548 | 9.86 | 548 | 1.57 | 548 | 159330.64 | 548 | 176
549 | 10.18 | 549 | 1.59 | 549 | 156483.31 | 549 | 181
550 | 9.81 | 550 | 1.55 | 550 | 158002.05 | 550 | 160
551 | 10.04 | 551 | 1.62 | 551 | 161155.39 | 551 | 155
552 | 10.03 | 552 | 1.59 | 552 | 158624.14 | 552 | 159
553 | 9.85 | 553 | 1.62 | 553 | 163959.41 | 553 | 147
554 | 10.21 | 554 | 1.6 | 554 | 156317.34 | 554 | 165
555 | 10.07 | 555 | 1.56 | 555 | 154717 | 555 | 170
556 | 10.11 | 556 | 1.62 | 556 | 159940.66 | 556 | 180
557 | 10.18 | 557 | 1.54 | 557 | 151277.02 | 557 | 165
558 | 9.82 | 558 | 1.61 | 558 | 163543.81 | 558 | 154
559 | 10.19 | 559 | 1.55 | 559 | 152306.2 | 559 | 148
560 | 9.83 | 560 | 1.61 | 560 | 163377.42 | 560 | 181
561 | 10.09 | 561 | 1.57 | 561 | 155401.39 | 561 | 197
562 | 10.55 | 562 | 1.57 | 562 | 148815.17 | 562 | 200
563 | 10.05 | 563 | 1.52 | 563 | 151641.8 | 563 | 191
564 | 9.98 | 564 | 1.64 | 564 | 164128.28 | 564 | 179
565 | 10.05 | 565 | 1.55 | 565 | 154626.87 | 565 | 175
566 | 9.73 | 566 | 1.57 | 566 | 161767.75 | 566 | 165
567 | 10.19 | 567 | 1.6 | 567 | 157212.97 | 567 | 172
568 | 10 | 568 | 1.55 | 568 | 155200 | 568 | 172
569 | 9.76 | 569 | 1.57 | 569 | 161168.03 | 569 | 185
570 | 9.96 | 570 | 1.59 | 570 | 159638.55 | 570 | 179
571 | 10.06 | 571 | 1.58 | 571 | 156660.05 | 571 | 157
572 | 9.67 | 572 | 1.56 | 572 | 160806.62 | 572 | 166
573 | 9.82 | 573 | 1.63 | 573 | 166395.12 | 573 | 149
574 | 9.96 | 574 | 1.6 | 574 | 160441.77 | 574 | 165
575 | 9.65 | 575 | 1.54 | 575 | 159170.98 | 575 | 164
576 | 9.93 | 576 | 1.63 | 576 | 163947.64 | 576 | 160
577 | 10.06 | 577 | 1.57 | 577 | 155566.62 | 577 | 165
578 | 9.91 | 578 | 1.58 | 578 | 159434.92 | 578 | 153
579 | 10 | 579 | 1.63 | 579 | 163100 | 579 | 156
580 | 10.12 | 580 | 1.6 | 580 | 158300.41 | 580 | 192
581 | 9.82 | 581 | 1.59 | 581 | 161812.64 | 581 | 188
582 | 10.17 | 582 | 1.59 | 582 | 156735.52 | 582 | 183
583 | 10.11 | 583 | 1.61 | 583 | 159545.02 | 583 | 180
584 | 10.36 | 584 | 1.58 | 584 | 152702.72 | 584 | 170
585 | 9.98 | 585 | 1.56 | 585 | 155911.84 | 585 | 172
586 | 9.99 | 586 | 1.6 | 586 | 159859.86 | 586 | 171
587 | 10.05 | 587 | 1.63 | 587 | 162487.58 | 587 | 180
588 | 9.91 | 588 | 1.64 | 588 | 165085.78 | 588 | 183
589 | 10.31 | 589 | 1.59 | 589 | 154316.22 | 589 | 168
590 | 10.04 | 590 | 1.53 | 590 | 152290.84 | 590 | 159
591 | 9.94 | 591 | 1.62 | 591 | 162676.06 | 591 | 156
592 | 10.18 | 592 | 1.57 | 592 | 153929.28 | 592 | 158
593 | 10.07 | 593 | 1.6 | 593 | 158987.11 | 593 | 158
594 | 10.45 | 594 | 1.58 | 594 | 151100.48 | 594 | 173
595 | 9.88 | 595 | 1.55 | 595 | 156680.17 | 595 | 167
596 | 10.05 | 596 | 1.59 | 596 | 158009.97 | 596 | 164
597 | 9.98 | 597 | 1.54 | 597 | 154709.42 | 597 | 163
598 | 9.78 | 598 | 1.58 | 598 | 161554.2 | 598 | 142
599 | 9.97 | 599 | 1.55 | 599 | 155667 | 599 | 151
600 | 9.88 | 600 | 1.61 | 600 | 163259.11 | 600 | 194
601 | 10.18 | 601 | 1.59 | 601 | 156188.61 | 601 | 184
602 | 9.63 | 602 | 1.57 | 602 | 163032.2 | 602 | 199
603 | 9.81 | 603 | 1.62 | 603 | 165341.5 | 603 | 187
604 | 10.21 | 604 | 1.57 | 604 | 153672.89 | 604 | 171
605 | 9.92 | 605 | 1.56 | 605 | 157157.25 | 605 | 160
606 | 9.92 | 606 | 1.59 | 606 | 160282.27 | 606 | 158
607 | 10.21 | 607 | 1.61 | 607 | 158080.33 | 607 | 175
608 | 9.88 | 608 | 1.58 | 608 | 159817.81 | 608 | 179
609 | 9.76 | 609 | 1.6 | 609 | 163524.59 | 609 | 183
610 | 10.23 | 610 | 1.54 | 610 | 150439.89 | 610 | 175
611 | 10.1 | 611 | 1.61 | 611 | 159802 | 611 | 157
612 | 10.31 | 612 | 1.57 | 612 | 152570.34 | 612 | 159
613 | 9.51 | 613 | 1.61 | 613 | 168980.02 | 613 | 151
614 | 10.25 | 614 | 1.59 | 614 | 155121.95 | 614 | 176
615 | 10.2 | 615 | 1.56 | 615 | 153137.27 | 615 | 173
616 | 10.08 | 616 | 1.58 | 616 | 156448.42 | 616 | 172
617 | 9.92 | 617 | 1.61 | 617 | 162600.81 | 617 | 161
618 | 10.01 | 618 | 1.6 | 618 | 159440.56 | 618 | 152
619 | 9.65 | 619 | 1.54 | 619 | 159792.75 | 619 | 156
620 | 10.15 | 620 | 1.62 | 620 | 159901.48 | 620 | 191
621 | 10.35 | 621 | 1.59 | 621 | 153333.34 | 621 | 195
622 | 9.5 | 622 | 1.57 | 622 | 165052.64 | 622 | 192
623 | 10.02 | 623 | 1.63 | 623 | 162175.66 | 623 | 185
624 | 9.9 | 624 | 1.59 | 624 | 160101.03 | 624 | 168
625 | 9.89 | 625 | 1.58 | 625 | 159959.56 | 625 | 179
626 | 9.97 | 626 | 1.61 | 626 | 161183.56 | 626 | 158
627 | 9.78 | 627 | 1.62 | 627 | 165337.42 | 627 | 171
628 | 10 | 628 | 1.58 | 628 | 158200.02 | 628 | 173
629 | 10.18 | 629 | 1.6 | 629 | 156974.47 | 629 | 183
630 | 9.76 | 630 | 1.62 | 630 | 166393.44 | 630 | 173
631 | 9.96 | 631 | 1.57 | 631 | 157429.72 | 631 | 159
632 | 9.86 | 632 | 1.6 | 632 | 161866.14 | 632 | 172
633 | 10.2 | 633 | 1.66 | 633 | 162843.16 | 633 | 160
634 | 9.91 | 634 | 1.61 | 634 | 162462.17 | 634 | 166
635 | 10 | 635 | 1.57 | 635 | 157300.02 | 635 | 169
636 | 10.31 | 636 | 1.6 | 636 | 155189.14 | 636 | 173
637 | 10.19 | 637 | 1.63 | 637 | 159960.77 | 637 | 160
638 | 9.95 | 638 | 1.55 | 638 | 155778.91 | 638 | 146
639 | 10.03 | 639 | 1.57 | 639 | 156031.91 | 639 | 174
640 | 10.26 | 640 | 1.63 | 640 | 159161.81 | 640 | 191
641 | 9.86 | 641 | 1.59 | 641 | 161054.78 | 641 | 200
642 | 10.21 | 642 | 1.57 | 642 | 154064.66 | 642 | 215
643 | 10.06 | 643 | 1.62 | 643 | 161232.62 | 643 | 188
644 | 10.16 | 644 | 1.55 | 644 | 152854.34 | 644 | 168
645 | 10.08 | 645 | 1.55 | 645 | 153869.06 | 645 | 168
646 | 9.9 | 646 | 1.58 | 646 | 159191.94 | 646 | 175
647 | 9.98 | 647 | 1.59 | 647 | 159318.66 | 647 | 178
648 | 10.12 | 648 | 1.57 | 648 | 154644.27 | 648 | 181
649 | 9.63 | 649 | 1.58 | 649 | 163966.8 | 649 | 174
650 | 10.22 | 650 | 1.61 | 650 | 157632.11 | 650 | 174
651 | 9.6 | 651 | 1.56 | 651 | 162395.84 | 651 | 161
652 | 10.03 | 652 | 1.57 | 652 | 156530.41 | 652 | 163
653 | 10.05 | 653 | 1.62 | 653 | 160995.03 | 653 | 157
654 | 10.01 | 654 | 1.59 | 654 | 159040.97 | 654 | 178
655 | 9.81 | 655 | 1.55 | 655 | 158307.86 | 655 | 165
656 | 9.92 | 656 | 1.59 | 656 | 160685.5 | 656 | 159
657 | 10.13 | 657 | 1.64 | 657 | 161599.22 | 657 | 159
658 | 9.86 | 658 | 1.55 | 658 | 157200.83 | 658 | 144
659 | 10.15 | 659 | 1.57 | 659 | 154285.73 | 659 | 156
660 | 9.97 | 660 | 1.63 | 660 | 163089.28 | 660 | 201
661 | 10.11 | 661 | 1.59 | 661 | 156775.47 | 661 | 196
662 | 10.5 | 662 | 1.56 | 662 | 148285.72 | 662 | 199
663 | 10.26 | 663 | 1.62 | 663 | 158187.14 | 663 | 183
664 | 9.91 | 664 | 1.53 | 664 | 154389.52 | 664 | 170
665 | 9.98 | 665 | 1.54 | 665 | 154709.42 | 665 | 171
666 | 9.98 | 666 | 1.57 | 666 | 157314.64 | 666 | 181
667 | 9.98 | 667 | 1.6 | 667 | 160020.06 | 667 | 179
668 | 10.1 | 668 | 1.56 | 668 | 154653.47 | 668 | 182
669 | 9.71 | 669 | 1.6 | 669 | 164675.61 | 669 | 179
670 | 10.35 | 670 | 1.52 | 670 | 147246.39 | 670 | 160
671 | 9.76 | 671 | 1.61 | 671 | 164651.64 | 671 | 150
672 | 9.99 | 672 | 1.56 | 672 | 156356.36 | 672 | 160
673 | 10.16 | 673 | 1.61 | 673 | 158661.42 | 673 | 155
674 | 9.77 | 674 | 1.59 | 674 | 163152.53 | 674 | 175
675 | 10.01 | 675 | 1.56 | 675 | 155444.56 | 675 | 182
676 | 9.94 | 676 | 1.58 | 676 | 158953.72 | 676 | 177
677 | 10.06 | 677 | 1.57 | 677 | 155666.03 | 677 | 155
678 | 9.85 | 678 | 1.62 | 678 | 164263.98 | 678 | 144
679 | 10.25 | 679 | 1.57 | 679 | 152780.48 | 679 | 162
680 | 9.56 | 680 | 1.61 | 680 | 168723.86 | 680 | 193
681 | 10.38 | 681 | 1.57 | 681 | 151541.42 | 681 | 202
682 | 10.43 | 682 | 1.55 | 682 | 148418.05 | 682 | 202
683 | 10.23 | 683 | 1.57 | 683 | 153079.2 | 683 | 185
684 | 10.16 | 684 | 1.57 | 684 | 154921.27 | 684 | 180
685 | 10.05 | 685 | 1.58 | 685 | 156915.42 | 685 | 170
686 | 9.79 | 686 | 1.57 | 686 | 160674.17 | 686 | 159
687 | 9.83 | 687 | 1.59 | 687 | 161749.75 | 687 | 191
688 | 10.08 | 688 | 1.55 | 688 | 153670.64 | 688 | 186
689 | 9.58 | 689 | 1.57 | 689 | 164196.25 | 689 | 186
690 | 10.1 | 690 | 1.51 | 690 | 149405.95 | 690 | 173
691 | 9.58 | 691 | 1.61 | 691 | 168267.23 | 691 | 174
692 | 10.03 | 692 | 1.56 | 692 | 155334.02 | 692 | 156
693 | 10.41 | 693 | 1.62 | 693 | 155811.73 | 693 | 152
694 | 9.84 | 694 | 1.59 | 694 | 161483.75 | 694 | 166
695 | 9.95 | 695 | 1.55 | 695 | 156080.41 | 695 | 176
696 | 9.86 | 696 | 1.6 | 696 | 162576.08 | 696 | 177
697 | 10.15 | 697 | 1.61 | 697 | 158423.66 | 697 | 169
698 | 9.8 | 698 | 1.52 | 698 | 155306.12 | 698 | 160
699 | 10.13 | 699 | 1.56 | 699 | 153504.45 | 699 | 163
700 | 9.86 | 700 | 1.61 | 700 | 163286.02 | 700 | 195
701 | 10.52 | 701 | 1.58 | 701 | 150570.36 | 701 | 198
702 | 9.49 | 702 | 1.57 | 702 | 165648.06 | 702 | 201
703 | 9.89 | 703 | 1.6 | 703 | 161981.83 | 703 | 210
704 | 10.05 | 704 | 1.58 | 704 | 156716.42 | 704 | 188
705 | 10.09 | 705 | 1.53 | 705 | 151932.61 | 705 | 182
706 | 10.25 | 706 | 1.61 | 706 | 156878.05 | 706 | 170
707 | 9.85 | 707 | 1.6 | 707 | 162842.66 | 707 | 191
708 | 10.04 | 708 | 1.57 | 708 | 156274.92 | 708 | 180
709 | 10.21 | 709 | 1.57 | 709 | 153476.98 | 709 | 187
710 | 9.9 | 710 | 1.58 | 710 | 159798 | 710 | 180
711 | 9.75 | 711 | 1.58 | 711 | 161641.03 | 711 | 173
712 | 10.31 | 712 | 0.52 | 712 | 49951.51 | 712 | 171
713 | 9.89 | 713 | 0.52 | 713 | 52679.48 | 713 | 163
714 | 9.95 | 714 | 0.6 | 714 | 60703.52 | 714 | 170
715 | 8.2 | 715 | 0.65 | 715 | 79268.3 | 715 | 170
716 | 6.7 | 716 | 0.65 | 716 | 96865.69 | 716 | 185
717 | 6.53 | 717 | 0.53 | 717 | 81470.15 | 717 | 175
718 | 6 | 718 | 0.54 | 718 | 90666.67 | 718 | 158
719 | 5.47 | 719 | 0.55 | 719 | 101096.9 | 719 | 167
720 | 5.9 | 720 | 0.56 | 720 | 94237.3 | 720 | 193
721 | 4.48 | 721 | 0.57 | 721 | 127901.79 | 721 | 207
722 | 4.57 | 722 | 0.6 | 722 | 130853.41 | 722 | 213
723 | 5.04 | 723 | 0.59 | 723 | 116468.26 | 723 | 186
724 | 4.23 | 724 | 0.61 | 724 | 143498.84 | 724 | 176
725 | 4.36 | 725 | 0.63 | 725 | 144724.77 | 725 | 188
726 | 4.41 | 726 | 0.67 | 726 | 152154.2 | 726 | 190
727 | 4.21 | 727 | 0.65 | 727 | 153206.66 | 727 | 193
728 | 4.4 | 728 | 0.7 | 728 | 157954.56 | 728 | 189
729 | 4.4 | 729 | 0.74 | 729 | 168409.09 | 729 | 188
730 | 4.38 | 730 | 0.75 | 730 | 170091.33 | 730 | 170
731 | 4.34 | 731 | 0.72 | 731 | 166589.89 | 731 | 167
732 | 5.23 | 732 | 0.76 | 732 | 144359.48 | 732 | 150
733 | 5.14 | 733 | 0.74 | 733 | 144747.09 | 733 | 181
734 | 5.12 | 734 | 0.72 | 734 | 141406.25 | 734 | 184
735 | 4.6 | 735 | 0.72 | 735 | 156304.36 | 735 | 165
736 | 4.98 | 736 | 0.74 | 736 | 147791.17 | 736 | 173
737 | 4.51 | 737 | 0.77 | 737 | 171618.64 | 737 | 168
738 | 4.54 | 738 | 0.76 | 738 | 167180.62 | 738 | 164
739 | 4.76 | 739 | 0.76 | 739 | 158613.47 | 739 | 190
740 | 4.95 | 740 | 0.79 | 740 | 158989.92 | 740 | 196
741 | 5.08 | 741 | 0.78 | 741 | 154330.72 | 741 | 205
742 | 4.81 | 742 | 0.77 | 742 | 160914.78 | 742 | 196
743 | 5.04 | 743 | 0.77 | 743 | 153373.03 | 743 | 172
744 | 4.8 | 744 | 0.77 | 744 | 160625.02 | 744 | 174
745 | 4.99 | 745 | 0.77 | 745 | 154108.23 | 745 | 165
746 | 5 | 746 | 0.77 | 746 | 154400 | 746 | 168
747 | 5.05 | 747 | 0.75 | 747 | 147524.78 | 747 | 177
748 | 4.9 | 748 | 0.78 | 748 | 158979.59 | 748 | 195
749 | 5.07 | 749 | 0.79 | 749 | 154832.36 | 749 | 177
750 | 4.76 | 750 | 0.78 | 750 | 164075.64 | 750 | 166
751 | 5.1 | 751 | 0.76 | 751 | 148627.45 | 751 | 156
752 | 5.16 | 752 | 0.78 | 752 | 151744.2 | 752 | 164
753 | 4.93 | 753 | 0.77 | 753 | 156795.14 | 753 | 173
754 | 5.06 | 754 | 0.76 | 754 | 150197.64 | 754 | 156
755 | 5.07 | 755 | 0.76 | 755 | 149704.16 | 755 | 158
756 | 4.98 | 756 | 0.78 | 756 | 156827.3 | 756 | 158
757 | 5.06 | 757 | 0.75 | 757 | 149011.84 | 757 | 147
758 | 4.89 | 758 | 0.78 | 758 | 159918.22 | 758 | 172
759 | 5.28 | 759 | 0.72 | 759 | 136553.05 | 759 | 178
760 | 4.65 | 760 | 0.8 | 760 | 172688.17 | 760 | 185
761 | 5.03 | 761 | 0.77 | 761 | 152485.11 | 761 | 196
762 | 5.1 | 762 | 1.86 | 762 | 365294.12 | 762 | 192
763 | 5.16 | 763 | 1.86 | 763 | 360271.34 | 763 | 176
764 | 5.03 | 764 | 0 | 764 | 0 | 764 | 164
[6 empty] | 765 | 170
[6 empty] | 766 | 165
[6 empty] | 767 | 191
[6 empty] | 768 | 175
[6 empty] | 769 | 175
[6 empty] | 770 | 171
[6 empty] | 771 | 164
[6 empty] | 772 | 166