## lvtemporary_904004
Time - Current | Current (kA) - Current | Time - Voltage | Voltage (V) - Voltage | Time - Resistance | Resistance (Ohm) - Resistance | Time - Force | Force (kg) - Force
1 | 0 | 1 | 0 | 1 | 0 | 1 | 148
2 | 0 | 2 | 0 | 2 | 0 | 2 | 159
3 | 0 | 3 | 0 | 3 | 0 | 3 | 161
4 | 0 | 4 | 0 | 4 | 0 | 4 | 162
5 | 0 | 5 | 0 | 5 | 0 | 5 | 167
6 | 0 | 6 | 0 | 6 | 0 | 6 | 166
7 | 0 | 7 | 0 | 7 | 0 | 7 | 178
8 | 0 | 8 | 0 | 8 | 0 | 8 | 180
9 | 0 | 9 | 0 | 9 | 0 | 9 | 188
10 | 0 | 10 | 0 | 10 | 0 | 10 | 190
11 | 0 | 11 | 0 | 11 | 0 | 11 | 182
12 | 0 | 12 | 0 | 12 | 0 | 12 | 171
13 | 0 | 13 | 0 | 13 | 0 | 13 | 170
14 | 0 | 14 | 0 | 14 | 0 | 14 | 174
15 | 0 | 15 | 0 | 15 | 0 | 15 | 175
16 | 0 | 16 | 0 | 16 | 0 | 16 | 170
17 | 0 | 17 | 0 | 17 | 0 | 17 | 178
18 | 0 | 18 | 0 | 18 | 0 | 18 | 173
19 | 0 | 19 | 0 | 19 | 0 | 19 | 171
20 | 0 | 20 | 0 | 20 | 0 | 20 | 176
21 | 0 | 21 | 0 | 21 | 0 | 21 | 161
22 | 0 | 22 | 0 | 22 | 0 | 22 | 166
23 | 0 | 23 | 0 | 23 | 0 | 23 | 162
24 | 0 | 24 | 0 | 24 | 0 | 24 | 161
25 | 0 | 25 | 0 | 25 | 0 | 25 | 163
26 | 0 | 26 | 0 | 26 | 0 | 26 | 151
27 | 0 | 27 | 0 | 27 | 0 | 27 | 177
28 | 0 | 28 | 0 | 28 | 0 | 28 | 200
29 | 0 | 29 | 0 | 29 | 0 | 29 | 191
30 | 0 | 30 | 0 | 30 | 0 | 30 | 180
31 | 0 | 31 | 0 | 31 | 0 | 31 | 185
32 | 0 | 32 | 0 | 32 | 0 | 32 | 185
33 | 0 | 33 | 0 | 33 | 0 | 33 | 181
34 | 0 | 34 | 0 | 34 | 0 | 34 | 180
35 | 0 | 35 | 0 | 35 | 0 | 35 | 174
36 | 0 | 36 | 0 | 36 | 0 | 36 | 179
37 | 0 | 37 | 0 | 37 | 0 | 37 | 163
38 | 0 | 38 | 0 | 38 | 0 | 38 | 172
39 | 0 | 39 | 0 | 39 | 0 | 39 | 163
40 | 0 | 40 | 0 | 40 | 0 | 40 | 161
41 | 0 | 41 | 0 | 41 | 0 | 41 | 158
42 | 0 | 42 | 0 | 42 | 0 | 42 | 156
43 | 0 | 43 | 0 | 43 | 0 | 43 | 168
44 | 0 | 44 | 0 | 44 | 0 | 44 | 158
45 | 0 | 45 | 0 | 45 | 0 | 45 | 159
46 | 0 | 46 | 0 | 46 | 0 | 46 | 162
47 | 0 | 47 | 0 | 47 | 0 | 47 | 160
48 | 0 | 48 | 0 | 48 | 0 | 48 | 184
49 | 0 | 49 | 0 | 49 | 0 | 49 | 189
50 | 0 | 50 | 0 | 50 | 0 | 50 | 200
51 | 0 | 51 | 0 | 51 | 0 | 51 | 191
52 | 0 | 52 | 0 | 52 | 0 | 52 | 186
53 | 0 | 53 | 0 | 53 | 0 | 53 | 175
54 | 0 | 54 | 0 | 54 | 0 | 54 | 166
55 | 0 | 55 | 0 | 55 | 0 | 55 | 174
56 | 0 | 56 | 0 | 56 | 0 | 56 | 177
57 | 0 | 57 | 0 | 57 | 0 | 57 | 175
58 | 0 | 58 | 0 | 58 | 0 | 58 | 177
59 | 0 | 59 | 0 | 59 | 0 | 59 | 170
60 | 0 | 60 | 0 | 60 | 0 | 60 | 165
61 | 0.52 | 61 | 1.15 | 61 | 2205769.5 | 61 | 140
62 | 1.97 | 62 | 1.17 | 62 | 591370.62 | 62 | 160
63 | 2.78 | 63 | 1.1 | 63 | 396402.91 | 63 | 161
64 | 2.97 | 64 | 1.23 | 64 | 412457.91 | 64 | 148
65 | 2.93 | 65 | 1.43 | 65 | 488054.66 | 65 | 160
66 | 4.31 | 66 | 1.43 | 66 | 332250.59 | 66 | 167
67 | 3.76 | 67 | 1.41 | 67 | 374202.12 | 67 | 178
68 | 4.25 | 68 | 1.48 | 68 | 348941.19 | 68 | 196
69 | 4.67 | 69 | 1.52 | 69 | 325267.69 | 69 | 196
70 | 4.8 | 70 | 1.49 | 70 | 309375.03 | 70 | 190
71 | 4.8 | 71 | 1.55 | 71 | 321875.03 | 71 | 168
72 | 5.16 | 72 | 1.54 | 72 | 297674.41 | 72 | 178
73 | 5 | 73 | 1.52 | 73 | 303200 | 73 | 165
74 | 4.91 | 74 | 1.5 | 74 | 305702.69 | 74 | 165
75 | 5.61 | 75 | 1.52 | 75 | 270231.75 | 75 | 163
76 | 4.88 | 76 | 1.51 | 76 | 310041 | 76 | 181
77 | 5.11 | 77 | 1.5 | 77 | 292563.66 | 77 | 174
78 | 5.23 | 78 | 1.48 | 78 | 283365.22 | 78 | 152
79 | 5.32 | 79 | 1.49 | 79 | 280827.09 | 79 | 157
80 | 5.4 | 80 | 1.46 | 80 | 271111.12 | 80 | 149
81 | 5.05 | 81 | 1.45 | 81 | 287920.84 | 81 | 171
82 | 5.34 | 82 | 1.46 | 82 | 272846.47 | 82 | 171
83 | 4.91 | 83 | 1.47 | 83 | 298370.69 | 83 | 165
84 | 5.61 | 84 | 1.46 | 84 | 260427.83 | 84 | 150
85 | 4.93 | 85 | 1.4 | 85 | 283772.81 | 85 | 151
86 | 4.88 | 86 | 1.47 | 86 | 302049.19 | 86 | 152
87 | 5.05 | 87 | 1.42 | 87 | 280396.06 | 87 | 182
88 | 5.17 | 88 | 1.44 | 88 | 278530 | 88 | 192
89 | 5.11 | 89 | 1.45 | 89 | 283953.06 | 89 | 178
90 | 5.15 | 90 | 1.42 | 90 | 274951.47 | 90 | 197
91 | 5.18 | 91 | 1.42 | 91 | 273166.06 | 91 | 177
92 | 4.98 | 92 | 1.46 | 92 | 292369.5 | 92 | 179
93 | 4.82 | 93 | 1.36 | 93 | 281950.25 | 93 | 173
94 | 5.19 | 94 | 1.44 | 94 | 276878.62 | 94 | 148
95 | 5.16 | 95 | 1.39 | 95 | 269767.47 | 95 | 166
96 | 4.91 | 96 | 1.43 | 96 | 290224.06 | 96 | 176
97 | 5.14 | 97 | 1.4 | 97 | 272179 | 97 | 169
98 | 5.15 | 98 | 1.42 | 98 | 275145.62 | 98 | 164
99 | 4.92 | 99 | 1.41 | 99 | 286788.62 | 99 | 156
100 | 4.98 | 100 | 1.43 | 100 | 286546.16 | 100 | 153
101 | 5.22 | 101 | 1.34 | 101 | 256705.02 | 101 | 169
102 | 4.85 | 102 | 1.45 | 102 | 298350.5 | 102 | 154
103 | 4.92 | 103 | 1.4 | 103 | 285162.62 | 103 | 151
104 | 4.82 | 104 | 1.41 | 104 | 293153.59 | 104 | 149
105 | 4.96 | 105 | 1.43 | 105 | 288104.84 | 105 | 146
106 | 5.61 | 106 | 1.42 | 106 | 252762.94 | 106 | 151
107 | 4.77 | 107 | 1.39 | 107 | 291823.94 | 107 | 177
108 | 5.05 | 108 | 1.43 | 108 | 282178.25 | 108 | 199
109 | 5.05 | 109 | 1.43 | 109 | 282574.28 | 109 | 197
110 | 4.93 | 110 | 0.6 | 110 | 121298.19 | 110 | 186
111 | 3.97 | 111 | 0 | 111 | 0 | 111 | 186
112 | 1.4 | 112 | 0.6 | 112 | 427142.87 | 112 | 190
113 | 0 | 113 | 2.27 | 113 | 0 | 113 | 184
114 | 0 | 114 | 2.4 | 114 | 0 | 114 | 178
115 | 0.63 | 115 | 2.28 | 115 | 3625397.25 | 115 | 177
116 | 4.14 | 116 | 2.51 | 116 | 605072.5 | 116 | 174
117 | 5.58 | 117 | 2.83 | 117 | 506272.37 | 117 | 177
118 | 6.42 | 118 | 2.74 | 118 | 426479.75 | 118 | 163
119 | 6.98 | 119 | 2.71 | 119 | 387679.06 | 119 | 172
120 | 8.61 | 120 | 2.73 | 120 | 317305.47 | 120 | 165
121 | 8.86 | 121 | 2.68 | 121 | 302370.22 | 121 | 156
122 | 9.64 | 122 | 2.63 | 122 | 272717.91 | 122 | 146
123 | 10.34 | 123 | 2.57 | 123 | 248839.48 | 123 | 155
124 | 10.65 | 124 | 2.58 | 124 | 241784.05 | 124 | 164
125 | 11.13 | 125 | 2.37 | 125 | 213387.23 | 125 | 146
126 | 11.51 | 126 | 2.42 | 126 | 209991.33 | 126 | 178
127 | 11.89 | 127 | 2.34 | 127 | 197056.37 | 127 | 183
128 | 11.49 | 128 | 2.28 | 128 | 198259.39 | 128 | 184
129 | 11.63 | 129 | 2.18 | 129 | 187704.22 | 129 | 194
130 | 12.57 | 130 | 2.14 | 130 | 170405.75 | 130 | 166
131 | 11.93 | 131 | 2.13 | 131 | 178625.33 | 131 | 161
132 | 11.74 | 132 | 2.07 | 132 | 176149.92 | 132 | 161
133 | 11.59 | 133 | 2 | 133 | 172303.72 | 133 | 160
134 | 11.61 | 134 | 1.96 | 134 | 169078.39 | 134 | 180
135 | 11.26 | 135 | 1.93 | 135 | 171580.84 | 135 | 167
136 | 11.28 | 136 | 1.95 | 136 | 172961.02 | 136 | 191
137 | 11.04 | 137 | 1.9 | 137 | 172373.2 | 137 | 169
138 | 11.36 | 138 | 1.79 | 138 | 157922.53 | 138 | 156
139 | 11.22 | 139 | 1.87 | 139 | 166934.08 | 139 | 156
140 | 10.86 | 140 | 1.88 | 140 | 172651.95 | 140 | 169
141 | 10.78 | 141 | 1.78 | 141 | 165120.61 | 141 | 145
142 | 10.45 | 142 | 1.78 | 142 | 169856.47 | 142 | 160
143 | 10.61 | 143 | 1.82 | 143 | 171630.55 | 143 | 160
144 | 10.31 | 144 | 1.75 | 144 | 170126.11 | 144 | 155
145 | 10.05 | 145 | 1.73 | 145 | 172537.33 | 145 | 159
146 | 10.04 | 146 | 1.76 | 146 | 174900.41 | 146 | 176
147 | 10.05 | 147 | 1.82 | 147 | 180796.03 | 147 | 182
148 | 9.89 | 148 | 1.72 | 148 | 174014.17 | 148 | 191
149 | 10.32 | 149 | 1.76 | 149 | 170445.73 | 149 | 190
150 | 10.38 | 150 | 1.79 | 150 | 171965.33 | 150 | 181
151 | 10.28 | 151 | 1.75 | 151 | 169941.66 | 151 | 181
152 | 9.8 | 152 | 1.75 | 152 | 178163.27 | 152 | 187
153 | 9.88 | 153 | 1.78 | 153 | 180465.59 | 153 | 174
154 | 9.95 | 154 | 1.77 | 154 | 177989.95 | 154 | 167
155 | 10.02 | 155 | 1.72 | 155 | 172055.91 | 155 | 167
156 | 9.95 | 156 | 1.75 | 156 | 176180.91 | 156 | 179
157 | 10.18 | 157 | 1.78 | 157 | 174852.67 | 157 | 174
158 | 10.32 | 158 | 1.73 | 158 | 168023.27 | 158 | 164
159 | 9.61 | 159 | 1.76 | 159 | 183454.75 | 159 | 162
160 | 9.96 | 160 | 1.8 | 160 | 180421.69 | 160 | 163
161 | 9.9 | 161 | 1.75 | 161 | 177171.73 | 161 | 162
162 | 9.73 | 162 | 1.74 | 162 | 178520.05 | 162 | 157
163 | 10 | 163 | 1.79 | 163 | 178700.02 | 163 | 173
164 | 10 | 164 | 1.77 | 164 | 177300.02 | 164 | 159
165 | 10.04 | 165 | 1.73 | 165 | 172410.37 | 165 | 160
166 | 9.96 | 166 | 1.77 | 166 | 177710.84 | 166 | 187
167 | 9.81 | 167 | 1.82 | 167 | 185117.25 | 167 | 189
168 | 10.01 | 168 | 1.73 | 168 | 173226.78 | 168 | 187
169 | 9.88 | 169 | 1.78 | 169 | 179858.3 | 169 | 192
170 | 10.24 | 170 | 1.79 | 170 | 175000.02 | 170 | 161
171 | 9.94 | 171 | 1.75 | 171 | 176056.36 | 171 | 185
172 | 9.9 | 172 | 1.74 | 172 | 175656.59 | 172 | 187
173 | 10.04 | 173 | 1.8 | 173 | 179183.3 | 173 | 179
174 | 10.06 | 174 | 1.75 | 174 | 173459.27 | 174 | 193
175 | 10.06 | 175 | 1.68 | 175 | 166898.62 | 175 | 178
176 | 9.96 | 176 | 1.78 | 176 | 179116.45 | 176 | 160
177 | 9.8 | 177 | 1.79 | 177 | 183061.23 | 177 | 158
178 | 9.84 | 178 | 1.76 | 178 | 178861.8 | 178 | 155
179 | 10.33 | 179 | 1.78 | 179 | 171926.44 | 179 | 152
180 | 10.07 | 180 | 1.81 | 180 | 179940.44 | 180 | 169
181 | 10.1 | 181 | 1.75 | 181 | 172871.31 | 181 | 157
182 | 10.18 | 182 | 1.74 | 182 | 171119.86 | 182 | 159
183 | 10.06 | 183 | 1.77 | 183 | 175546.73 | 183 | 173
184 | 10.41 | 184 | 1.75 | 184 | 168491.84 | 184 | 157
185 | 10.12 | 185 | 1.72 | 185 | 169664.05 | 185 | 153
186 | 9.98 | 186 | 1.74 | 186 | 174749.52 | 186 | 177
187 | 10.1 | 187 | 1.75 | 187 | 173663.39 | 187 | 202
188 | 10.15 | 188 | 1.76 | 188 | 173004.94 | 188 | 203
189 | 9.79 | 189 | 1.75 | 189 | 178753.84 | 189 | 199
190 | 10.13 | 190 | 1.77 | 190 | 174531.11 | 190 | 175
191 | 10.38 | 191 | 1.72 | 191 | 165992.3 | 191 | 166
192 | 9.93 | 192 | 1.71 | 192 | 172608.27 | 192 | 185
193 | 10.1 | 193 | 1.77 | 193 | 175148.53 | 193 | 168
194 | 9.93 | 194 | 1.72 | 194 | 172708.97 | 194 | 192
195 | 9.99 | 195 | 1.72 | 195 | 171871.89 | 195 | 173
196 | 9.94 | 196 | 1.74 | 196 | 175050.31 | 196 | 177
197 | 10.23 | 197 | 1.76 | 197 | 171945.28 | 197 | 154
198 | 9.78 | 198 | 1.72 | 198 | 176073.62 | 198 | 153
199 | 9.89 | 199 | 1.74 | 199 | 175530.84 | 199 | 160
200 | 9.95 | 200 | 1.82 | 200 | 182412.08 | 200 | 171
201 | 10.15 | 201 | 1.72 | 201 | 168965.53 | 201 | 171
202 | 9.78 | 202 | 1.68 | 202 | 171983.64 | 202 | 169
203 | 9.98 | 203 | 1.74 | 203 | 174248.52 | 203 | 161
204 | 9.95 | 204 | 1.76 | 204 | 176884.42 | 204 | 143
205 | 9.96 | 205 | 1.71 | 205 | 171285.14 | 205 | 148
206 | 9.93 | 206 | 1.76 | 206 | 177643.52 | 206 | 172
207 | 10.24 | 207 | 1.77 | 207 | 172949.22 | 207 | 194
208 | 9.7 | 208 | 1.72 | 208 | 177216.5 | 208 | 187
209 | 10.02 | 209 | 1.74 | 209 | 173552.91 | 209 | 193
210 | 10.3 | 210 | 1.78 | 210 | 172524.27 | 210 | 182
211 | 9.81 | 211 | 1.73 | 211 | 176656.48 | 211 | 173
212 | 10.05 | 212 | 1.72 | 212 | 171243.78 | 212 | 166
213 | 10.08 | 213 | 1.76 | 213 | 174702.39 | 213 | 162
214 | 9.83 | 214 | 1.75 | 214 | 177619.53 | 214 | 160
215 | 9.9 | 215 | 1.71 | 215 | 172929.31 | 215 | 177
216 | 10.36 | 216 | 1.75 | 216 | 168918.94 | 216 | 172
217 | 9.77 | 217 | 1.76 | 217 | 180143.33 | 217 | 160
218 | 10.25 | 218 | 1.71 | 218 | 166926.83 | 218 | 156
219 | 9.76 | 219 | 1.78 | 219 | 181864.75 | 219 | 161
220 | 10.1 | 220 | 1.78 | 220 | 175742.59 | 220 | 150
221 | 9.95 | 221 | 1.72 | 221 | 172361.83 | 221 | 165
222 | 10.1 | 222 | 1.72 | 222 | 170198.03 | 222 | 170
223 | 10.05 | 223 | 1.76 | 223 | 175024.87 | 223 | 180
224 | 10.12 | 224 | 1.75 | 224 | 173221.34 | 224 | 167
225 | 9.91 | 225 | 1.69 | 225 | 170534.81 | 225 | 158
226 | 10.08 | 226 | 1.74 | 226 | 172123.03 | 226 | 166
227 | 9.94 | 227 | 1.74 | 227 | 175452.72 | 227 | 185
228 | 9.76 | 228 | 1.73 | 228 | 177459.02 | 228 | 183
229 | 10.23 | 229 | 1.74 | 229 | 170479 | 229 | 200
230 | 10.03 | 230 | 1.77 | 230 | 176670 | 230 | 189
231 | 9.99 | 231 | 1.73 | 231 | 173273.28 | 231 | 168
232 | 9.9 | 232 | 1.74 | 232 | 175353.56 | 232 | 170
233 | 10.11 | 233 | 1.77 | 233 | 174876.37 | 233 | 163
234 | 10.01 | 234 | 1.72 | 234 | 171828.17 | 234 | 162
235 | 9.85 | 235 | 1.72 | 235 | 174314.73 | 235 | 184
236 | 9.96 | 236 | 1.76 | 236 | 176405.62 | 236 | 185
237 | 9.83 | 237 | 1.78 | 237 | 181485.25 | 237 | 169
238 | 9.83 | 238 | 1.74 | 238 | 177212.62 | 238 | 167
239 | 9.85 | 239 | 1.75 | 239 | 178071.08 | 239 | 156
240 | 10.06 | 240 | 1.78 | 240 | 177336 | 240 | 155
241 | 10.08 | 241 | 1.74 | 241 | 172321.44 | 241 | 176
242 | 9.98 | 242 | 1.72 | 242 | 172444.91 | 242 | 157
243 | 10.03 | 243 | 1.77 | 243 | 176370.89 | 243 | 169
244 | 9.99 | 244 | 1.77 | 244 | 176676.69 | 244 | 169
245 | 10.05 | 245 | 1.73 | 245 | 171641.8 | 245 | 173
246 | 9.98 | 246 | 1.77 | 246 | 177454.92 | 246 | 174
247 | 10.29 | 247 | 1.78 | 247 | 173080.67 | 247 | 198
248 | 9.66 | 248 | 1.73 | 248 | 179503.11 | 248 | 194
249 | 10.15 | 249 | 1.75 | 249 | 172216.77 | 249 | 191
250 | 10.09 | 250 | 1.78 | 250 | 176709.62 | 250 | 182
251 | 9.99 | 251 | 1.74 | 251 | 173873.89 | 251 | 183
252 | 10.09 | 252 | 1.72 | 252 | 170862.25 | 252 | 186
253 | 9.99 | 253 | 1.81 | 253 | 180680.69 | 253 | 177
254 | 10.04 | 254 | 1.75 | 254 | 174502 | 254 | 183
255 | 9.96 | 255 | 1.67 | 255 | 167570.28 | 255 | 180
256 | 10.07 | 256 | 1.76 | 256 | 174478.67 | 256 | 180
257 | 9.99 | 257 | 1.77 | 257 | 177177.19 | 257 | 170
258 | 10.17 | 258 | 1.73 | 258 | 169911.52 | 258 | 158
259 | 10.07 | 259 | 1.74 | 259 | 172989.09 | 259 | 151
260 | 9.89 | 260 | 1.78 | 260 | 180283.12 | 260 | 172
261 | 9.94 | 261 | 1.76 | 261 | 176559.37 | 261 | 167
262 | 9.91 | 262 | 1.7 | 262 | 171342.09 | 262 | 174
263 | 10.16 | 263 | 1.75 | 263 | 172047.25 | 263 | 160
264 | 9.81 | 264 | 1.8 | 264 | 182976.58 | 264 | 164
265 | 10.13 | 265 | 1.73 | 265 | 170483.72 | 265 | 155
266 | 9.78 | 266 | 1.75 | 266 | 179038.86 | 266 | 186
267 | 10.3 | 267 | 1.78 | 267 | 172815.53 | 267 | 197
268 | 9.62 | 268 | 1.78 | 268 | 185447 | 268 | 196
269 | 10.03 | 269 | 1.74 | 269 | 173678.98 | 269 | 196
270 | 9.91 | 270 | 1.76 | 270 | 177699.3 | 270 | 187
271 | 10.26 | 271 | 1.74 | 271 | 169883.05 | 271 | 178
272 | 10.1 | 272 | 1.72 | 272 | 170099.03 | 272 | 170
273 | 10.06 | 273 | 1.76 | 273 | 174751.5 | 273 | 171
274 | 10.15 | 274 | 1.76 | 274 | 173596.06 | 274 | 175
275 | 10.1 | 275 | 1.69 | 275 | 167425.77 | 275 | 173
276 | 10 | 276 | 1.77 | 276 | 177000.02 | 276 | 162
277 | 9.95 | 277 | 1.74 | 277 | 175075.37 | 277 | 161
278 | 10.21 | 278 | 1.71 | 278 | 166993.16 | 278 | 164
279 | 9.46 | 279 | 1.74 | 279 | 183826.64 | 279 | 162
280 | 9.96 | 280 | 1.78 | 280 | 179116.45 | 280 | 161
281 | 9.94 | 281 | 1.75 | 281 | 176257.56 | 281 | 168
282 | 9.98 | 282 | 1.72 | 282 | 172144.31 | 282 | 183
283 | 10.18 | 283 | 1.76 | 283 | 172986.25 | 283 | 168
284 | 9.87 | 284 | 1.73 | 284 | 174772.03 | 284 | 158
285 | 9.97 | 285 | 1.72 | 285 | 172718.19 | 285 | 139
286 | 10.13 | 286 | 1.71 | 286 | 169002.98 | 286 | 169
287 | 10.02 | 287 | 1.78 | 287 | 177844.31 | 287 | 192
288 | 10.03 | 288 | 1.72 | 288 | 171884.36 | 288 | 193
289 | 10.75 | 289 | 1.7 | 289 | 158511.64 | 289 | 193
290 | 9.86 | 290 | 1.75 | 290 | 177586.22 | 290 | 174
291 | 9.8 | 291 | 1.7 | 291 | 173877.55 | 291 | 179
292 | 9.96 | 292 | 1.73 | 292 | 173795.17 | 292 | 182
293 | 10.15 | 293 | 1.76 | 293 | 172906.42 | 293 | 168
294 | 10.11 | 294 | 1.73 | 294 | 171513.36 | 294 | 165
295 | 9.91 | 295 | 1.69 | 295 | 170131.19 | 295 | 175
296 | 10.18 | 296 | 1.74 | 296 | 170726.92 | 296 | 179
297 | 9.87 | 297 | 1.77 | 297 | 179128.69 | 297 | 163
298 | 9.64 | 298 | 1.73 | 298 | 179045.66 | 298 | 179
299 | 10.13 | 299 | 1.71 | 299 | 168509.39 | 299 | 160
300 | 9.98 | 300 | 1.78 | 300 | 177955.94 | 300 | 167
301 | 10.17 | 301 | 1.75 | 301 | 171878.08 | 301 | 166
302 | 10 | 302 | 1.68 | 302 | 168100.02 | 302 | 156
303 | 9.83 | 303 | 1.74 | 303 | 177009.17 | 303 | 167
304 | 10.17 | 304 | 1.74 | 304 | 170993.14 | 304 | 154
305 | 10.03 | 305 | 1.7 | 305 | 169192.44 | 305 | 160
306 | 9.9 | 306 | 1.72 | 306 | 174141.44 | 306 | 180
307 | 9.98 | 307 | 1.8 | 307 | 180661.34 | 307 | 186
308 | 10.43 | 308 | 1.72 | 308 | 164429.55 | 308 | 194
309 | 9.55 | 309 | 1.71 | 309 | 178848.16 | 309 | 193
310 | 10.21 | 310 | 1.75 | 310 | 171498.53 | 310 | 184
311 | 10.16 | 311 | 1.72 | 311 | 169094.48 | 311 | 173
312 | 10.14 | 312 | 1.7 | 312 | 167258.39 | 312 | 175
313 | 9.93 | 313 | 1.74 | 313 | 175327.3 | 313 | 170
314 | 10.12 | 314 | 1.7 | 314 | 168083.02 | 314 | 185
315 | 10.06 | 315 | 1.69 | 315 | 167495.05 | 315 | 179
316 | 9.88 | 316 | 1.71 | 316 | 173279.36 | 316 | 178
317 | 10.11 | 317 | 1.74 | 317 | 172106.84 | 317 | 173
318 | 10.23 | 318 | 1.7 | 318 | 165689.16 | 318 | 168
319 | 9.96 | 319 | 1.72 | 319 | 172289.16 | 319 | 159
320 | 9.91 | 320 | 1.79 | 320 | 180121.09 | 320 | 167
321 | 9.85 | 321 | 1.69 | 321 | 171167.53 | 321 | 169
322 | 10.01 | 322 | 1.69 | 322 | 168431.58 | 322 | 170
323 | 10.21 | 323 | 1.73 | 323 | 169343.78 | 323 | 177
324 | 10.09 | 324 | 1.73 | 324 | 171258.67 | 324 | 158
325 | 10.11 | 325 | 1.69 | 325 | 167260.16 | 325 | 149
326 | 9.89 | 326 | 1.66 | 326 | 168250.77 | 326 | 175
327 | 9.95 | 327 | 1.71 | 327 | 171557.8 | 327 | 202
328 | 9.88 | 328 | 1.72 | 328 | 173583 | 328 | 197
329 | 10.05 | 329 | 1.71 | 329 | 170049.77 | 329 | 198
330 | 10.01 | 330 | 1.74 | 330 | 173626.37 | 330 | 190
331 | 9.85 | 331 | 1.71 | 331 | 174010.17 | 331 | 184
332 | 10.02 | 332 | 1.69 | 332 | 168862.28 | 332 | 180
333 | 10.08 | 333 | 1.71 | 333 | 169246.05 | 333 | 177
334 | 10.05 | 334 | 1.7 | 334 | 169353.23 | 334 | 176
335 | 9.87 | 335 | 1.68 | 335 | 170415.41 | 335 | 157
336 | 10.15 | 336 | 1.71 | 336 | 168768.48 | 336 | 186
337 | 9.95 | 337 | 1.75 | 337 | 175778.91 | 337 | 163
338 | 10.03 | 338 | 1.7 | 338 | 169491.53 | 338 | 163
339 | 9.8 | 339 | 1.66 | 339 | 169489.8 | 339 | 172
340 | 9.88 | 340 | 1.75 | 340 | 177530.36 | 340 | 156
341 | 9.78 | 341 | 1.72 | 341 | 176175.87 | 341 | 158
342 | 9.88 | 342 | 1.71 | 342 | 172672.06 | 342 | 169
343 | 9.91 | 343 | 1.74 | 343 | 175479.33 | 343 | 176
344 | 10.17 | 344 | 1.74 | 344 | 171288.12 | 344 | 156
345 | 9.99 | 345 | 1.67 | 345 | 167367.37 | 345 | 165
346 | 10.2 | 346 | 1.71 | 346 | 167843.14 | 346 | 171
347 | 10.03 | 347 | 1.74 | 347 | 173479.58 | 347 | 190
348 | 10.33 | 348 | 1.71 | 348 | 165537.28 | 348 | 199
349 | 9.93 | 349 | 1.7 | 349 | 171097.7 | 349 | 186
350 | 10.31 | 350 | 1.73 | 350 | 167992.27 | 350 | 178
351 | 9.89 | 351 | 1.68 | 351 | 169767.47 | 351 | 183
352 | 10.05 | 352 | 1.69 | 352 | 167761.2 | 352 | 178
353 | 10.05 | 353 | 1.73 | 353 | 172537.33 | 353 | 165
354 | 9.95 | 354 | 1.72 | 354 | 173165.84 | 354 | 161
355 | 9.88 | 355 | 1.69 | 355 | 170951.42 | 355 | 182
356 | 10.03 | 356 | 1.74 | 356 | 173678.98 | 356 | 172
357 | 10 | 357 | 1.72 | 357 | 171800 | 357 | 165
358 | 9.95 | 358 | 1.7 | 358 | 170653.27 | 358 | 166
359 | 9.97 | 359 | 1.7 | 359 | 170310.94 | 359 | 158
360 | 9.89 | 360 | 1.75 | 360 | 176541.97 | 360 | 170
361 | 9.9 | 361 | 1.72 | 361 | 173434.36 | 361 | 164
362 | 10.1 | 362 | 1.69 | 362 | 167623.78 | 362 | 157
363 | 10.16 | 363 | 1.72 | 363 | 168996.06 | 363 | 164
364 | 9.97 | 364 | 1.71 | 364 | 171313.95 | 364 | 164
365 | 10.16 | 365 | 1.68 | 365 | 165452.77 | 365 | 145
366 | 9.87 | 366 | 1.71 | 366 | 173049.66 | 366 | 160
367 | 10.01 | 367 | 1.73 | 367 | 172927.06 | 367 | 194
368 | 10.44 | 368 | 1.69 | 368 | 161877.41 | 368 | 196
369 | 10.15 | 369 | 1.71 | 369 | 167980.31 | 369 | 196
370 | 9.86 | 370 | 1.71 | 370 | 173732.27 | 370 | 179
371 | 10.06 | 371 | 1.7 | 371 | 168588.48 | 371 | 178
372 | 9.94 | 372 | 1.67 | 372 | 168209.27 | 372 | 174
373 | 10.19 | 373 | 1.71 | 373 | 167517.2 | 373 | 176
374 | 10.1 | 374 | 1.68 | 374 | 165940.61 | 374 | 180
375 | 9.89 | 375 | 1.65 | 375 | 166936.31 | 375 | 171
376 | 10 | 376 | 1.68 | 376 | 168000.02 | 376 | 174
377 | 9.81 | 377 | 1.73 | 377 | 176758.42 | 377 | 153
378 | 10.05 | 378 | 1.69 | 378 | 167860.7 | 378 | 154
379 | 9.75 | 379 | 1.69 | 379 | 173435.91 | 379 | 158
380 | 10.45 | 380 | 1.74 | 380 | 166220.11 | 380 | 164
381 | 9.88 | 381 | 1.7 | 381 | 171761.12 | 381 | 173
382 | 9.89 | 382 | 1.66 | 382 | 167745.2 | 382 | 175
383 | 10.1 | 383 | 1.71 | 383 | 169504.97 | 383 | 164
384 | 10.02 | 384 | 1.72 | 384 | 171556.91 | 384 | 147
385 | 9.96 | 385 | 1.67 | 385 | 167971.89 | 385 | 158
386 | 10.01 | 386 | 1.69 | 386 | 169230.78 | 386 | 177
387 | 10 | 387 | 1.72 | 387 | 171900.02 | 387 | 202
388 | 9.98 | 388 | 1.69 | 388 | 169539.09 | 388 | 199
389 | 10.03 | 389 | 1.7 | 389 | 169890.34 | 389 | 191
390 | 9.66 | 390 | 1.73 | 390 | 179503.11 | 390 | 182
391 | 10.23 | 391 | 1.7 | 391 | 166373.42 | 391 | 183
392 | 9.83 | 392 | 1.68 | 392 | 170803.69 | 392 | 181
393 | 10.13 | 393 | 1.75 | 393 | 172359.33 | 393 | 166
394 | 9.91 | 394 | 1.71 | 394 | 172754.81 | 394 | 183
395 | 10.01 | 395 | 1.67 | 395 | 167232.77 | 395 | 173
396 | 10.38 | 396 | 1.69 | 396 | 162813.11 | 396 | 169
397 | 10.03 | 397 | 1.71 | 397 | 170687.94 | 397 | 160
398 | 10.61 | 398 | 1.68 | 398 | 158058.45 | 398 | 151
399 | 9.55 | 399 | 1.67 | 399 | 174554.97 | 399 | 169
400 | 9.91 | 400 | 1.72 | 400 | 173562.06 | 400 | 171
401 | 9.8 | 401 | 1.72 | 401 | 175306.12 | 401 | 172
402 | 9.71 | 402 | 1.68 | 402 | 172811.53 | 402 | 172
403 | 10.12 | 403 | 1.72 | 403 | 169565.22 | 403 | 171
404 | 9.85 | 404 | 1.73 | 404 | 175228.45 | 404 | 161
405 | 9.9 | 405 | 1.69 | 405 | 170404.05 | 405 | 160
406 | 10.01 | 406 | 1.67 | 406 | 167232.77 | 406 | 171
407 | 10.15 | 407 | 1.75 | 407 | 172315.28 | 407 | 203
408 | 9.89 | 408 | 1.7 | 408 | 171385.25 | 408 | 181
409 | 9.75 | 409 | 1.7 | 409 | 174051.28 | 409 | 196
410 | 10.51 | 410 | 1.73 | 410 | 164414.84 | 410 | 180
411 | 9.71 | 411 | 1.7 | 411 | 175283.2 | 411 | 171
412 | 9.92 | 412 | 1.69 | 412 | 170161.31 | 412 | 177
413 | 10.15 | 413 | 1.73 | 413 | 170344.84 | 413 | 177
414 | 10 | 414 | 1.7 | 414 | 170000 | 414 | 170
415 | 10.05 | 415 | 1.69 | 415 | 168159.22 | 415 | 182
416 | 10.05 | 416 | 1.71 | 416 | 169651.75 | 416 | 177
417 | 10.05 | 417 | 1.76 | 417 | 175522.41 | 417 | 156
418 | 9.95 | 418 | 1.67 | 418 | 167839.2 | 418 | 156
419 | 9.86 | 419 | 1.71 | 419 | 173326.58 | 419 | 162
420 | 9.81 | 420 | 1.75 | 420 | 178083.59 | 420 | 164
421 | 10.3 | 421 | 1.71 | 421 | 166310.69 | 421 | 163
422 | 10.02 | 422 | 1.67 | 422 | 166866.27 | 422 | 169
423 | 10.07 | 423 | 1.72 | 423 | 171102.3 | 423 | 163
424 | 9.86 | 424 | 1.73 | 424 | 175659.23 | 424 | 152
425 | 9.95 | 425 | 1.66 | 425 | 167236.17 | 425 | 163
426 | 10.03 | 426 | 1.74 | 426 | 173878.37 | 426 | 177
427 | 10.15 | 427 | 1.75 | 427 | 171921.2 | 427 | 197
428 | 10.06 | 428 | 1.7 | 428 | 168986.09 | 428 | 191
429 | 9.93 | 429 | 1.7 | 429 | 170694.87 | 429 | 197
430 | 10.11 | 430 | 1.71 | 430 | 169139.47 | 430 | 188
431 | 9.92 | 431 | 1.71 | 431 | 171975.83 | 431 | 184
432 | 10.13 | 432 | 1.68 | 432 | 165844.03 | 432 | 165
433 | 10.21 | 433 | 1.67 | 433 | 163467.2 | 433 | 166
434 | 10.16 | 434 | 1.7 | 434 | 167027.56 | 434 | 159
435 | 10.15 | 435 | 1.69 | 435 | 166896.56 | 435 | 184
436 | 9.76 | 436 | 1.67 | 436 | 170594.27 | 436 | 169
437 | 10.01 | 437 | 1.73 | 437 | 172427.58 | 437 | 165
438 | 10.2 | 438 | 1.69 | 438 | 165294.12 | 438 | 166
439 | 9.76 | 439 | 1.69 | 439 | 172950.81 | 439 | 172
440 | 9.58 | 440 | 1.74 | 440 | 181315.25 | 440 | 173
441 | 9.95 | 441 | 1.72 | 441 | 172964.83 | 441 | 164
442 | 10.07 | 442 | 1.7 | 442 | 169215.52 | 442 | 168
443 | 10.01 | 443 | 1.69 | 443 | 169130.87 | 443 | 156
444 | 9.85 | 444 | 1.73 | 444 | 175431.48 | 444 | 136
445 | 9.96 | 445 | 1.69 | 445 | 169277.11 | 445 | 152
446 | 10.04 | 446 | 1.7 | 446 | 169521.91 | 446 | 176
447 | 9.99 | 447 | 1.73 | 447 | 173473.48 | 447 | 204
448 | 10.25 | 448 | 1.71 | 448 | 167121.95 | 448 | 199
449 | 9.94 | 449 | 1.68 | 449 | 168511.08 | 449 | 190
450 | 10.45 | 450 | 1.72 | 450 | 164784.7 | 450 | 177
451 | 10.2 | 451 | 1.7 | 451 | 166274.52 | 451 | 177
452 | 9.75 | 452 | 1.67 | 452 | 171487.19 | 452 | 175
453 | 10.13 | 453 | 1.71 | 453 | 168805.55 | 453 | 162
454 | 9.95 | 454 | 1.72 | 454 | 172361.83 | 454 | 174
455 | 9.98 | 455 | 1.66 | 455 | 166633.3 | 455 | 192
456 | 10.07 | 456 | 1.69 | 456 | 168023.84 | 456 | 182
457 | 10.29 | 457 | 1.72 | 457 | 167249.77 | 457 | 173
458 | 10 | 458 | 1.68 | 458 | 168100.02 | 458 | 159
459 | 9.76 | 459 | 1.68 | 459 | 171926.23 | 459 | 168
460 | 10.13 | 460 | 1.74 | 460 | 171273.45 | 460 | 157
461 | 9.96 | 461 | 1.72 | 461 | 172289.16 | 461 | 157
462 | 9.91 | 462 | 1.66 | 462 | 167305.77 | 462 | 170
463 | 10.1 | 463 | 1.7 | 463 | 168415.86 | 463 | 160
464 | 10.08 | 464 | 1.71 | 464 | 170039.7 | 464 | 145
465 | 10.23 | 465 | 1.66 | 465 | 162170.09 | 465 | 154
466 | 10.12 | 466 | 1.68 | 466 | 165513.84 | 466 | 171
467 | 9.78 | 467 | 1.73 | 467 | 177300.61 | 467 | 176
468 | 9.81 | 468 | 1.65 | 468 | 167991.86 | 468 | 198
469 | 9.84 | 469 | 1.67 | 469 | 170020.34 | 469 | 189
470 | 10.65 | 470 | 1.71 | 470 | 160093.91 | 470 | 180
471 | 9.78 | 471 | 1.68 | 471 | 172085.89 | 471 | 173
472 | 9.73 | 472 | 1.67 | 472 | 171428.59 | 472 | 175
473 | 9.92 | 473 | 1.71 | 473 | 172479.86 | 473 | 181
474 | 10 | 474 | 1.72 | 474 | 172100 | 474 | 174
475 | 9.89 | 475 | 1.68 | 475 | 169363 | 475 | 180
476 | 9.96 | 476 | 1.7 | 476 | 170682.73 | 476 | 182
477 | 10.18 | 477 | 1.73 | 477 | 169449.91 | 477 | 161
478 | 9.86 | 478 | 1.69 | 478 | 171298.19 | 478 | 159
479 | 9.96 | 479 | 1.69 | 479 | 169979.92 | 479 | 167
480 | 10.01 | 480 | 1.74 | 480 | 173726.28 | 480 | 162
481 | 10.17 | 481 | 1.72 | 481 | 168633.23 | 481 | 167
482 | 9.81 | 482 | 1.64 | 482 | 167584.11 | 482 | 175
483 | 10.13 | 483 | 1.71 | 483 | 169101.69 | 483 | 189
484 | 10 | 484 | 1.73 | 484 | 172800 | 484 | 158
485 | 9.73 | 485 | 1.68 | 485 | 172148 | 485 | 156
486 | 10.01 | 486 | 1.7 | 486 | 169630.37 | 486 | 165
487 | 10.21 | 487 | 1.74 | 487 | 170421.17 | 487 | 192
488 | 10.32 | 488 | 1.68 | 488 | 162984.5 | 488 | 189
489 | 10.06 | 489 | 1.74 | 489 | 172564.62 | 489 | 188
490 | 9.75 | 490 | 1.71 | 490 | 175179.5 | 490 | 191
491 | 9.75 | 491 | 1.7 | 491 | 174666.67 | 491 | 172
492 | 10 | 492 | 1.68 | 492 | 168100.02 | 492 | 172
493 | 9.91 | 493 | 1.73 | 493 | 174066.61 | 493 | 159
494 | 10.03 | 494 | 1.7 | 494 | 169790.64 | 494 | 177
495 | 10.01 | 495 | 1.65 | 495 | 164635.37 | 495 | 177
496 | 9.98 | 496 | 1.69 | 496 | 169338.69 | 496 | 179
497 | 9.72 | 497 | 1.74 | 497 | 178909.48 | 497 | 162
498 | 10.02 | 498 | 1.71 | 498 | 170359.3 | 498 | 166
499 | 9.87 | 499 | 1.71 | 499 | 172745.7 | 499 | 163
500 | 10.65 | 500 | 1.78 | 500 | 167511.75 | 500 | 165
501 | 9.75 | 501 | 1.68 | 501 | 172307.7 | 501 | 171
502 | 10.11 | 502 | 1.66 | 502 | 164292.8 | 502 | 166
503 | 9.9 | 503 | 1.7 | 503 | 171818.2 | 503 | 178
504 | 10.21 | 504 | 1.71 | 504 | 167874.66 | 504 | 150
505 | 10.21 | 505 | 1.65 | 505 | 161802.16 | 505 | 148
506 | 10.08 | 506 | 1.7 | 506 | 168452.39 | 506 | 167
507 | 10.21 | 507 | 1.7 | 507 | 166209.61 | 507 | 192
508 | 10 | 508 | 1.67 | 508 | 167400 | 508 | 185
509 | 9.98 | 509 | 1.67 | 509 | 167735.48 | 509 | 200
510 | 10.05 | 510 | 1.71 | 510 | 169651.75 | 510 | 175
511 | 10.04 | 511 | 1.67 | 511 | 166334.67 | 511 | 171
512 | 10.1 | 512 | 1.67 | 512 | 164950.52 | 512 | 158
513 | 10.02 | 513 | 1.69 | 513 | 168263.48 | 513 | 159
514 | 10.05 | 514 | 1.68 | 514 | 167164.19 | 514 | 170
515 | 9.97 | 515 | 1.65 | 515 | 165897.72 | 515 | 171
516 | 10.07 | 516 | 1.68 | 516 | 166633.58 | 516 | 169
517 | 10.2 | 517 | 1.71 | 517 | 167451 | 517 | 165
518 | 9.81 | 518 | 1.7 | 518 | 173292.56 | 518 | 164
519 | 9.8 | 519 | 1.68 | 519 | 171632.64 | 519 | 157
520 | 10.46 | 520 | 1.7 | 520 | 162332.7 | 520 | 148
521 | 9.7 | 521 | 1.68 | 521 | 172783.52 | 521 | 156
522 | 9.88 | 522 | 1.66 | 522 | 168016.19 | 522 | 158
523 | 10.02 | 523 | 1.69 | 523 | 168762.48 | 523 | 162
524 | 9.84 | 524 | 1.71 | 524 | 173374 | 524 | 153
525 | 10.03 | 525 | 1.68 | 525 | 167796.62 | 525 | 159
526 | 10.01 | 526 | 1.66 | 526 | 165934.08 | 526 | 166
527 | 9.99 | 527 | 1.71 | 527 | 171571.58 | 527 | 187
528 | 10.17 | 528 | 1.68 | 528 | 165585.08 | 528 | 185
529 | 9.68 | 529 | 1.67 | 529 | 172933.91 | 529 | 193
530 | 10.32 | 530 | 1.71 | 530 | 165406.98 | 530 | 189
531 | 9.83 | 531 | 1.69 | 531 | 172126.14 | 531 | 181
532 | 9.9 | 532 | 1.65 | 532 | 166666.69 | 532 | 177
533 | 10.13 | 533 | 1.7 | 533 | 167522.22 | 533 | 166
534 | 9.88 | 534 | 1.7 | 534 | 172267.2 | 534 | 166
535 | 9.98 | 535 | 1.67 | 535 | 166833.69 | 535 | 181
536 | 10.09 | 536 | 1.69 | 536 | 167096.14 | 536 | 195
537 | 9.81 | 537 | 1.73 | 537 | 176044.86 | 537 | 168
538 | 9.94 | 538 | 1.68 | 538 | 168511.08 | 538 | 154
539 | 10.2 | 539 | 1.68 | 539 | 164607.86 | 539 | 163
540 | 10.43 | 540 | 1.73 | 540 | 165771.83 | 540 | 150
541 | 9.83 | 541 | 1.69 | 541 | 172126.14 | 541 | 172
542 | 10 | 542 | 1.66 | 542 | 166300.02 | 542 | 172
543 | 10.11 | 543 | 1.68 | 543 | 165875.37 | 543 | 174
544 | 10.16 | 544 | 1.7 | 544 | 167618.11 | 544 | 162
545 | 9.91 | 545 | 1.66 | 545 | 167810.31 | 545 | 166
546 | 9.79 | 546 | 1.67 | 546 | 170990.81 | 546 | 160
547 | 10.05 | 547 | 1.71 | 547 | 169751.25 | 547 | 185
548 | 10.2 | 548 | 1.68 | 548 | 164803.94 | 548 | 196
549 | 9.83 | 549 | 1.66 | 549 | 169277.73 | 549 | 194
550 | 10.38 | 550 | 1.69 | 550 | 162716.78 | 550 | 190
551 | 10.09 | 551 | 1.7 | 551 | 168582.77 | 551 | 169
552 | 9.98 | 552 | 1.65 | 552 | 165430.87 | 552 | 175
553 | 9.79 | 553 | 1.69 | 553 | 172114.41 | 553 | 180
554 | 9.95 | 554 | 1.7 | 554 | 170452.27 | 554 | 163
555 | 9.93 | 555 | 1.66 | 555 | 167472.31 | 555 | 182
556 | 9.85 | 556 | 1.67 | 556 | 169238.59 | 556 | 186
557 | 10.18 | 557 | 1.72 | 557 | 168860.53 | 557 | 167
558 | 9.82 | 558 | 1.67 | 558 | 170264.78 | 558 | 168
559 | 10.18 | 559 | 1.68 | 559 | 165029.48 | 559 | 153
560 | 9.98 | 560 | 1.71 | 560 | 171743.52 | 560 | 157
561 | 10.23 | 561 | 1.69 | 561 | 165395.91 | 561 | 164
562 | 9.81 | 562 | 1.64 | 562 | 166666.69 | 562 | 175
563 | 10.18 | 563 | 1.73 | 563 | 169744.61 | 563 | 159
564 | 10.06 | 564 | 1.69 | 564 | 168190.86 | 564 | 158
565 | 9.92 | 565 | 1.66 | 565 | 167137.11 | 565 | 141
566 | 9.88 | 566 | 1.67 | 566 | 169028.34 | 566 | 156
567 | 9.75 | 567 | 1.7 | 567 | 174769.23 | 567 | 181
568 | 10 | 568 | 1.67 | 568 | 166600.02 | 568 | 192
569 | 10.06 | 569 | 1.67 | 569 | 166302.2 | 569 | 195
570 | 10.3 | 570 | 1.69 | 570 | 164466.03 | 570 | 183
571 | 9.77 | 571 | 1.68 | 571 | 171443.2 | 571 | 157
572 | 10.02 | 572 | 1.66 | 572 | 165868.27 | 572 | 166
573 | 9.98 | 573 | 1.7 | 573 | 170140.3 | 573 | 155
574 | 10.09 | 574 | 1.69 | 574 | 167294.36 | 574 | 153
575 | 10.01 | 575 | 1.66 | 575 | 165434.56 | 575 | 173
576 | 9.95 | 576 | 1.66 | 576 | 166331.66 | 576 | 175
577 | 9.83 | 577 | 1.7 | 577 | 173346.91 | 577 | 154
578 | 10.45 | 578 | 1.67 | 578 | 159617.25 | 578 | 150
579 | 9.71 | 579 | 1.66 | 579 | 171060.77 | 579 | 157
580 | 10.13 | 580 | 1.69 | 580 | 166929.92 | 580 | 158
581 | 9.98 | 581 | 1.69 | 581 | 169038.09 | 581 | 165
582 | 10.13 | 582 | 1.64 | 582 | 162191.53 | 582 | 172
583 | 10.1 | 583 | 1.69 | 583 | 166831.7 | 583 | 164
584 | 10.05 | 584 | 1.7 | 584 | 169253.73 | 584 | 159
585 | 10.11 | 585 | 1.68 | 585 | 166369.94 | 585 | 141
586 | 9.83 | 586 | 1.64 | 586 | 167039.67 | 586 | 162
587 | 10.02 | 587 | 1.7 | 587 | 169560.89 | 587 | 189
588 | 10.18 | 588 | 1.67 | 588 | 163948.92 | 588 | 185
589 | 10.13 | 589 | 1.65 | 589 | 163277.41 | 589 | 185
590 | 10.1 | 590 | 1.65 | 590 | 163564.37 | 590 | 188
591 | 10.03 | 591 | 1.67 | 591 | 166899.31 | 591 | 171
592 | 10.01 | 592 | 1.63 | 592 | 162637.36 | 592 | 171
593 | 10.02 | 593 | 1.67 | 593 | 166367.28 | 593 | 171
594 | 10.04 | 594 | 1.68 | 594 | 167430.3 | 594 | 159
595 | 10.16 | 595 | 1.64 | 595 | 161318.89 | 595 | 177
596 | 9.93 | 596 | 1.67 | 596 | 168580.06 | 596 | 179
597 | 9.85 | 597 | 1.69 | 597 | 171167.53 | 597 | 164
598 | 10.3 | 598 | 1.64 | 598 | 158834.95 | 598 | 162
599 | 9.67 | 599 | 1.64 | 599 | 169286.45 | 599 | 156
600 | 10.05 | 600 | 1.7 | 600 | 169054.75 | 600 | 144
601 | 10.05 | 601 | 1.68 | 601 | 167562.2 | 601 | 154
602 | 9.58 | 602 | 1.65 | 602 | 171711.91 | 602 | 169
603 | 9.93 | 603 | 1.68 | 603 | 169385.72 | 603 | 177
604 | 10.01 | 604 | 1.69 | 604 | 169230.78 | 604 | 167
605 | 9.78 | 605 | 1.65 | 605 | 169018.42 | 605 | 157
606 | 10.1 | 606 | 1.63 | 606 | 161386.16 | 606 | 159
607 | 9.73 | 607 | 1.7 | 607 | 175128.48 | 607 | 180
608 | 10.01 | 608 | 1.69 | 608 | 168531.47 | 608 | 175
609 | 9.99 | 609 | 1.67 | 609 | 167567.56 | 609 | 193
610 | 9.81 | 610 | 1.72 | 610 | 175433.25 | 610 | 188
611 | 10.07 | 611 | 1.7 | 611 | 168818.28 | 611 | 178
612 | 9.94 | 612 | 1.65 | 612 | 165895.39 | 612 | 169
613 | 10.11 | 613 | 1.69 | 613 | 167260.16 | 613 | 165
614 | 10.16 | 614 | 1.69 | 614 | 166633.86 | 614 | 167
615 | 10.2 | 615 | 1.65 | 615 | 161960.8 | 615 | 183
616 | 9.91 | 616 | 1.67 | 616 | 168819.37 | 616 | 155
617 | 10.1 | 617 | 1.71 | 617 | 169207.95 | 617 | 172
618 | 10.02 | 618 | 1.64 | 618 | 163473.06 | 618 | 166
619 | 10.01 | 619 | 1.65 | 619 | 164735.25 | 619 | 161
620 | 10.19 | 620 | 1.71 | 620 | 167811.61 | 620 | 162
621 | 9.82 | 621 | 1.69 | 621 | 171792.27 | 621 | 166
622 | 9.98 | 622 | 1.64 | 622 | 164629.28 | 622 | 179
623 | 9.98 | 623 | 1.68 | 623 | 168036.09 | 623 | 171
624 | 10.15 | 624 | 1.69 | 624 | 166798.05 | 624 | 158
625 | 10.12 | 625 | 1.65 | 625 | 163339.92 | 625 | 160
626 | 9.75 | 626 | 1.66 | 626 | 170153.86 | 626 | 167
627 | 10.01 | 627 | 1.7 | 627 | 170029.97 | 627 | 175
628 | 10.08 | 628 | 1.69 | 628 | 167757.94 | 628 | 195
629 | 9.5 | 629 | 1.7 | 629 | 178631.59 | 629 | 192
630 | 10.02 | 630 | 1.7 | 630 | 169361.28 | 630 | 185
631 | 9.9 | 631 | 1.7 | 631 | 172121.23 | 631 | 182
632 | 10.11 | 632 | 1.67 | 632 | 165084.08 | 632 | 179
633 | 10.01 | 633 | 1.67 | 633 | 167132.87 | 633 | 159
634 | 10.08 | 634 | 1.7 | 634 | 168452.39 | 634 | 175
635 | 9.94 | 635 | 1.67 | 635 | 167706.25 | 635 | 178
636 | 9.97 | 636 | 1.65 | 636 | 165797.41 | 636 | 183
637 | 10.11 | 637 | 1.75 | 637 | 172601.41 | 637 | 163
638 | 10.31 | 638 | 1.68 | 638 | 163142.59 | 638 | 159
639 | 9.69 | 639 | 1.68 | 639 | 173065.02 | 639 | 161
640 | 10.14 | 640 | 1.72 | 640 | 169723.89 | 640 | 146
641 | 9.8 | 641 | 1.69 | 641 | 172551.02 | 641 | 161
642 | 9.95 | 642 | 1.67 | 642 | 167336.69 | 642 | 171
643 | 9.96 | 643 | 1.7 | 643 | 170582.34 | 643 | 164
644 | 10.04 | 644 | 1.69 | 644 | 168625.5 | 644 | 151
645 | 10.08 | 645 | 1.68 | 645 | 166170.64 | 645 | 142
646 | 10.2 | 646 | 1.67 | 646 | 163921.58 | 646 | 166
647 | 10.41 | 647 | 1.7 | 647 | 163400.59 | 647 | 191
648 | 9.68 | 648 | 1.7 | 648 | 175723.17 | 648 | 195
649 | 10.13 | 649 | 1.7 | 649 | 167522.22 | 649 | 187
650 | 9.89 | 650 | 1.68 | 650 | 169868.58 | 650 | 177
651 | 10.31 | 651 | 1.67 | 651 | 162172.66 | 651 | 166
652 | 9.85 | 652 | 1.66 | 652 | 168324.89 | 652 | 172
653 | 9.82 | 653 | 1.69 | 653 | 171792.27 | 653 | 166
654 | 9.83 | 654 | 1.71 | 654 | 173855.56 | 654 | 175
655 | 9.86 | 655 | 1.67 | 655 | 169371.2 | 655 | 184
656 | 10.04 | 656 | 1.72 | 656 | 171115.55 | 656 | 183
657 | 9.9 | 657 | 1.69 | 657 | 170909.11 | 657 | 174
658 | 10.42 | 658 | 1.67 | 658 | 160556.62 | 658 | 155
659 | 9.7 | 659 | 1.67 | 659 | 172164.95 | 659 | 156
660 | 10.1 | 660 | 1.72 | 660 | 169802 | 660 | 157
661 | 9.83 | 661 | 1.72 | 661 | 174771.11 | 661 | 164
662 | 9.96 | 662 | 1.66 | 662 | 166265.08 | 662 | 166
663 | 10.08 | 663 | 1.69 | 663 | 167757.94 | 663 | 165
664 | 10.08 | 664 | 1.7 | 664 | 168849.22 | 664 | 144
665 | 9.97 | 665 | 1.68 | 665 | 168004.02 | 665 | 158
666 | 9.88 | 666 | 1.67 | 666 | 169230.78 | 666 | 165
667 | 9.8 | 667 | 1.72 | 667 | 175102.05 | 667 | 191
668 | 10.11 | 668 | 1.69 | 668 | 167161.23 | 668 | 200
669 | 9.8 | 669 | 1.69 | 669 | 172040.81 | 669 | 197
670 | 10.36 | 670 | 1.7 | 670 | 163899.62 | 670 | 185
671 | 10.11 | 671 | 1.7 | 671 | 167952.53 | 671 | 171
672 | 10.23 | 672 | 1.66 | 672 | 162170.09 | 672 | 171
673 | 10.25 | 673 | 1.68 | 673 | 163804.89 | 673 | 170
674 | 10.01 | 674 | 1.72 | 674 | 172227.77 | 674 | 180
675 | 10.05 | 675 | 1.65 | 675 | 164577.12 | 675 | 180
676 | 9.95 | 676 | 1.65 | 676 | 165628.16 | 676 | 183
677 | 10.05 | 677 | 1.71 | 677 | 169651.75 | 677 | 165
678 | 10.04 | 678 | 1.68 | 678 | 167031.89 | 678 | 148
679 | 9.71 | 679 | 1.66 | 679 | 170957.78 | 679 | 158
680 | 9.79 | 680 | 1.72 | 680 | 175280.91 | 680 | 158
681 | 10.33 | 681 | 1.73 | 681 | 167667 | 681 | 167
682 | 9.83 | 682 | 1.63 | 682 | 165615.47 | 682 | 168
683 | 10.04 | 683 | 1.68 | 683 | 167729.09 | 683 | 165
684 | 10.15 | 684 | 1.72 | 684 | 168965.53 | 684 | 143
685 | 9.94 | 685 | 1.67 | 685 | 167706.25 | 685 | 149
686 | 9.95 | 686 | 1.67 | 686 | 167738.69 | 686 | 173
687 | 10.16 | 687 | 1.73 | 687 | 170570.86 | 687 | 187
688 | 9.85 | 688 | 1.63 | 688 | 165685.3 | 688 | 183
689 | 9.81 | 689 | 1.69 | 689 | 171763.53 | 689 | 190
690 | 9.76 | 690 | 1.72 | 690 | 176127.06 | 690 | 187
691 | 10.12 | 691 | 1.7 | 691 | 168181.83 | 691 | 163
692 | 9.9 | 692 | 1.67 | 692 | 168585.86 | 692 | 173
693 | 10.09 | 693 | 1.71 | 693 | 169474.72 | 693 | 179
694 | 9.92 | 694 | 1.69 | 694 | 169858.87 | 694 | 182
695 | 9.88 | 695 | 1.67 | 695 | 168724.7 | 695 | 184
696 | 10.08 | 696 | 1.69 | 696 | 167261.91 | 696 | 179
697 | 9.95 | 697 | 1.73 | 697 | 173869.36 | 697 | 152
698 | 9.89 | 698 | 1.7 | 698 | 171991.92 | 698 | 160
699 | 9.71 | 699 | 1.69 | 699 | 173841.41 | 699 | 164
700 | 10.2 | 700 | 1.77 | 700 | 173333.34 | 700 | 151
701 | 10.01 | 701 | 1.72 | 701 | 171928.08 | 701 | 158
702 | 9.93 | 702 | 1.7 | 702 | 171500.52 | 702 | 168
703 | 10 | 703 | 1.72 | 703 | 172000 | 703 | 168
704 | 9.82 | 704 | 1.76 | 704 | 179226.08 | 704 | 160
705 | 9.74 | 705 | 1.72 | 705 | 176591.37 | 705 | 161
706 | 9.87 | 706 | 1.72 | 706 | 174670.72 | 706 | 156
707 | 10.1 | 707 | 1.76 | 707 | 174653.48 | 707 | 174
708 | 10.17 | 708 | 1.71 | 708 | 168043.28 | 708 | 197
709 | 9.93 | 709 | 1.72 | 709 | 173212.5 | 709 | 189
710 | 9.83 | 710 | 1.76 | 710 | 178840.3 | 710 | 169
711 | 10.07 | 711 | 1.74 | 711 | 173088.39 | 711 | 167
712 | 10 | 712 | 0.57 | 712 | 57200 | 712 | 172
713 | 10.11 | 713 | 0.53 | 713 | 52819 | 713 | 171
714 | 10.26 | 714 | 0.65 | 714 | 63060.43 | 714 | 181
715 | 8.07 | 715 | 0.68 | 715 | 83890.96 | 715 | 173
716 | 6.71 | 716 | 0.68 | 716 | 100745.16 | 716 | 173
717 | 5.82 | 717 | 0.57 | 717 | 98109.98 | 717 | 166
718 | 6.33 | 718 | 0.57 | 718 | 89415.48 | 718 | 158
719 | 5.3 | 719 | 0.59 | 719 | 111132.09 | 719 | 154
720 | 4.68 | 720 | 0.62 | 720 | 133333.34 | 720 | 155
721 | 4.82 | 721 | 0.64 | 721 | 131742.77 | 721 | 163
722 | 4.6 | 722 | 0.64 | 722 | 139782.62 | 722 | 160
723 | 4.51 | 723 | 0.65 | 723 | 145011.09 | 723 | 158
724 | 4.49 | 724 | 0.69 | 724 | 153006.7 | 724 | 153
725 | 4.27 | 725 | 0.74 | 725 | 174004.69 | 725 | 158
726 | 4.26 | 726 | 0.75 | 726 | 175586.86 | 726 | 180
727 | 4.66 | 727 | 0.74 | 727 | 158798.3 | 727 | 190
728 | 4.27 | 728 | 0.79 | 728 | 184074.95 | 728 | 196
729 | 4.41 | 729 | 0.8 | 729 | 182086.19 | 729 | 197
730 | 4.54 | 730 | 0.81 | 730 | 178414.11 | 730 | 183
731 | 4.53 | 731 | 0.8 | 731 | 175938.22 | 731 | 167
732 | 4.45 | 732 | 0.79 | 732 | 177977.55 | 732 | 167
733 | 4.8 | 733 | 0.86 | 733 | 178750.02 | 733 | 179
734 | 4.55 | 734 | 0.84 | 734 | 183516.5 | 734 | 170
735 | 4.4 | 735 | 0.82 | 735 | 187272.73 | 735 | 175
736 | 4.75 | 736 | 0.86 | 736 | 180210.55 | 736 | 167
737 | 5.03 | 737 | 0.87 | 737 | 173757.47 | 737 | 152
738 | 4.35 | 738 | 0.88 | 738 | 201149.44 | 738 | 149
739 | 5.04 | 739 | 0.87 | 739 | 173214.28 | 739 | 150
740 | 5.13 | 740 | 0.89 | 740 | 174074.08 | 740 | 153
741 | 4.76 | 741 | 0.88 | 741 | 184033.62 | 741 | 157
742 | 5.06 | 742 | 0.84 | 742 | 166205.55 | 742 | 149
743 | 5.24 | 743 | 0.87 | 743 | 165648.87 | 743 | 153
744 | 4.99 | 744 | 0.84 | 744 | 168937.89 | 744 | 150
745 | 5.16 | 745 | 0.85 | 745 | 164922.48 | 745 | 157
746 | 5.23 | 746 | 0.85 | 746 | 162906.31 | 746 | 170
747 | 5.03 | 747 | 0.85 | 747 | 169781.33 | 747 | 181
748 | 5.48 | 748 | 0.86 | 748 | 156751.83 | 748 | 178
749 | 5.76 | 749 | 0.78 | 749 | 134722.23 | 749 | 187
750 | 5.08 | 750 | 0.84 | 750 | 164763.78 | 750 | 170
751 | 5.25 | 751 | 0.8 | 751 | 152571.44 | 751 | 153
752 | 4.79 | 752 | 0.82 | 752 | 170354.92 | 752 | 153
753 | 5.31 | 753 | 0.83 | 753 | 155932.22 | 753 | 169
754 | 4.91 | 754 | 0.8 | 754 | 163747.47 | 754 | 164
755 | 4.86 | 755 | 0.77 | 755 | 158436.22 | 755 | 165
756 | 4.93 | 756 | 0.85 | 756 | 173225.17 | 756 | 158
757 | 5.1 | 757 | 0.86 | 757 | 169215.69 | 757 | 159
758 | 4.4 | 758 | 0.79 | 758 | 179545.45 | 758 | 149
759 | 4.73 | 759 | 0.85 | 759 | 179704.02 | 759 | 154
760 | 5.37 | 760 | 0.85 | 760 | 158473 | 760 | 158
761 | 4.78 | 761 | 0.83 | 761 | 174058.59 | 761 | 156
762 | 5.09 | 762 | 1.86 | 762 | 366011.81 | 762 | 154
763 | 4.96 | 763 | 1.86 | 763 | 374798.41 | 763 | 156
764 | 4.92 | 764 | 0 | 764 | 0 | 764 | 155
[6 empty] | 765 | 151
[6 empty] | 766 | 189
[6 empty] | 767 | 169
[6 empty] | 768 | 184
[6 empty] | 769 | 189
[6 empty] | 770 | 165
[6 empty] | 771 | 165
[6 empty] | 772 | 176