## lvtemporary_412672
Time - Current | Current (kA) - Current | Time - Voltage | Voltage (V) - Voltage | Time - Resistance | Resistance (Ohm) - Resistance | Time - Force | Force (kg) - Force
1 | 0 | 1 | 0 | 1 | 0 | 1 | 178
2 | 0 | 2 | 0 | 2 | 0 | 2 | 181
3 | 0 | 3 | 0 | 3 | 0 | 3 | 164
4 | 0 | 4 | 0 | 4 | 0 | 4 | 178
5 | 0 | 5 | 0 | 5 | 0 | 5 | 177
6 | 0 | 6 | 0 | 6 | 0 | 6 | 170
7 | 0 | 7 | 0 | 7 | 0 | 7 | 179
8 | 0 | 8 | 0 | 8 | 0 | 8 | 165
9 | 0 | 9 | 0 | 9 | 0 | 9 | 156
10 | 0 | 10 | 0 | 10 | 0 | 10 | 159
11 | 0 | 11 | 0 | 11 | 0 | 11 | 164
12 | 0 | 12 | 0 | 12 | 0 | 12 | 155
13 | 0 | 13 | 0 | 13 | 0 | 13 | 147
14 | 0 | 14 | 0 | 14 | 0 | 14 | 155
15 | 0 | 15 | 0 | 15 | 0 | 15 | 169
16 | 0 | 16 | 0 | 16 | 0 | 16 | 182
17 | 0 | 17 | 0 | 17 | 0 | 17 | 186
18 | 0 | 18 | 0 | 18 | 0 | 18 | 179
19 | 0 | 19 | 0 | 19 | 0 | 19 | 181
20 | 0 | 20 | 0 | 20 | 0 | 20 | 175
21 | 0 | 21 | 0 | 21 | 0 | 21 | 178
22 | 0 | 22 | 0 | 22 | 0 | 22 | 172
23 | 0 | 23 | 0 | 23 | 0 | 23 | 174
24 | 0 | 24 | 0 | 24 | 0 | 24 | 166
25 | 0 | 25 | 0 | 25 | 0 | 25 | 168
26 | 0 | 26 | 0 | 26 | 0 | 26 | 156
27 | 0 | 27 | 0 | 27 | 0 | 27 | 167
28 | 0 | 28 | 0 | 28 | 0 | 28 | 160
29 | 0 | 29 | 0 | 29 | 0 | 29 | 151
30 | 0 | 30 | 0 | 30 | 0 | 30 | 147
31 | 0 | 31 | 0 | 31 | 0 | 31 | 158
32 | 0 | 32 | 0 | 32 | 0 | 32 | 150
33 | 0 | 33 | 0 | 33 | 0 | 33 | 162
34 | 0 | 34 | 0 | 34 | 0 | 34 | 160
35 | 0 | 35 | 0 | 35 | 0 | 35 | 170
36 | 0 | 36 | 0 | 36 | 0 | 36 | 177
37 | 0 | 37 | 0 | 37 | 0 | 37 | 181
38 | 0 | 38 | 0 | 38 | 0 | 38 | 181
39 | 0 | 39 | 0 | 39 | 0 | 39 | 176
40 | 0 | 40 | 0 | 40 | 0 | 40 | 173
41 | 0 | 41 | 0 | 41 | 0 | 41 | 171
42 | 0 | 42 | 0 | 42 | 0 | 42 | 168
43 | 0 | 43 | 0 | 43 | 0 | 43 | 177
44 | 0 | 44 | 0 | 44 | 0 | 44 | 166
45 | 0 | 45 | 0 | 45 | 0 | 45 | 173
46 | 0 | 46 | 0 | 46 | 0 | 46 | 174
47 | 0 | 47 | 0 | 47 | 0 | 47 | 179
48 | 0 | 48 | 0 | 48 | 0 | 48 | 157
49 | 0 | 49 | 0 | 49 | 0 | 49 | 144
50 | 0 | 50 | 0 | 50 | 0 | 50 | 152
51 | 0 | 51 | 0 | 51 | 0 | 51 | 163
52 | 0 | 52 | 0 | 52 | 0 | 52 | 155
53 | 0 | 53 | 0 | 53 | 0 | 53 | 157
54 | 0 | 54 | 0 | 54 | 0 | 54 | 164
55 | 0 | 55 | 0 | 55 | 0 | 55 | 182
56 | 0 | 56 | 0 | 56 | 0 | 56 | 192
57 | 0 | 57 | 0 | 57 | 0 | 57 | 185
58 | 0 | 58 | 0 | 58 | 0 | 58 | 174
59 | 0 | 59 | 0 | 59 | 0 | 59 | 185
60 | 0 | 60 | 0 | 60 | 0 | 60 | 185
61 | 0.39 | 61 | 1.13 | 61 | 0 | 61 | 156
62 | 1.95 | 62 | 1.16 | 62 | 595897.5 | 62 | 168
63 | 2.38 | 63 | 1.11 | 63 | 468067.28 | 63 | 158
64 | 3.26 | 64 | 1.24 | 64 | 379447.91 | 64 | 158
65 | 3.37 | 65 | 1.43 | 65 | 423738.91 | 65 | 143
66 | 3.86 | 66 | 1.43 | 66 | 370984.47 | 66 | 145
67 | 4.51 | 67 | 1.41 | 67 | 311751.69 | 67 | 150
68 | 4.43 | 68 | 1.39 | 68 | 313544.03 | 68 | 139
69 | 4.86 | 69 | 1.47 | 69 | 302263.41 | 69 | 152
70 | 4.95 | 70 | 1.39 | 70 | 280808.12 | 70 | 168
71 | 5.01 | 71 | 1.45 | 71 | 289221.59 | 71 | 163
72 | 5.48 | 72 | 1.4 | 72 | 255291.97 | 72 | 156
73 | 5.91 | 73 | 1.39 | 73 | 234517.78 | 73 | 143
74 | 4.98 | 74 | 1.39 | 74 | 279317.25 | 74 | 149
75 | 5.17 | 75 | 1.35 | 75 | 260928.45 | 75 | 167
76 | 5.57 | 76 | 1.42 | 76 | 254039.53 | 76 | 182
77 | 5.7 | 77 | 1.28 | 77 | 224385.98 | 77 | 195
78 | 5.59 | 78 | 1.36 | 78 | 242576.05 | 78 | 169
79 | 5.62 | 79 | 1.3 | 79 | 231672.59 | 79 | 171
80 | 5.56 | 80 | 1.3 | 80 | 233812.97 | 80 | 173
81 | 5.65 | 81 | 1.23 | 81 | 218053.12 | 81 | 159
82 | 5.36 | 82 | 1.22 | 82 | 227798.53 | 82 | 170
83 | 5.78 | 83 | 1.29 | 83 | 223010.41 | 83 | 174
84 | 5.93 | 84 | 1.22 | 84 | 204890.41 | 84 | 167
85 | 5.51 | 85 | 1.14 | 85 | 206533.59 | 85 | 161
86 | 5.25 | 86 | 1.15 | 86 | 218476.2 | 86 | 166
87 | 5.29 | 87 | 1.14 | 87 | 215311.92 | 87 | 161
88 | 5.19 | 88 | 1.12 | 88 | 215992.3 | 88 | 151
89 | 5.1 | 89 | 1.11 | 89 | 217843.16 | 89 | 152
90 | 5.06 | 90 | 1.11 | 90 | 219960.48 | 90 | 160
91 | 5.55 | 91 | 1.1 | 91 | 198918.95 | 91 | 155
92 | 4.99 | 92 | 1.12 | 92 | 224649.33 | 92 | 136
93 | 5.33 | 93 | 1.13 | 93 | 212570.36 | 93 | 150
94 | 5.15 | 94 | 1.09 | 94 | 211650.48 | 94 | 169
95 | 4.98 | 95 | 1.06 | 95 | 213453.83 | 95 | 185
96 | 5 | 96 | 1.1 | 96 | 219000.02 | 96 | 184
97 | 4.95 | 97 | 1.09 | 97 | 220404.08 | 97 | 193
98 | 5.15 | 98 | 1.08 | 98 | 209320.39 | 98 | 192
99 | 4.77 | 99 | 1.06 | 99 | 223060.8 | 99 | 175
100 | 4.93 | 100 | 1.11 | 100 | 225963.52 | 100 | 156
101 | 4.97 | 101 | 1.08 | 101 | 217505.05 | 101 | 146
102 | 5.1 | 102 | 1.08 | 102 | 211176.48 | 102 | 147
103 | 5.03 | 103 | 1.06 | 103 | 211332.03 | 103 | 176
104 | 4.73 | 104 | 1.09 | 104 | 229598.31 | 104 | 181
105 | 4.96 | 105 | 1.1 | 105 | 221975.81 | 105 | 162
106 | 4.97 | 106 | 1.07 | 106 | 215895.41 | 106 | 155
107 | 4.75 | 107 | 1.08 | 107 | 226736.84 | 107 | 159
108 | 4.9 | 108 | 1.06 | 108 | 217142.84 | 108 | 133
109 | 5.06 | 109 | 1.07 | 109 | 211857.7 | 109 | 160
110 | 5.19 | 110 | 0.46 | 110 | 89017.34 | 110 | 145
111 | 4.18 | 111 | 0 | 111 | 0 | 111 | 176
112 | 1.51 | 112 | 0.62 | 112 | 410596 | 112 | 166
113 | 0 | 113 | 2.28 | 113 | 0 | 113 | 166
114 | 0 | 114 | 2.28 | 114 | 0 | 114 | 186
115 | 0.79 | 115 | 2.17 | 115 | 2750633.25 | 115 | 193
116 | 4.32 | 116 | 2.32 | 116 | 536342.69 | 116 | 191
117 | 6.31 | 117 | 2.61 | 117 | 413629.19 | 117 | 203
118 | 7.58 | 118 | 2.59 | 118 | 341688.66 | 118 | 188
119 | 7.74 | 119 | 2.45 | 119 | 316149.87 | 119 | 176
120 | 8.96 | 120 | 2.38 | 120 | 265848.25 | 120 | 173
121 | 9.63 | 121 | 2.46 | 121 | 255036.36 | 121 | 162
122 | 10.56 | 122 | 2.37 | 122 | 224053.06 | 122 | 153
123 | 10.45 | 123 | 2.27 | 123 | 217033.5 | 123 | 166
124 | 11.26 | 124 | 2.28 | 124 | 202220.28 | 124 | 159
125 | 11.5 | 125 | 2.17 | 125 | 188434.8 | 125 | 154
126 | 11.59 | 126 | 2.06 | 126 | 177480.61 | 126 | 144
127 | 12.14 | 127 | 2.14 | 127 | 175947.31 | 127 | 136
128 | 11.58 | 128 | 2.1 | 128 | 181433.5 | 128 | 135
129 | 11.84 | 129 | 1.92 | 129 | 162246.62 | 129 | 134
130 | 11.97 | 130 | 1.89 | 130 | 158228.92 | 130 | 154
131 | 11.78 | 131 | 1.96 | 131 | 166468.59 | 131 | 159
132 | 11.53 | 132 | 1.88 | 132 | 163226.37 | 132 | 145
133 | 11.52 | 133 | 1.76 | 133 | 153125.02 | 133 | 152
134 | 11.12 | 134 | 1.79 | 134 | 160791.37 | 134 | 168
135 | 11.2 | 135 | 1.81 | 135 | 161517.87 | 135 | 184
136 | 11.39 | 136 | 1.76 | 136 | 154170.33 | 136 | 190
137 | 11.43 | 137 | 1.67 | 137 | 146456.7 | 137 | 186
138 | 10.53 | 138 | 1.72 | 138 | 162962.97 | 138 | 173
139 | 10.61 | 139 | 1.63 | 139 | 153628.66 | 139 | 184
140 | 10.78 | 140 | 1.66 | 140 | 153988.87 | 140 | 181
141 | 10.5 | 141 | 1.68 | 141 | 160380.97 | 141 | 174
142 | 10.12 | 142 | 1.65 | 142 | 163339.92 | 142 | 167
143 | 10.15 | 143 | 1.6 | 143 | 157931.05 | 143 | 173
144 | 10.18 | 144 | 1.68 | 144 | 164636.55 | 144 | 181
145 | 10.39 | 145 | 1.67 | 145 | 160827.73 | 145 | 159
146 | 9.76 | 146 | 1.63 | 146 | 167110.66 | 146 | 163
147 | 9.78 | 147 | 1.66 | 147 | 169427.41 | 147 | 160
148 | 9.93 | 148 | 1.74 | 148 | 175327.3 | 148 | 173
149 | 10.11 | 149 | 1.64 | 149 | 161820 | 149 | 170
150 | 9.81 | 150 | 1.66 | 150 | 168909.28 | 150 | 159
151 | 9.92 | 151 | 1.7 | 151 | 171068.55 | 151 | 165
152 | 9.7 | 152 | 1.69 | 152 | 173917.53 | 152 | 155
153 | 9.95 | 153 | 1.66 | 153 | 167236.17 | 153 | 145
154 | 9.86 | 154 | 1.72 | 154 | 174036.52 | 154 | 180
155 | 9.87 | 155 | 1.67 | 155 | 168996.97 | 155 | 209
156 | 10.04 | 156 | 1.68 | 156 | 167131.48 | 156 | 200
157 | 9.7 | 157 | 1.7 | 157 | 175257.73 | 157 | 182
158 | 9.94 | 158 | 1.73 | 158 | 174144.87 | 158 | 164
159 | 9.9 | 159 | 1.69 | 159 | 170202.03 | 159 | 171
160 | 9.87 | 160 | 1.69 | 160 | 171428.58 | 160 | 169
161 | 9.89 | 161 | 1.76 | 161 | 177856.44 | 161 | 177
162 | 10.1 | 162 | 1.69 | 162 | 167425.77 | 162 | 171
163 | 9.86 | 163 | 1.69 | 163 | 171095.34 | 163 | 160
164 | 9.71 | 164 | 1.73 | 164 | 178063.86 | 164 | 178
165 | 10.33 | 165 | 1.74 | 165 | 168151.03 | 165 | 160
166 | 9.94 | 166 | 1.7 | 166 | 170523.16 | 166 | 153
167 | 9.65 | 167 | 1.75 | 167 | 181347.16 | 167 | 166
168 | 9.9 | 168 | 1.75 | 168 | 176767.69 | 168 | 172
169 | 9.78 | 169 | 1.68 | 169 | 171472.41 | 169 | 165
170 | 10.11 | 170 | 1.73 | 170 | 171018.81 | 170 | 159
171 | 9.98 | 171 | 1.77 | 171 | 176953.92 | 171 | 168
172 | 9.9 | 172 | 1.75 | 172 | 176262.64 | 172 | 155
173 | 9.98 | 173 | 1.71 | 173 | 170841.69 | 173 | 157
174 | 10.02 | 174 | 1.75 | 174 | 174151.7 | 174 | 182
175 | 10.02 | 175 | 1.75 | 175 | 174351.31 | 175 | 204
176 | 10.76 | 176 | 1.72 | 176 | 159758.37 | 176 | 198
177 | 9.93 | 177 | 1.73 | 177 | 174320.25 | 177 | 181
178 | 9.88 | 178 | 1.73 | 178 | 175202.42 | 178 | 165
179 | 10.32 | 179 | 1.7 | 179 | 164728.69 | 179 | 181
180 | 10.01 | 180 | 1.7 | 180 | 169830.17 | 180 | 174
181 | 10.1 | 181 | 1.76 | 181 | 174653.48 | 181 | 167
182 | 10 | 182 | 1.68 | 182 | 167700 | 182 | 190
183 | 9.95 | 183 | 1.67 | 183 | 168241.2 | 183 | 176
184 | 9.97 | 184 | 1.74 | 184 | 174423.3 | 184 | 175
185 | 9.56 | 185 | 1.75 | 185 | 183263.61 | 185 | 166
186 | 9.89 | 186 | 1.69 | 186 | 171183.03 | 186 | 154
187 | 9.85 | 187 | 1.73 | 187 | 175329.97 | 187 | 161
188 | 10.17 | 188 | 1.78 | 188 | 175319.58 | 188 | 174
189 | 10.09 | 189 | 1.69 | 189 | 167096.14 | 189 | 176
190 | 10.03 | 190 | 1.69 | 190 | 168195.41 | 190 | 166
191 | 10.09 | 191 | 1.74 | 191 | 172844.41 | 191 | 160
192 | 10 | 192 | 1.72 | 192 | 172400.02 | 192 | 148
193 | 10.13 | 193 | 1.69 | 193 | 166732.48 | 193 | 150
194 | 9.75 | 194 | 1.74 | 194 | 178153.86 | 194 | 185
195 | 9.98 | 195 | 1.72 | 195 | 172745.52 | 195 | 180
196 | 9.91 | 196 | 1.67 | 196 | 168617.58 | 196 | 181
197 | 10.63 | 197 | 1.67 | 197 | 156820.33 | 197 | 186
198 | 10 | 198 | 1.73 | 198 | 172700.02 | 198 | 171
199 | 10.47 | 199 | 1.67 | 199 | 159312.34 | 199 | 165
200 | 9.97 | 200 | 1.71 | 200 | 171414.25 | 200 | 161
201 | 10.1 | 201 | 1.72 | 201 | 170099.03 | 201 | 168
202 | 10.01 | 202 | 1.67 | 202 | 166633.37 | 202 | 175
203 | 9.96 | 203 | 1.66 | 203 | 166365.45 | 203 | 190
204 | 9.93 | 204 | 1.71 | 204 | 171701.92 | 204 | 181
205 | 9.88 | 205 | 1.74 | 205 | 176113.36 | 205 | 163
206 | 9.73 | 206 | 1.69 | 206 | 173484.09 | 206 | 163
207 | 9.8 | 207 | 1.74 | 207 | 177040.83 | 207 | 166
208 | 10.53 | 208 | 1.73 | 208 | 163817.66 | 208 | 155
209 | 9.63 | 209 | 1.66 | 209 | 172585.69 | 209 | 154
210 | 9.99 | 210 | 1.68 | 210 | 168168.17 | 210 | 163
211 | 10.06 | 211 | 1.73 | 211 | 171868.8 | 211 | 157
212 | 9.79 | 212 | 1.71 | 212 | 174259.45 | 212 | 155
213 | 10.07 | 213 | 1.72 | 213 | 170605.78 | 213 | 148
214 | 9.93 | 214 | 1.74 | 214 | 175528.7 | 214 | 185
215 | 10.05 | 215 | 1.68 | 215 | 167263.7 | 215 | 184
216 | 10.01 | 216 | 1.69 | 216 | 169230.78 | 216 | 201
217 | 9.85 | 217 | 1.72 | 217 | 174416.27 | 217 | 197
218 | 9.67 | 218 | 1.75 | 218 | 180455.03 | 218 | 167
219 | 10.1 | 219 | 1.7 | 219 | 167821.8 | 219 | 162
220 | 9.93 | 220 | 1.68 | 220 | 168982.89 | 220 | 169
221 | 10.24 | 221 | 1.74 | 221 | 170214.84 | 221 | 156
222 | 9.94 | 222 | 1.69 | 222 | 169617.73 | 222 | 162
223 | 10.29 | 223 | 1.68 | 223 | 163459.67 | 223 | 169
224 | 9.7 | 224 | 1.72 | 224 | 177010.31 | 224 | 180
225 | 10.18 | 225 | 1.72 | 225 | 168860.53 | 225 | 171
226 | 10.05 | 226 | 1.68 | 226 | 167164.19 | 226 | 169
227 | 10.01 | 227 | 1.67 | 227 | 166333.67 | 227 | 161
228 | 10.21 | 228 | 1.72 | 228 | 168462.3 | 228 | 161
229 | 9.88 | 229 | 1.68 | 229 | 170242.92 | 229 | 155
230 | 10.31 | 230 | 1.68 | 230 | 162657.64 | 230 | 166
231 | 10.23 | 231 | 1.72 | 231 | 168132.95 | 231 | 168
232 | 9.93 | 232 | 1.7 | 232 | 171299.11 | 232 | 163
233 | 10.16 | 233 | 1.65 | 233 | 162204.73 | 233 | 164
234 | 9.96 | 234 | 1.66 | 234 | 166867.47 | 234 | 190
235 | 10.28 | 235 | 1.7 | 235 | 165758.78 | 235 | 187
236 | 9.66 | 236 | 1.67 | 236 | 172877.86 | 236 | 195
237 | 9.98 | 237 | 1.7 | 237 | 170340.7 | 237 | 205
238 | 9.87 | 238 | 1.72 | 238 | 174265.45 | 238 | 174
239 | 10.45 | 239 | 1.7 | 239 | 162296.67 | 239 | 166
240 | 9.9 | 240 | 1.66 | 240 | 167474.77 | 240 | 177
241 | 10.18 | 241 | 1.7 | 241 | 166601.2 | 241 | 162
242 | 10.09 | 242 | 1.68 | 242 | 166105.06 | 242 | 168
243 | 10.15 | 243 | 1.65 | 243 | 162561.59 | 243 | 176
244 | 9.95 | 244 | 1.69 | 244 | 170050.25 | 244 | 176
245 | 10.01 | 245 | 1.71 | 245 | 171028.97 | 245 | 165
246 | 9.96 | 246 | 1.66 | 246 | 166465.86 | 246 | 170
247 | 9.85 | 247 | 1.66 | 247 | 168730.97 | 247 | 166
248 | 10.34 | 248 | 1.71 | 248 | 164893.62 | 248 | 163
249 | 9.8 | 249 | 1.68 | 249 | 171530.62 | 249 | 161
250 | 9.88 | 250 | 1.67 | 250 | 168522.27 | 250 | 163
251 | 9.96 | 251 | 1.72 | 251 | 172489.95 | 251 | 161
252 | 9.94 | 252 | 1.71 | 252 | 172032.2 | 252 | 166
253 | 9.96 | 253 | 1.68 | 253 | 168172.69 | 253 | 153
254 | 10.15 | 254 | 1.71 | 254 | 168078.84 | 254 | 181
255 | 9.62 | 255 | 1.69 | 255 | 175155.94 | 255 | 193
256 | 10.35 | 256 | 1.67 | 256 | 161449.3 | 256 | 189
257 | 10.45 | 257 | 1.69 | 257 | 161913.89 | 257 | 213
258 | 9.6 | 258 | 1.71 | 258 | 178333.36 | 258 | 172
259 | 10.01 | 259 | 1.64 | 259 | 163936.06 | 259 | 177
260 | 10.19 | 260 | 1.66 | 260 | 163002.97 | 260 | 167
261 | 10.01 | 261 | 1.7 | 261 | 169630.37 | 261 | 148
262 | 9.86 | 262 | 1.71 | 262 | 173326.58 | 262 | 171
263 | 10.03 | 263 | 1.65 | 263 | 164506.5 | 263 | 167
264 | 9.97 | 264 | 1.7 | 264 | 170411.27 | 264 | 170
265 | 9.79 | 265 | 1.7 | 265 | 173238.02 | 265 | 162
266 | 10.3 | 266 | 1.63 | 266 | 158640.77 | 266 | 165
267 | 10.45 | 267 | 1.68 | 267 | 160765.56 | 267 | 163
268 | 9.53 | 268 | 1.74 | 268 | 182161.59 | 268 | 160
269 | 10.13 | 269 | 1.66 | 269 | 164264.56 | 269 | 145
270 | 9.91 | 270 | 1.68 | 270 | 169021.2 | 270 | 153
271 | 10.18 | 271 | 1.73 | 271 | 170137.55 | 271 | 164
272 | 9.93 | 272 | 1.67 | 272 | 167875.14 | 272 | 163
273 | 10.19 | 273 | 1.65 | 273 | 162119.75 | 273 | 160
274 | 10.07 | 274 | 1.67 | 274 | 165441.94 | 274 | 183
275 | 10 | 275 | 1.66 | 275 | 166000.02 | 275 | 181
276 | 9.71 | 276 | 1.66 | 276 | 170648.83 | 276 | 196
277 | 9.91 | 277 | 1.71 | 277 | 172653.91 | 277 | 196
278 | 10.48 | 278 | 1.67 | 278 | 159542 | 278 | 157
279 | 9.69 | 279 | 1.64 | 279 | 169659.45 | 279 | 168
280 | 9.91 | 280 | 1.66 | 280 | 167608.5 | 280 | 166
281 | 10.1 | 281 | 1.7 | 281 | 168613.87 | 281 | 165
282 | 10.08 | 282 | 1.67 | 282 | 165972.23 | 282 | 167
283 | 10.04 | 283 | 1.67 | 283 | 166633.48 | 283 | 158
284 | 9.91 | 284 | 1.71 | 284 | 172048.45 | 284 | 171
285 | 9.9 | 285 | 1.69 | 285 | 170909.11 | 285 | 164
286 | 9.96 | 286 | 1.66 | 286 | 166164.67 | 286 | 169
287 | 10.49 | 287 | 1.68 | 287 | 160152.55 | 287 | 149
288 | 9.78 | 288 | 1.72 | 288 | 175460.12 | 288 | 165
289 | 10.39 | 289 | 1.64 | 289 | 158229.08 | 289 | 162
290 | 9.9 | 290 | 1.63 | 290 | 164444.47 | 290 | 163
291 | 10.19 | 291 | 1.68 | 291 | 164475 | 291 | 160
292 | 9.97 | 292 | 1.68 | 292 | 168405.23 | 292 | 149
293 | 9.85 | 293 | 1.65 | 293 | 167106.61 | 293 | 139
294 | 9.87 | 294 | 1.67 | 294 | 169503.56 | 294 | 186
295 | 10.03 | 295 | 1.69 | 295 | 168594.22 | 295 | 200
296 | 9.98 | 296 | 1.68 | 296 | 168036.09 | 296 | 196
297 | 10.43 | 297 | 1.65 | 297 | 158293.39 | 297 | 199
298 | 10.35 | 298 | 1.66 | 298 | 160289.87 | 298 | 157
299 | 9.9 | 299 | 1.64 | 299 | 165151.53 | 299 | 170
300 | 9.99 | 300 | 1.64 | 300 | 164364.37 | 300 | 169
301 | 9.7 | 301 | 1.69 | 301 | 174639.19 | 301 | 166
302 | 9.94 | 302 | 1.68 | 302 | 168511.08 | 302 | 176
303 | 9.88 | 303 | 1.66 | 303 | 168319.84 | 303 | 169
304 | 9.86 | 304 | 1.67 | 304 | 168965.53 | 304 | 164
305 | 9.89 | 305 | 1.7 | 305 | 171991.92 | 305 | 156
306 | 9.73 | 306 | 1.66 | 306 | 170195.3 | 306 | 148
307 | 9.78 | 307 | 1.68 | 307 | 171779.14 | 307 | 154
308 | 9.82 | 308 | 1.72 | 308 | 175050.94 | 308 | 169
309 | 10.13 | 309 | 1.69 | 309 | 167226.08 | 309 | 173
310 | 9.84 | 310 | 1.67 | 310 | 169613.83 | 310 | 170
311 | 10.14 | 311 | 1.72 | 311 | 169230.78 | 311 | 161
312 | 9.93 | 312 | 1.7 | 312 | 171198.39 | 312 | 152
313 | 9.78 | 313 | 1.66 | 313 | 169529.66 | 313 | 149
314 | 10.29 | 314 | 1.69 | 314 | 164139.95 | 314 | 176
315 | 10.08 | 315 | 1.71 | 315 | 169642.86 | 315 | 197
316 | 10.01 | 316 | 1.63 | 316 | 163136.87 | 316 | 198
317 | 9.83 | 317 | 1.72 | 317 | 174465.92 | 317 | 193
318 | 9.9 | 318 | 1.72 | 318 | 174040.42 | 318 | 156
319 | 9.74 | 319 | 1.68 | 319 | 172176.59 | 319 | 158
320 | 10.22 | 320 | 1.67 | 320 | 163600.8 | 320 | 174
321 | 10.08 | 321 | 1.72 | 321 | 170337.31 | 321 | 159
322 | 10 | 322 | 1.71 | 322 | 171100 | 322 | 178
323 | 10.08 | 323 | 1.63 | 323 | 161706.36 | 323 | 180
324 | 10.23 | 324 | 1.7 | 324 | 165786.92 | 324 | 170
325 | 10.15 | 325 | 1.68 | 325 | 165911.34 | 325 | 154
326 | 9.89 | 326 | 1.66 | 326 | 167441.87 | 326 | 156
327 | 10.06 | 327 | 1.68 | 327 | 167097.44 | 327 | 159
328 | 9.65 | 328 | 1.71 | 328 | 177409.34 | 328 | 166
329 | 10.05 | 329 | 1.68 | 329 | 167263.7 | 329 | 170
330 | 10.13 | 330 | 1.64 | 330 | 162191.53 | 330 | 180
331 | 10.11 | 331 | 1.71 | 331 | 169238.39 | 331 | 170
332 | 10.26 | 332 | 1.68 | 332 | 164132.56 | 332 | 163
333 | 10.27 | 333 | 1.66 | 333 | 161635.84 | 333 | 138
334 | 9.7 | 334 | 1.68 | 334 | 172680.42 | 334 | 172
335 | 10.2 | 335 | 1.69 | 335 | 166078.45 | 335 | 182
336 | 9.79 | 336 | 1.64 | 336 | 167926.45 | 336 | 193
337 | 9.86 | 337 | 1.71 | 337 | 173022.33 | 337 | 174
338 | 9.82 | 338 | 1.71 | 338 | 173727.11 | 338 | 173
339 | 10.18 | 339 | 1.67 | 339 | 164243.62 | 339 | 157
340 | 9.97 | 340 | 1.67 | 340 | 167402.22 | 340 | 160
341 | 10.16 | 341 | 1.72 | 341 | 169094.48 | 341 | 150
342 | 10 | 342 | 1.66 | 342 | 165700 | 342 | 165
343 | 10.18 | 343 | 1.64 | 343 | 161493.14 | 343 | 175
344 | 10.05 | 344 | 1.72 | 344 | 171442.8 | 344 | 181
345 | 10.48 | 345 | 1.68 | 345 | 160019.09 | 345 | 157
346 | 10.08 | 346 | 1.65 | 346 | 163988.11 | 346 | 165
347 | 9.82 | 347 | 1.65 | 347 | 168126.28 | 347 | 142
348 | 9.76 | 348 | 1.69 | 348 | 173360.66 | 348 | 156
349 | 10.02 | 349 | 1.67 | 349 | 166766.48 | 349 | 149
350 | 9.93 | 350 | 1.64 | 350 | 165458.23 | 350 | 163
351 | 10.03 | 351 | 1.7 | 351 | 169391.84 | 351 | 155
352 | 9.95 | 352 | 1.68 | 352 | 169045.22 | 352 | 145
353 | 10 | 353 | 1.67 | 353 | 166900.02 | 353 | 160
354 | 9.97 | 354 | 1.67 | 354 | 167301.92 | 354 | 189
355 | 10.07 | 355 | 1.69 | 355 | 167328.72 | 355 | 195
356 | 10.3 | 356 | 1.66 | 356 | 160873.78 | 356 | 200
357 | 9.76 | 357 | 1.68 | 357 | 172233.61 | 357 | 196
358 | 9.9 | 358 | 1.71 | 358 | 172424.27 | 358 | 173
359 | 10.28 | 359 | 1.68 | 359 | 163035.03 | 359 | 176
360 | 9.95 | 360 | 1.63 | 360 | 164120.61 | 360 | 168
361 | 10.29 | 361 | 1.7 | 361 | 164917.39 | 361 | 151
362 | 9.85 | 362 | 1.66 | 362 | 168934.02 | 362 | 166
363 | 9.62 | 363 | 1.64 | 363 | 170062.37 | 363 | 172
364 | 10.15 | 364 | 1.67 | 364 | 164729.08 | 364 | 181
365 | 9.96 | 365 | 1.69 | 365 | 170080.33 | 365 | 173
366 | 10.07 | 366 | 1.64 | 366 | 162959.3 | 366 | 158
367 | 9.68 | 367 | 1.66 | 367 | 171281.03 | 367 | 157
368 | 9.88 | 368 | 1.71 | 368 | 173076.92 | 368 | 160
369 | 10.21 | 369 | 1.67 | 369 | 163858.98 | 369 | 167
370 | 9.85 | 370 | 1.66 | 370 | 168324.89 | 370 | 161
371 | 10.01 | 371 | 1.71 | 371 | 170529.48 | 371 | 160
372 | 10 | 372 | 1.68 | 372 | 167900.02 | 372 | 153
373 | 10.04 | 373 | 1.64 | 373 | 163446.22 | 373 | 159
374 | 10.23 | 374 | 1.67 | 374 | 163636.37 | 374 | 192
375 | 9.78 | 375 | 1.69 | 375 | 172597.14 | 375 | 196
376 | 9.79 | 376 | 1.66 | 376 | 169765.06 | 376 | 186
377 | 9.78 | 377 | 1.69 | 377 | 172699.39 | 377 | 186
378 | 9.96 | 378 | 1.72 | 378 | 173092.36 | 378 | 177
379 | 9.9 | 379 | 1.66 | 379 | 167878.81 | 379 | 175
380 | 10.2 | 380 | 1.66 | 380 | 162352.97 | 380 | 157
381 | 10.1 | 381 | 1.72 | 381 | 169901.02 | 381 | 149
382 | 10 | 382 | 1.69 | 382 | 168900.02 | 382 | 168
383 | 9.86 | 383 | 1.66 | 383 | 167849.91 | 383 | 183
384 | 10.2 | 384 | 1.68 | 384 | 164803.94 | 384 | 169
385 | 10.23 | 385 | 1.69 | 385 | 165102.66 | 385 | 167
386 | 10.11 | 386 | 1.62 | 386 | 160534.12 | 386 | 162
387 | 9.67 | 387 | 1.67 | 387 | 173112.72 | 387 | 152
388 | 9.9 | 388 | 1.71 | 388 | 172929.31 | 388 | 162
389 | 10.3 | 389 | 1.67 | 389 | 161941.75 | 389 | 165
390 | 9.96 | 390 | 1.66 | 390 | 166967.87 | 390 | 171
391 | 10.05 | 391 | 1.71 | 391 | 170248.77 | 391 | 160
392 | 10.21 | 392 | 1.69 | 392 | 165426.06 | 392 | 155
393 | 9.81 | 393 | 1.66 | 393 | 168807.36 | 393 | 155
394 | 9.98 | 394 | 1.68 | 394 | 168236.5 | 394 | 173
395 | 10.4 | 395 | 1.69 | 395 | 162403.86 | 395 | 193
396 | 10.28 | 396 | 1.66 | 396 | 161770.45 | 396 | 203
397 | 9.55 | 397 | 1.68 | 397 | 176230.37 | 397 | 196
398 | 9.81 | 398 | 1.68 | 398 | 170744.16 | 398 | 169
399 | 10.14 | 399 | 1.7 | 399 | 167850.11 | 399 | 184
400 | 10.08 | 400 | 1.66 | 400 | 164384.94 | 400 | 170
401 | 10.1 | 401 | 1.69 | 401 | 167722.8 | 401 | 159
402 | 10.25 | 402 | 1.68 | 402 | 163609.77 | 402 | 173
403 | 9.82 | 403 | 1.62 | 403 | 164969.47 | 403 | 181
404 | 10.03 | 404 | 1.65 | 404 | 164007.98 | 404 | 169
405 | 10.68 | 405 | 1.67 | 405 | 156554.33 | 405 | 164
406 | 9.78 | 406 | 1.63 | 406 | 166666.67 | 406 | 154
407 | 10.11 | 407 | 1.66 | 407 | 164094.97 | 407 | 158
408 | 9.76 | 408 | 1.7 | 408 | 173975.41 | 408 | 161
409 | 9.86 | 409 | 1.67 | 409 | 169776.89 | 409 | 160
410 | 10.04 | 410 | 1.63 | 410 | 162251.02 | 410 | 173
411 | 9.95 | 411 | 1.67 | 411 | 167638.2 | 411 | 149
412 | 10.11 | 412 | 1.68 | 412 | 166172.11 | 412 | 154
413 | 9.91 | 413 | 1.64 | 413 | 165590.31 | 413 | 143
414 | 9.95 | 414 | 1.66 | 414 | 166331.66 | 414 | 164
415 | 10.34 | 415 | 1.71 | 415 | 164990.33 | 415 | 185
416 | 9.45 | 416 | 1.63 | 416 | 172169.31 | 416 | 195
417 | 9.91 | 417 | 1.66 | 417 | 167911.2 | 417 | 189
418 | 10.15 | 418 | 1.7 | 418 | 167684.73 | 418 | 167
419 | 9.79 | 419 | 1.66 | 419 | 169458.64 | 419 | 175
420 | 10.03 | 420 | 1.66 | 420 | 165503.5 | 420 | 165
421 | 10.07 | 421 | 1.73 | 421 | 171499.52 | 421 | 155
422 | 9.96 | 422 | 1.66 | 422 | 166465.86 | 422 | 167
423 | 10.1 | 423 | 1.63 | 423 | 161584.19 | 423 | 169
424 | 10.27 | 424 | 1.69 | 424 | 164167.5 | 424 | 173
425 | 9.84 | 425 | 1.72 | 425 | 174288.61 | 425 | 153
426 | 9.78 | 426 | 1.66 | 426 | 169734.17 | 426 | 152
427 | 9.73 | 427 | 1.67 | 427 | 171736.91 | 427 | 152
428 | 9.98 | 428 | 1.74 | 428 | 174348.73 | 428 | 160
429 | 9.95 | 429 | 1.65 | 429 | 165929.64 | 429 | 163
430 | 10.13 | 430 | 1.66 | 430 | 163770.98 | 430 | 165
431 | 10.11 | 431 | 1.7 | 431 | 167952.53 | 431 | 170
432 | 10.34 | 432 | 1.68 | 432 | 162475.83 | 432 | 150
433 | 10.15 | 433 | 1.66 | 433 | 163645.34 | 433 | 150
434 | 10.07 | 434 | 1.66 | 434 | 164945.41 | 434 | 184
435 | 10.45 | 435 | 1.67 | 435 | 159904.31 | 435 | 182
436 | 10.13 | 436 | 1.63 | 436 | 161006.91 | 436 | 191
437 | 9.6 | 437 | 1.66 | 437 | 172916.69 | 437 | 193
438 | 9.91 | 438 | 1.69 | 438 | 170030.28 | 438 | 168
439 | 10.11 | 439 | 1.64 | 439 | 162611.3 | 439 | 180
440 | 9.93 | 440 | 1.62 | 440 | 163242.72 | 440 | 159
441 | 10.09 | 441 | 1.69 | 441 | 167690.78 | 441 | 168
442 | 10.03 | 442 | 1.64 | 442 | 163010.98 | 442 | 167
443 | 9.96 | 443 | 1.63 | 443 | 163855.42 | 443 | 173
444 | 9.99 | 444 | 1.66 | 444 | 166566.56 | 444 | 166
445 | 10.08 | 445 | 1.68 | 445 | 166468.27 | 445 | 172
446 | 9.9 | 446 | 1.63 | 446 | 164949.52 | 446 | 165
447 | 10.53 | 447 | 1.66 | 447 | 158024.7 | 447 | 158
448 | 10.5 | 448 | 1.68 | 448 | 159809.53 | 448 | 174
449 | 9.71 | 449 | 1.64 | 449 | 168589.08 | 449 | 165
450 | 9.84 | 450 | 1.62 | 450 | 164634.16 | 450 | 154
451 | 10.18 | 451 | 1.67 | 451 | 164145.39 | 451 | 157
452 | 9.93 | 452 | 1.66 | 452 | 167371.61 | 452 | 165
453 | 9.98 | 453 | 1.63 | 453 | 163527.08 | 453 | 161
454 | 10.08 | 454 | 1.63 | 454 | 161706.36 | 454 | 173
455 | 9.82 | 455 | 1.65 | 455 | 168329.97 | 455 | 187
456 | 10 | 456 | 1.62 | 456 | 162200.02 | 456 | 204
457 | 10.11 | 457 | 1.64 | 457 | 162413.47 | 457 | 198
458 | 10.16 | 458 | 1.67 | 458 | 164173.23 | 458 | 177
459 | 10.01 | 459 | 1.65 | 459 | 164335.67 | 459 | 166
460 | 9.9 | 460 | 1.64 | 460 | 165252.53 | 460 | 174
461 | 9.85 | 461 | 1.67 | 461 | 169644.7 | 461 | 152
462 | 9.9 | 462 | 1.65 | 462 | 166767.69 | 462 | 159
463 | 9.56 | 463 | 1.62 | 463 | 169560.69 | 463 | 171
464 | 10.17 | 464 | 1.66 | 464 | 163225.19 | 464 | 175
465 | 9.86 | 465 | 1.69 | 465 | 171399.61 | 465 | 160
466 | 10.64 | 466 | 1.6 | 466 | 150094 | 466 | 170
467 | 9.46 | 467 | 1.66 | 467 | 175052.86 | 467 | 151
468 | 9.77 | 468 | 1.7 | 468 | 174411.48 | 468 | 176
469 | 10.14 | 469 | 1.63 | 469 | 161045.39 | 469 | 166
470 | 9.78 | 470 | 1.65 | 470 | 168302.66 | 470 | 160
471 | 10.05 | 471 | 1.69 | 471 | 168258.73 | 471 | 171
472 | 10 | 472 | 1.68 | 472 | 168200 | 472 | 158
473 | 9.96 | 473 | 1.62 | 473 | 162650.61 | 473 | 151
474 | 10.11 | 474 | 1.67 | 474 | 165479.73 | 474 | 190
475 | 10.46 | 475 | 1.69 | 475 | 161281.08 | 475 | 181
476 | 10.05 | 476 | 1.63 | 476 | 162587.08 | 476 | 181
477 | 9.75 | 477 | 1.67 | 477 | 170974.37 | 477 | 186
478 | 9.66 | 478 | 1.71 | 478 | 177432.73 | 478 | 173
479 | 9.99 | 479 | 1.64 | 479 | 164164.17 | 479 | 170
480 | 10.21 | 480 | 1.63 | 480 | 159941.25 | 480 | 172
481 | 10 | 481 | 1.67 | 481 | 166600.02 | 481 | 155
482 | 10.09 | 482 | 1.67 | 482 | 165014.86 | 482 | 172
483 | 9.76 | 483 | 1.64 | 483 | 168237.7 | 483 | 162
484 | 10.2 | 484 | 1.67 | 484 | 163921.58 | 484 | 166
485 | 9.91 | 485 | 1.67 | 485 | 168516.67 | 485 | 160
486 | 10.54 | 486 | 1.61 | 486 | 152656.56 | 486 | 161
487 | 9.61 | 487 | 1.64 | 487 | 170239.34 | 487 | 159
488 | 9.73 | 488 | 1.68 | 488 | 172559.11 | 488 | 164
489 | 9.92 | 489 | 1.66 | 489 | 167237.91 | 489 | 171
490 | 10.19 | 490 | 1.66 | 490 | 162414.16 | 490 | 158
491 | 10.1 | 491 | 1.71 | 491 | 169207.95 | 491 | 161
492 | 9.92 | 492 | 1.71 | 492 | 171875 | 492 | 152
493 | 10.19 | 493 | 1.62 | 493 | 158881.28 | 493 | 152
494 | 9.91 | 494 | 1.64 | 494 | 165691.23 | 494 | 170
495 | 10.2 | 495 | 1.66 | 495 | 163137.25 | 495 | 187
496 | 10.31 | 496 | 1.64 | 496 | 158971.89 | 496 | 187
497 | 10.09 | 497 | 1.65 | 497 | 163330.03 | 497 | 200
498 | 9.89 | 498 | 1.69 | 498 | 171284.14 | 498 | 162
499 | 10.28 | 499 | 1.61 | 499 | 157003.91 | 499 | 166
500 | 9.81 | 500 | 1.62 | 500 | 164627.95 | 500 | 168
501 | 10.23 | 501 | 1.67 | 501 | 162952.11 | 501 | 158
502 | 9.92 | 502 | 1.65 | 502 | 166028.23 | 502 | 173
503 | 10.17 | 503 | 1.59 | 503 | 156538.86 | 503 | 181
504 | 10.18 | 504 | 1.62 | 504 | 159528.5 | 504 | 168
505 | 9.61 | 505 | 1.68 | 505 | 174713.84 | 505 | 164
506 | 9.87 | 506 | 1.61 | 506 | 163019.25 | 506 | 143
507 | 10.21 | 507 | 1.63 | 507 | 159843.3 | 507 | 152
508 | 10.2 | 508 | 1.68 | 508 | 164509.81 | 508 | 166
509 | 9.64 | 509 | 1.63 | 509 | 168879.69 | 509 | 174
510 | 10.18 | 510 | 1.62 | 510 | 159037.34 | 510 | 180
511 | 9.93 | 511 | 1.68 | 511 | 168680.77 | 511 | 144
512 | 9.92 | 512 | 1.62 | 512 | 163709.69 | 512 | 162
513 | 9.88 | 513 | 1.6 | 513 | 162044.55 | 513 | 140
514 | 10.22 | 514 | 1.64 | 514 | 160567.52 | 514 | 170
515 | 10.17 | 515 | 1.66 | 515 | 163028.52 | 515 | 188
516 | 10.05 | 516 | 1.63 | 516 | 161791.06 | 516 | 193
517 | 10.11 | 517 | 1.67 | 517 | 164886.27 | 517 | 188
518 | 9.76 | 518 | 1.64 | 518 | 168135.23 | 518 | 186
519 | 10.04 | 519 | 1.6 | 519 | 159561.77 | 519 | 168
520 | 9.74 | 520 | 1.62 | 520 | 166324.45 | 520 | 173
521 | 10.01 | 521 | 1.67 | 521 | 167032.97 | 521 | 153
522 | 9.97 | 522 | 1.66 | 522 | 165998.02 | 522 | 177
523 | 9.98 | 523 | 1.62 | 523 | 162124.27 | 523 | 169
524 | 10.19 | 524 | 1.67 | 524 | 163591.77 | 524 | 181
525 | 9.64 | 525 | 1.67 | 525 | 173547.75 | 525 | 168
526 | 9.93 | 526 | 1.61 | 526 | 162134.95 | 526 | 165
527 | 10.1 | 527 | 1.65 | 527 | 163366.36 | 527 | 157
528 | 9.85 | 528 | 1.69 | 528 | 171066 | 528 | 159
529 | 10.14 | 529 | 1.64 | 529 | 161439.86 | 529 | 165
530 | 10.01 | 530 | 1.64 | 530 | 163636.37 | 530 | 168
531 | 10.02 | 531 | 1.68 | 531 | 167864.28 | 531 | 164
532 | 10.06 | 532 | 1.64 | 532 | 162624.27 | 532 | 144
533 | 9.88 | 533 | 1.63 | 533 | 164777.33 | 533 | 148
534 | 10.23 | 534 | 1.65 | 534 | 161485.83 | 534 | 170
535 | 10.33 | 535 | 1.66 | 535 | 160600.2 | 535 | 174
536 | 10.08 | 536 | 1.62 | 536 | 160912.7 | 536 | 199
537 | 9.95 | 537 | 1.64 | 537 | 165226.12 | 537 | 203
538 | 10.1 | 538 | 1.65 | 538 | 163762.39 | 538 | 180
539 | 10.02 | 539 | 1.61 | 539 | 160778.45 | 539 | 169
540 | 10 | 540 | 1.63 | 540 | 163400.02 | 540 | 167
541 | 9.96 | 541 | 1.67 | 541 | 167469.89 | 541 | 154
542 | 10.01 | 542 | 1.64 | 542 | 163336.67 | 542 | 171
543 | 9.71 | 543 | 1.61 | 543 | 165911.44 | 543 | 170
544 | 9.95 | 544 | 1.69 | 544 | 169949.75 | 544 | 175
545 | 10.56 | 545 | 1.65 | 545 | 156344.72 | 545 | 162
546 | 9.57 | 546 | 1.61 | 546 | 168547.56 | 546 | 158
547 | 9.91 | 547 | 1.65 | 547 | 166094.86 | 547 | 139
548 | 9.91 | 548 | 1.67 | 548 | 168819.37 | 548 | 153
549 | 10.01 | 549 | 1.63 | 549 | 162337.67 | 549 | 167
550 | 9.95 | 550 | 1.64 | 550 | 164522.62 | 550 | 168
551 | 10.05 | 551 | 1.67 | 551 | 166169.17 | 551 | 168
552 | 10 | 552 | 1.67 | 552 | 167300.02 | 552 | 159
553 | 10.01 | 553 | 1.61 | 553 | 161238.77 | 553 | 158
554 | 9.93 | 554 | 1.65 | 554 | 166364.56 | 554 | 171
555 | 9.96 | 555 | 1.66 | 555 | 166164.67 | 555 | 188
556 | 10.62 | 556 | 1.63 | 556 | 153484 | 556 | 195
557 | 9.8 | 557 | 1.65 | 557 | 168469.39 | 557 | 192
558 | 9.62 | 558 | 1.66 | 558 | 172557.19 | 558 | 168
559 | 9.91 | 559 | 1.62 | 559 | 163874.87 | 559 | 165
560 | 9.88 | 560 | 1.63 | 560 | 164473.7 | 560 | 166
561 | 10.2 | 561 | 1.69 | 561 | 165392.16 | 561 | 159
562 | 9.8 | 562 | 1.66 | 562 | 169387.75 | 562 | 176
563 | 10 | 563 | 1.63 | 563 | 163100 | 563 | 173
564 | 10.26 | 564 | 1.65 | 564 | 160623.78 | 564 | 160
565 | 10.36 | 565 | 1.65 | 565 | 159266.42 | 565 | 156
566 | 9.96 | 566 | 1.63 | 566 | 163654.62 | 566 | 151
567 | 9.94 | 567 | 1.67 | 567 | 167505.05 | 567 | 151
568 | 9.79 | 568 | 1.67 | 568 | 170275.8 | 568 | 150
569 | 9.96 | 569 | 1.67 | 569 | 167871.48 | 569 | 166
570 | 10.15 | 570 | 1.6 | 570 | 158029.58 | 570 | 156
571 | 9.74 | 571 | 1.66 | 571 | 169917.87 | 571 | 151
572 | 9.95 | 572 | 1.66 | 572 | 166432.17 | 572 | 159
573 | 10.31 | 573 | 1.63 | 573 | 157614 | 573 | 149
574 | 9.75 | 574 | 1.67 | 574 | 170769.25 | 574 | 171
575 | 10.03 | 575 | 1.67 | 575 | 166301.09 | 575 | 202
576 | 9.61 | 576 | 1.65 | 576 | 171904.28 | 576 | 193
577 | 9.95 | 577 | 1.64 | 577 | 165226.12 | 577 | 192
578 | 10.06 | 578 | 1.67 | 578 | 166401.59 | 578 | 167
579 | 10.03 | 579 | 1.64 | 579 | 163708.87 | 579 | 178
580 | 9.9 | 580 | 1.64 | 580 | 165252.53 | 580 | 162
581 | 10.29 | 581 | 1.71 | 581 | 166375.12 | 581 | 171
582 | 10.16 | 582 | 1.62 | 582 | 159744.09 | 582 | 184
583 | 9.84 | 583 | 1.62 | 583 | 164227.66 | 583 | 178
584 | 10.1 | 584 | 1.65 | 584 | 162970.31 | 584 | 172
585 | 10.61 | 585 | 1.66 | 585 | 156079.19 | 585 | 163
586 | 9.95 | 586 | 1.61 | 586 | 162211.06 | 586 | 149
587 | 9.66 | 587 | 1.64 | 587 | 169254.67 | 587 | 147
588 | 10 | 588 | 1.68 | 588 | 167500 | 588 | 158
589 | 9.83 | 589 | 1.66 | 589 | 168667.36 | 589 | 176
590 | 10.01 | 590 | 1.6 | 590 | 159440.56 | 590 | 164
591 | 10.05 | 591 | 1.68 | 591 | 166766.19 | 591 | 160
592 | 10.03 | 592 | 1.66 | 592 | 165304.09 | 592 | 143
593 | 10.19 | 593 | 1.61 | 593 | 158096.19 | 593 | 152
594 | 10 | 594 | 1.66 | 594 | 165900 | 594 | 168
595 | 10.47 | 595 | 1.65 | 595 | 157975.19 | 595 | 199
596 | 9.73 | 596 | 1.62 | 596 | 166700.94 | 596 | 200
597 | 10.29 | 597 | 1.62 | 597 | 157434.42 | 597 | 205
598 | 10.28 | 598 | 1.65 | 598 | 160116.75 | 598 | 162
599 | 9.73 | 599 | 1.61 | 599 | 165364.86 | 599 | 157
600 | 10.1 | 600 | 1.61 | 600 | 159702.98 | 600 | 164
601 | 9.95 | 601 | 1.66 | 601 | 167236.17 | 601 | 160
602 | 10.01 | 602 | 1.64 | 602 | 163836.17 | 602 | 174
603 | 9.83 | 603 | 1.59 | 603 | 162156.67 | 603 | 182
604 | 10.15 | 604 | 1.65 | 604 | 162561.59 | 604 | 161
605 | 9.99 | 605 | 1.67 | 605 | 166666.67 | 605 | 155
606 | 9.92 | 606 | 1.61 | 606 | 162701.62 | 606 | 155
607 | 10.55 | 607 | 1.64 | 607 | 155450.23 | 607 | 161
608 | 9.66 | 608 | 1.71 | 608 | 177122.16 | 608 | 164
609 | 10 | 609 | 1.62 | 609 | 161800.02 | 609 | 171
610 | 9.92 | 610 | 1.59 | 610 | 159778.23 | 610 | 156
611 | 9.78 | 611 | 1.66 | 611 | 169427.41 | 611 | 151
612 | 10.29 | 612 | 1.66 | 612 | 160835.77 | 612 | 152
613 | 9.98 | 613 | 1.62 | 613 | 161823.67 | 613 | 147
614 | 9.75 | 614 | 1.64 | 614 | 168102.58 | 614 | 168
615 | 9.96 | 615 | 1.65 | 615 | 165963.86 | 615 | 180
616 | 9.95 | 616 | 1.61 | 616 | 161909.55 | 616 | 196
617 | 9.86 | 617 | 1.64 | 617 | 166734.3 | 617 | 189
618 | 10.06 | 618 | 1.66 | 618 | 165308.16 | 618 | 178
619 | 9.85 | 619 | 1.63 | 619 | 165177.69 | 619 | 155
620 | 9.89 | 620 | 1.62 | 620 | 163902.94 | 620 | 171
621 | 10.1 | 621 | 1.68 | 621 | 165940.61 | 621 | 164
622 | 10.02 | 622 | 1.64 | 622 | 163672.67 | 622 | 172
623 | 10.05 | 623 | 1.6 | 623 | 159303.48 | 623 | 173
624 | 10.31 | 624 | 1.65 | 624 | 160232.8 | 624 | 166
625 | 10.02 | 625 | 1.65 | 625 | 164770.47 | 625 | 162
626 | 10.41 | 626 | 1.6 | 626 | 153410.2 | 626 | 157
627 | 10.51 | 627 | 1.62 | 627 | 153948.62 | 627 | 155
628 | 10.11 | 628 | 1.59 | 628 | 157467.87 | 628 | 164
629 | 9.95 | 629 | 1.65 | 629 | 166231.16 | 629 | 147
630 | 9.91 | 630 | 1.55 | 630 | 156609.48 | 630 | 171
631 | 9.73 | 631 | 1.63 | 631 | 167625.91 | 631 | 151
632 | 10.23 | 632 | 1.62 | 632 | 158455.53 | 632 | 161
633 | 9.98 | 633 | 1.62 | 633 | 162224.47 | 633 | 149
634 | 9.86 | 634 | 1.56 | 634 | 157707.92 | 634 | 168
635 | 9.97 | 635 | 1.63 | 635 | 163490.48 | 635 | 187
636 | 10.42 | 636 | 1.66 | 636 | 158925.16 | 636 | 201
637 | 9.57 | 637 | 1.63 | 637 | 169905.95 | 637 | 179
638 | 10.1 | 638 | 1.67 | 638 | 165544.56 | 638 | 172
639 | 9.87 | 639 | 1.6 | 639 | 162411.34 | 639 | 164
640 | 9.75 | 640 | 1.63 | 640 | 167179.5 | 640 | 159
641 | 10.07 | 641 | 1.65 | 641 | 164150.97 | 641 | 145
642 | 9.91 | 642 | 1.63 | 642 | 164076.7 | 642 | 186
643 | 10.05 | 643 | 1.6 | 643 | 159403 | 643 | 154
644 | 10.26 | 644 | 1.64 | 644 | 159941.53 | 644 | 175
645 | 9.91 | 645 | 1.63 | 645 | 164379.42 | 645 | 164
646 | 9.69 | 646 | 1.6 | 646 | 165428.28 | 646 | 160
647 | 9.76 | 647 | 1.64 | 647 | 167622.95 | 647 | 153
648 | 10.11 | 648 | 1.66 | 648 | 163897.14 | 648 | 152
649 | 9.92 | 649 | 1.62 | 649 | 163407.27 | 649 | 163
650 | 10.23 | 650 | 1.61 | 650 | 157673.52 | 650 | 146
651 | 9.82 | 651 | 1.65 | 651 | 168228.12 | 651 | 171
652 | 10.07 | 652 | 1.64 | 652 | 162959.3 | 652 | 149
653 | 10.08 | 653 | 1.63 | 653 | 161210.33 | 653 | 152
654 | 9.76 | 654 | 1.62 | 654 | 166393.44 | 654 | 163
655 | 9.83 | 655 | 1.65 | 655 | 167446.59 | 655 | 177
656 | 9.75 | 656 | 1.63 | 656 | 166769.23 | 656 | 177
657 | 10.11 | 657 | 1.64 | 657 | 162215.64 | 657 | 191
658 | 10.13 | 658 | 1.67 | 658 | 164560.72 | 658 | 177
659 | 10.53 | 659 | 1.62 | 659 | 153466.3 | 659 | 175
660 | 9.9 | 660 | 1.64 | 660 | 165858.59 | 660 | 170
661 | 10.2 | 661 | 1.64 | 661 | 160294.12 | 661 | 165
662 | 10.01 | 662 | 1.61 | 662 | 160639.36 | 662 | 176
663 | 9.99 | 663 | 1.59 | 663 | 158958.97 | 663 | 156
664 | 10.1 | 664 | 1.64 | 664 | 162772.3 | 664 | 162
665 | 9.79 | 665 | 1.67 | 665 | 170275.8 | 665 | 165
666 | 9.49 | 666 | 1.62 | 666 | 170600.66 | 666 | 152
667 | 10.05 | 667 | 1.65 | 667 | 163880.59 | 667 | 149
668 | 10.18 | 668 | 1.65 | 668 | 162180.75 | 668 | 170
669 | 9.97 | 669 | 1.61 | 669 | 161785.36 | 669 | 153
670 | 10.07 | 670 | 1.61 | 670 | 160278.06 | 670 | 158
671 | 9.85 | 671 | 1.66 | 671 | 168527.94 | 671 | 173
672 | 9.92 | 672 | 1.65 | 672 | 166733.87 | 672 | 162
673 | 9.9 | 673 | 1.62 | 673 | 163636.39 | 673 | 169
674 | 10.15 | 674 | 1.64 | 674 | 161871.94 | 674 | 173
675 | 10.07 | 675 | 1.66 | 675 | 164448.87 | 675 | 194
676 | 10.11 | 676 | 1.61 | 676 | 158852.64 | 676 | 189
677 | 10.11 | 677 | 1.63 | 677 | 161424.34 | 677 | 192
678 | 10.07 | 678 | 1.66 | 678 | 164647.48 | 678 | 178
679 | 9.8 | 679 | 1.62 | 679 | 165000 | 679 | 175
680 | 10.04 | 680 | 1.64 | 680 | 162848.62 | 680 | 164
681 | 10.01 | 681 | 1.65 | 681 | 164335.67 | 681 | 170
682 | 10.09 | 682 | 1.63 | 682 | 161843.42 | 682 | 167
683 | 9.95 | 683 | 1.58 | 683 | 158492.45 | 683 | 171
684 | 10.03 | 684 | 1.65 | 684 | 164207.39 | 684 | 190
685 | 10.05 | 685 | 1.67 | 685 | 165970.16 | 685 | 159
686 | 9.57 | 686 | 1.62 | 686 | 169696.97 | 686 | 154
687 | 9.78 | 687 | 1.66 | 687 | 169734.17 | 687 | 159
688 | 10.15 | 688 | 1.65 | 688 | 162364.56 | 688 | 161
689 | 10 | 689 | 1.62 | 689 | 162400 | 689 | 168
690 | 10.1 | 690 | 1.59 | 690 | 157029.72 | 690 | 152
691 | 9.87 | 691 | 1.67 | 691 | 168794.33 | 691 | 162
692 | 10.16 | 692 | 1.66 | 692 | 163188.98 | 692 | 160
693 | 10.1 | 693 | 1.61 | 693 | 159306.95 | 693 | 138
694 | 10.31 | 694 | 1.63 | 694 | 158389.94 | 694 | 159
695 | 9.77 | 695 | 1.63 | 695 | 167246.7 | 695 | 182
696 | 10.31 | 696 | 1.6 | 696 | 155480.12 | 696 | 186
697 | 10.7 | 697 | 1.63 | 697 | 152056.08 | 697 | 185
698 | 9.98 | 698 | 1.63 | 698 | 163426.86 | 698 | 161
699 | 9.85 | 699 | 1.62 | 699 | 164670.06 | 699 | 155
700 | 9.98 | 700 | 1.53 | 700 | 153006.03 | 700 | 166
701 | 9.98 | 701 | 1.69 | 701 | 169238.5 | 701 | 169
702 | 10.01 | 702 | 1.61 | 702 | 161138.86 | 702 | 175
703 | 9.52 | 703 | 1.59 | 703 | 167331.95 | 703 | 176
704 | 10.57 | 704 | 1.63 | 704 | 154304.64 | 704 | 161
705 | 9.9 | 705 | 1.66 | 705 | 167373.75 | 705 | 171
706 | 10.05 | 706 | 1.52 | 706 | 151343.28 | 706 | 159
707 | 10.11 | 707 | 1.61 | 707 | 159050.45 | 707 | 155
708 | 9.79 | 708 | 1.71 | 708 | 174463.75 | 708 | 166
709 | 9.92 | 709 | 1.61 | 709 | 162701.62 | 709 | 151
710 | 9.86 | 710 | 1.63 | 710 | 165010.16 | 710 | 173
711 | 10.51 | 711 | 1.64 | 711 | 156422.45 | 711 | 162
712 | 9.83 | 712 | 0.55 | 712 | 56358.09 | 712 | 143
713 | 9.95 | 713 | 0.51 | 713 | 50854.28 | 713 | 133
714 | 10.26 | 714 | 0.64 | 714 | 62085.77 | 714 | 166
715 | 8.06 | 715 | 0.66 | 715 | 81389.59 | 715 | 183
716 | 6.55 | 716 | 0.66 | 716 | 101221.39 | 716 | 182
717 | 5.98 | 717 | 0.57 | 717 | 95986.62 | 717 | 187
718 | 5.78 | 718 | 0.57 | 718 | 98096.9 | 718 | 165
719 | 5.69 | 719 | 0.59 | 719 | 103866.44 | 719 | 166
720 | 5.16 | 720 | 0.58 | 720 | 112984.5 | 720 | 168
721 | 4.91 | 721 | 0.61 | 721 | 123828.94 | 721 | 174
722 | 4.73 | 722 | 0.61 | 722 | 128541.23 | 722 | 181
723 | 4.54 | 723 | 0.63 | 723 | 138325.98 | 723 | 172
724 | 4.38 | 724 | 0.65 | 724 | 148401.83 | 724 | 147
725 | 4.58 | 725 | 0.68 | 725 | 147598.27 | 725 | 146
726 | 4.93 | 726 | 0.68 | 726 | 137322.53 | 726 | 134
727 | 5.12 | 727 | 0.68 | 727 | 133203.14 | 727 | 157
728 | 4.35 | 728 | 0.71 | 728 | 163218.39 | 728 | 148
729 | 4.36 | 729 | 0.72 | 729 | 165137.62 | 729 | 165
730 | 4.58 | 730 | 0.74 | 730 | 160917.05 | 730 | 162
731 | 4.35 | 731 | 0.74 | 731 | 169885.06 | 731 | 155
732 | 4.51 | 732 | 0.74 | 732 | 163414.66 | 732 | 168
733 | 4.53 | 733 | 0.78 | 733 | 172406.2 | 733 | 156
734 | 4.71 | 734 | 0.78 | 734 | 165605.09 | 734 | 182
735 | 4.49 | 735 | 0.77 | 735 | 171714.95 | 735 | 194
736 | 5.19 | 736 | 0.77 | 736 | 149132.95 | 736 | 184
737 | 5.1 | 737 | 0.81 | 737 | 158627.45 | 737 | 175
738 | 4.9 | 738 | 0.81 | 738 | 164285.72 | 738 | 143
739 | 4.68 | 739 | 0.77 | 739 | 165170.95 | 739 | 147
740 | 5.01 | 740 | 0.78 | 740 | 154890.22 | 740 | 154
741 | 4.78 | 741 | 0.79 | 741 | 165899.61 | 741 | 153
742 | 4.86 | 742 | 0.78 | 742 | 161316.89 | 742 | 179
743 | 5.08 | 743 | 0.8 | 743 | 157480.31 | 743 | 170
744 | 4.88 | 744 | 0.81 | 744 | 164959.03 | 744 | 171
745 | 4.84 | 745 | 0.8 | 745 | 165082.66 | 745 | 145
746 | 4.58 | 746 | 0.8 | 746 | 174890.84 | 746 | 164
747 | 4.54 | 747 | 0.82 | 747 | 179515.44 | 747 | 149
748 | 5.34 | 748 | 0.81 | 748 | 151498.14 | 748 | 165
749 | 5.05 | 749 | 0.77 | 749 | 152079.22 | 749 | 153
750 | 5.12 | 750 | 0.82 | 750 | 160351.58 | 750 | 158
751 | 5.2 | 751 | 0.8 | 751 | 153653.86 | 751 | 149
752 | 4.87 | 752 | 0.78 | 752 | 160369.62 | 752 | 153
753 | 5.22 | 753 | 0.77 | 753 | 146551.75 | 753 | 140
754 | 5.55 | 754 | 0.78 | 754 | 139639.66 | 754 | 172
755 | 4.77 | 755 | 0.77 | 755 | 161635.22 | 755 | 181
756 | 4.75 | 756 | 0.8 | 756 | 168421.06 | 756 | 184
757 | 4.77 | 757 | 0.85 | 757 | 178197.08 | 757 | 173
758 | 4.86 | 758 | 0.74 | 758 | 152057.62 | 758 | 160
759 | 5.23 | 759 | 0.81 | 759 | 154493.31 | 759 | 181
760 | 5.03 | 760 | 0.8 | 760 | 159443.34 | 760 | 175
761 | 5.2 | 761 | 0.79 | 761 | 152307.7 | 761 | 162
762 | 5.13 | 762 | 1.86 | 762 | 363157.91 | 762 | 165
763 | 5.09 | 763 | 1.86 | 763 | 365225.97 | 763 | 162
764 | 5.17 | 764 | 0 | 764 | 0 | 764 | 160
[6 empty] | 765 | 145
[6 empty] | 766 | 145
[6 empty] | 767 | 146
[6 empty] | 768 | 151
[6 empty] | 769 | 163
[6 empty] | 770 | 166
[6 empty] | 771 | 154
[6 empty] | 772 | 160