## lvtemporary_410485
Time - Current | Current (kA) - Current | Time - Voltage | Voltage (V) - Voltage | Time - Resistance | Resistance (Ohm) - Resistance | Time - Force | Force (kg) - Force
1 | 0 | 1 | 0 | 1 | 0 | 1 | 156
2 | 0 | 2 | 0 | 2 | 0 | 2 | 166
3 | 0 | 3 | 0 | 3 | 0 | 3 | 174
4 | 0 | 4 | 0 | 4 | 0 | 4 | 172
5 | 0 | 5 | 0 | 5 | 0 | 5 | 164
6 | 0 | 6 | 0 | 6 | 0 | 6 | 159
7 | 0 | 7 | 0 | 7 | 0 | 7 | 150
8 | 0 | 8 | 0 | 8 | 0 | 8 | 161
9 | 0 | 9 | 0 | 9 | 0 | 9 | 168
10 | 0 | 10 | 0 | 10 | 0 | 10 | 150
11 | 0 | 11 | 0 | 11 | 0 | 11 | 160
12 | 0 | 12 | 0 | 12 | 0 | 12 | 168
13 | 0 | 13 | 0 | 13 | 0 | 13 | 170
14 | 0 | 14 | 0 | 14 | 0 | 14 | 195
15 | 0 | 15 | 0 | 15 | 0 | 15 | 189
16 | 0 | 16 | 0 | 16 | 0 | 16 | 172
17 | 0 | 17 | 0 | 17 | 0 | 17 | 167
18 | 0 | 18 | 0 | 18 | 0 | 18 | 170
19 | 0 | 19 | 0 | 19 | 0 | 19 | 161
20 | 0 | 20 | 0 | 20 | 0 | 20 | 173
21 | 0 | 21 | 0 | 21 | 0 | 21 | 162
22 | 0 | 22 | 0 | 22 | 0 | 22 | 167
23 | 0 | 23 | 0 | 23 | 0 | 23 | 181
24 | 0 | 24 | 0 | 24 | 0 | 24 | 170
25 | 0 | 25 | 0 | 25 | 0 | 25 | 168
26 | 0 | 26 | 0 | 26 | 0 | 26 | 144
27 | 0 | 27 | 0 | 27 | 0 | 27 | 159
28 | 0 | 28 | 0 | 28 | 0 | 28 | 162
29 | 0 | 29 | 0 | 29 | 0 | 29 | 158
30 | 0 | 30 | 0 | 30 | 0 | 30 | 152
31 | 0 | 31 | 0 | 31 | 0 | 31 | 151
32 | 0 | 32 | 0 | 32 | 0 | 32 | 162
33 | 0 | 33 | 0 | 33 | 0 | 33 | 176
34 | 0 | 34 | 0 | 34 | 0 | 34 | 190
35 | 0 | 35 | 0 | 35 | 0 | 35 | 187
36 | 0 | 36 | 0 | 36 | 0 | 36 | 187
37 | 0 | 37 | 0 | 37 | 0 | 37 | 162
38 | 0 | 38 | 0 | 38 | 0 | 38 | 173
39 | 0 | 39 | 0 | 39 | 0 | 39 | 174
40 | 0 | 40 | 0 | 40 | 0 | 40 | 165
41 | 0 | 41 | 0 | 41 | 0 | 41 | 162
42 | 0 | 42 | 0 | 42 | 0 | 42 | 176
43 | 0 | 43 | 0 | 43 | 0 | 43 | 169
44 | 0 | 44 | 0 | 44 | 0 | 44 | 168
45 | 0 | 45 | 0 | 45 | 0 | 45 | 163
46 | 0 | 46 | 0 | 46 | 0 | 46 | 152
47 | 0 | 47 | 0 | 47 | 0 | 47 | 156
48 | 0 | 48 | 0 | 48 | 0 | 48 | 149
49 | 0 | 49 | 0 | 49 | 0 | 49 | 167
50 | 0 | 50 | 0 | 50 | 0 | 50 | 149
51 | 0 | 51 | 0 | 51 | 0 | 51 | 150
52 | 0 | 52 | 0 | 52 | 0 | 52 | 160
53 | 0 | 53 | 0 | 53 | 0 | 53 | 178
54 | 0 | 54 | 0 | 54 | 0 | 54 | 196
55 | 0 | 55 | 0 | 55 | 0 | 55 | 194
56 | 0 | 56 | 0 | 56 | 0 | 56 | 187
57 | 0 | 57 | 0 | 57 | 0 | 57 | 174
58 | 0 | 58 | 0 | 58 | 0 | 58 | 163
59 | 0 | 59 | 0 | 59 | 0 | 59 | 170
60 | 0 | 60 | 0 | 60 | 0 | 60 | 182
61 | 0.53 | 61 | 1.14 | 61 | 2150943.75 | 61 | 154
62 | 2.38 | 62 | 1.17 | 62 | 492016.84 | 62 | 181
63 | 2.86 | 63 | 1.13 | 63 | 396503.5 | 63 | 161
64 | 2.91 | 64 | 1.24 | 64 | 424398.62 | 64 | 151
65 | 3.13 | 65 | 1.42 | 65 | 453354.66 | 65 | 166
66 | 3.83 | 66 | 1.41 | 66 | 368146.22 | 66 | 146
67 | 4.05 | 67 | 1.39 | 67 | 343950.62 | 67 | 154
68 | 4.53 | 68 | 1.44 | 68 | 318543.06 | 68 | 156
69 | 4.33 | 69 | 1.45 | 69 | 335334.87 | 69 | 133
70 | 4.82 | 70 | 1.47 | 70 | 304356.91 | 70 | 149
71 | 4.74 | 71 | 1.44 | 71 | 304430.44 | 71 | 149
72 | 5.06 | 72 | 1.43 | 72 | 283399.19 | 72 | 163
73 | 5.39 | 73 | 1.44 | 73 | 266419.31 | 73 | 181
74 | 5.27 | 74 | 1.44 | 74 | 273814.06 | 74 | 186
75 | 5.68 | 75 | 1.41 | 75 | 248767.62 | 75 | 191
76 | 5.43 | 76 | 1.37 | 76 | 252486.2 | 76 | 162
77 | 5.42 | 77 | 1.39 | 77 | 255535.06 | 77 | 160
78 | 5.69 | 78 | 1.35 | 78 | 236731.12 | 78 | 166
79 | 5.59 | 79 | 1.32 | 79 | 235957.08 | 79 | 160
80 | 5.7 | 80 | 1.31 | 80 | 230350.89 | 80 | 180
81 | 5.56 | 81 | 1.26 | 81 | 226079.17 | 81 | 170
82 | 5.54 | 82 | 1.24 | 82 | 224007.22 | 82 | 175
83 | 5.86 | 83 | 1.24 | 83 | 211262.81 | 83 | 156
84 | 5.5 | 84 | 1.28 | 84 | 233090.92 | 84 | 144
85 | 5.55 | 85 | 1.15 | 85 | 207207.23 | 85 | 151
86 | 5.53 | 86 | 1.16 | 86 | 209764.94 | 86 | 140
87 | 5.45 | 87 | 1.15 | 87 | 211009.19 | 87 | 155
88 | 5.56 | 88 | 1.16 | 88 | 208992.83 | 88 | 158
89 | 5.06 | 89 | 1.11 | 89 | 219565.23 | 89 | 164
90 | 5.39 | 90 | 1.13 | 90 | 210204.08 | 90 | 148
91 | 5.2 | 91 | 1.08 | 91 | 208461.56 | 91 | 149
92 | 5.73 | 92 | 1.1 | 92 | 192321.12 | 92 | 164
93 | 4.89 | 93 | 1.05 | 93 | 215132.94 | 93 | 176
94 | 5.11 | 94 | 1.11 | 94 | 216438.39 | 94 | 177
95 | 5.2 | 95 | 1.1 | 95 | 211153.86 | 95 | 172
96 | 5.06 | 96 | 1.07 | 96 | 211857.7 | 96 | 171
97 | 4.97 | 97 | 1.1 | 97 | 222132.81 | 97 | 166
98 | 5.15 | 98 | 1.06 | 98 | 204854.37 | 98 | 168
99 | 5.1 | 99 | 1.05 | 99 | 204901.98 | 99 | 173
100 | 4.98 | 100 | 1.07 | 100 | 215662.64 | 100 | 152
101 | 4.78 | 101 | 1.08 | 101 | 224895.42 | 101 | 168
102 | 5 | 102 | 1.07 | 102 | 213000.02 | 102 | 160
103 | 5.48 | 103 | 1.05 | 103 | 191423.36 | 103 | 152
104 | 4.86 | 104 | 1.09 | 104 | 223662.56 | 104 | 156
105 | 5.17 | 105 | 1.09 | 105 | 209864.61 | 105 | 147
106 | 4.85 | 106 | 1.04 | 106 | 214433 | 106 | 148
107 | 5.03 | 107 | 1.07 | 107 | 212127.25 | 107 | 167
108 | 5 | 108 | 1.08 | 108 | 215000.02 | 108 | 172
109 | 5.02 | 109 | 1.05 | 109 | 208366.55 | 109 | 171
110 | 4.87 | 110 | 0.45 | 110 | 92402.48 | 110 | 150
111 | 4.57 | 111 | 0 | 111 | 0 | 111 | 158
112 | 1.03 | 112 | 0.61 | 112 | 592233.06 | 112 | 177
113 | 0 | 113 | 2.27 | 113 | 0 | 113 | 191
114 | 0 | 114 | 2.32 | 114 | 0 | 114 | 216
115 | 0.61 | 115 | 2.22 | 115 | 3639344.25 | 115 | 189
116 | 4.9 | 116 | 2.33 | 116 | 475102.03 | 116 | 192
117 | 5.98 | 117 | 2.56 | 117 | 427759.19 | 117 | 175
118 | 7.13 | 118 | 2.57 | 118 | 361009.84 | 118 | 179
119 | 7.77 | 119 | 2.5 | 119 | 322136.41 | 119 | 183
120 | 8.9 | 120 | 2.47 | 120 | 277078.66 | 120 | 176
121 | 9.65 | 121 | 2.38 | 121 | 246943.03 | 121 | 166
122 | 10.78 | 122 | 2.4 | 122 | 222356.22 | 122 | 165
123 | 10.82 | 123 | 2.35 | 123 | 217005.55 | 123 | 154
124 | 10.85 | 124 | 2.25 | 124 | 207373.28 | 124 | 152
125 | 12.15 | 125 | 2.19 | 125 | 180246.92 | 125 | 144
126 | 11.39 | 126 | 2.16 | 126 | 189991.23 | 126 | 142
127 | 11.75 | 127 | 2.09 | 127 | 178212.77 | 127 | 144
128 | 11.78 | 128 | 2.08 | 128 | 176146.02 | 128 | 143
129 | 11.92 | 129 | 1.99 | 129 | 166946.31 | 129 | 161
130 | 11.82 | 130 | 1.91 | 130 | 161167.52 | 130 | 150
131 | 11.67 | 131 | 1.94 | 131 | 165981.16 | 131 | 147
132 | 11.44 | 132 | 1.92 | 132 | 167395.11 | 132 | 194
133 | 12.07 | 133 | 1.8 | 133 | 149212.94 | 133 | 191
134 | 11.16 | 134 | 1.77 | 134 | 158154.12 | 134 | 196
135 | 11.01 | 135 | 1.82 | 135 | 165667.58 | 135 | 178
136 | 11.21 | 136 | 1.78 | 136 | 159143.61 | 136 | 177
137 | 10.59 | 137 | 1.68 | 137 | 158829.08 | 137 | 160
138 | 10.84 | 138 | 1.71 | 138 | 158025.83 | 138 | 162
139 | 10.52 | 139 | 1.71 | 139 | 162357.44 | 139 | 160
140 | 10.26 | 140 | 1.71 | 140 | 166374.28 | 140 | 171
141 | 10.23 | 141 | 1.67 | 141 | 162756.61 | 141 | 168
142 | 10.52 | 142 | 1.71 | 142 | 162832.72 | 142 | 170
143 | 10.25 | 143 | 1.7 | 143 | 166048.78 | 143 | 158
144 | 10.18 | 144 | 1.69 | 144 | 165520.64 | 144 | 163
145 | 9.94 | 145 | 1.72 | 145 | 173138.84 | 145 | 157
146 | 9.88 | 146 | 1.75 | 146 | 177530.36 | 146 | 162
147 | 10.05 | 147 | 1.67 | 147 | 165870.66 | 147 | 158
148 | 9.89 | 148 | 1.7 | 148 | 171890.81 | 148 | 162
149 | 10.06 | 149 | 1.72 | 149 | 170874.78 | 149 | 161
150 | 10 | 150 | 1.67 | 150 | 166600.02 | 150 | 160
151 | 10.15 | 151 | 1.65 | 151 | 162167.48 | 151 | 171
152 | 10.43 | 152 | 1.73 | 152 | 165484.19 | 152 | 179
153 | 10.25 | 153 | 1.67 | 153 | 163024.39 | 153 | 193
154 | 9.79 | 154 | 1.66 | 154 | 169662.94 | 154 | 186
155 | 9.92 | 155 | 1.71 | 155 | 172278.23 | 155 | 181
156 | 10.66 | 156 | 1.69 | 156 | 158255.16 | 156 | 169
157 | 9.88 | 157 | 1.66 | 157 | 168319.84 | 157 | 166
158 | 9.63 | 158 | 1.72 | 158 | 178297 | 158 | 169
159 | 9.83 | 159 | 1.71 | 159 | 173855.56 | 159 | 163
160 | 9.87 | 160 | 1.68 | 160 | 169807.52 | 160 | 164
161 | 10.05 | 161 | 1.7 | 161 | 169552.25 | 161 | 178
162 | 9.83 | 162 | 1.69 | 162 | 172227.89 | 162 | 167
163 | 10 | 163 | 1.71 | 163 | 170700.02 | 163 | 160
164 | 10.06 | 164 | 1.69 | 164 | 168389.67 | 164 | 179
165 | 9.91 | 165 | 1.73 | 165 | 174772.98 | 165 | 167
166 | 9.95 | 166 | 1.72 | 166 | 172964.83 | 166 | 164
167 | 9.83 | 167 | 1.67 | 167 | 170091.56 | 167 | 163
168 | 10.06 | 168 | 1.76 | 168 | 175049.7 | 168 | 161
169 | 9.76 | 169 | 1.72 | 169 | 176229.5 | 169 | 165
170 | 10.01 | 170 | 1.7 | 170 | 169330.67 | 170 | 156
171 | 9.91 | 171 | 1.69 | 171 | 170333.02 | 171 | 152
172 | 10.08 | 172 | 1.74 | 172 | 172222.23 | 172 | 179
173 | 9.93 | 173 | 1.73 | 173 | 174018.14 | 173 | 184
174 | 10.14 | 174 | 1.69 | 174 | 166568.08 | 174 | 192
175 | 10.43 | 175 | 1.71 | 175 | 164237.8 | 175 | 176
176 | 9.7 | 176 | 1.74 | 176 | 179278.36 | 176 | 158
177 | 9.85 | 177 | 1.69 | 177 | 171472.11 | 177 | 156
178 | 10.07 | 178 | 1.71 | 178 | 169612.72 | 178 | 174
179 | 9.88 | 179 | 1.73 | 179 | 175000.02 | 179 | 177
180 | 9.92 | 180 | 1.71 | 180 | 172580.66 | 180 | 174
181 | 9.91 | 181 | 1.71 | 181 | 172351.17 | 181 | 184
182 | 10.25 | 182 | 1.72 | 182 | 167317.08 | 182 | 165
183 | 9.61 | 183 | 1.72 | 183 | 178876.17 | 183 | 156
184 | 10.09 | 184 | 1.71 | 184 | 169177.41 | 184 | 163
185 | 9.87 | 185 | 1.76 | 185 | 177811.56 | 185 | 148
186 | 9.89 | 186 | 1.75 | 186 | 176440.86 | 186 | 164
187 | 9.94 | 187 | 1.7 | 187 | 171227.36 | 187 | 163
188 | 10 | 188 | 1.73 | 188 | 172800 | 188 | 156
189 | 10.1 | 189 | 1.75 | 189 | 173366.36 | 189 | 145
190 | 9.78 | 190 | 1.71 | 190 | 174948.89 | 190 | 155
191 | 9.95 | 191 | 1.71 | 191 | 171859.31 | 191 | 162
192 | 10.18 | 192 | 1.76 | 192 | 173280.95 | 192 | 188
193 | 9.65 | 193 | 1.74 | 193 | 179792.77 | 193 | 203
194 | 10.14 | 194 | 1.74 | 194 | 171597.66 | 194 | 186
195 | 10.1 | 195 | 1.76 | 195 | 173861.41 | 195 | 181
196 | 9.95 | 196 | 1.69 | 196 | 169949.75 | 196 | 164
197 | 10.21 | 197 | 1.7 | 197 | 166405.5 | 197 | 168
198 | 10 | 198 | 1.72 | 198 | 171800 | 198 | 168
199 | 10.26 | 199 | 1.75 | 199 | 170467.84 | 199 | 171
200 | 10.09 | 200 | 1.71 | 200 | 169276.52 | 200 | 175
201 | 9.95 | 201 | 1.7 | 201 | 171155.78 | 201 | 189
202 | 10.03 | 202 | 1.69 | 202 | 168394.83 | 202 | 176
203 | 10.52 | 203 | 1.74 | 203 | 164923.98 | 203 | 159
204 | 9.67 | 204 | 1.7 | 204 | 175904.87 | 204 | 157
205 | 10.42 | 205 | 1.73 | 205 | 166218.81 | 205 | 152
206 | 9.69 | 206 | 1.72 | 206 | 177502.59 | 206 | 173
207 | 10.05 | 207 | 1.68 | 207 | 167462.69 | 207 | 172
208 | 10.08 | 208 | 1.7 | 208 | 168154.78 | 208 | 149
209 | 9.96 | 209 | 1.71 | 209 | 171184.73 | 209 | 152
210 | 10 | 210 | 1.67 | 210 | 167300.02 | 210 | 152
211 | 10.3 | 211 | 1.68 | 211 | 163203.89 | 211 | 143
212 | 9.9 | 212 | 1.74 | 212 | 175454.58 | 212 | 186
213 | 10.22 | 213 | 1.72 | 213 | 168199.62 | 213 | 200
214 | 9.7 | 214 | 1.65 | 214 | 170309.3 | 214 | 207
215 | 10.13 | 215 | 1.73 | 215 | 170582.42 | 215 | 187
216 | 10 | 216 | 1.73 | 216 | 172900 | 216 | 171
217 | 10.01 | 217 | 1.68 | 217 | 167532.47 | 217 | 147
218 | 10.08 | 218 | 1.69 | 218 | 167361.11 | 218 | 163
219 | 10.05 | 219 | 1.73 | 219 | 171741.31 | 219 | 172
220 | 10.05 | 220 | 1.64 | 220 | 162885.58 | 220 | 163
221 | 9.81 | 221 | 1.68 | 221 | 171049.97 | 221 | 177
222 | 10.06 | 222 | 1.71 | 222 | 170377.75 | 222 | 158
223 | 9.78 | 223 | 1.68 | 223 | 172085.89 | 223 | 161
224 | 9.86 | 224 | 1.69 | 224 | 171399.61 | 224 | 166
225 | 10.1 | 225 | 1.73 | 225 | 171584.17 | 225 | 158
226 | 9.87 | 226 | 1.7 | 226 | 172239.11 | 226 | 163
227 | 10.13 | 227 | 1.69 | 227 | 166337.62 | 227 | 170
228 | 9.92 | 228 | 1.72 | 228 | 173185.5 | 228 | 161
229 | 9.87 | 229 | 1.73 | 229 | 174772.03 | 229 | 153
230 | 9.98 | 230 | 1.74 | 230 | 174448.91 | 230 | 143
231 | 9.93 | 231 | 1.69 | 231 | 169788.55 | 231 | 164
232 | 10.18 | 232 | 1.76 | 232 | 172691.56 | 232 | 194
233 | 9.59 | 233 | 1.69 | 233 | 176433.78 | 233 | 191
234 | 10.18 | 234 | 1.69 | 234 | 165815.34 | 234 | 193
235 | 10.12 | 235 | 1.72 | 235 | 169565.22 | 235 | 189
236 | 10.11 | 236 | 1.72 | 236 | 170524.25 | 236 | 171
237 | 9.93 | 237 | 1.68 | 237 | 169587.14 | 237 | 162
238 | 10.08 | 238 | 1.71 | 238 | 169940.48 | 238 | 164
239 | 10.11 | 239 | 1.7 | 239 | 168348.17 | 239 | 164
240 | 10.04 | 240 | 1.69 | 240 | 168326.7 | 240 | 174
241 | 10.01 | 241 | 1.68 | 241 | 167932.08 | 241 | 178
242 | 9.82 | 242 | 1.7 | 242 | 173523.44 | 242 | 166
243 | 10.75 | 243 | 1.71 | 243 | 159069.78 | 243 | 154
244 | 9.47 | 244 | 1.7 | 244 | 179514.28 | 244 | 171
245 | 9.99 | 245 | 1.72 | 245 | 172072.08 | 245 | 153
246 | 10.11 | 246 | 1.69 | 246 | 167161.23 | 246 | 173
247 | 9.88 | 247 | 1.67 | 247 | 168623.48 | 247 | 171
248 | 10.07 | 248 | 1.7 | 248 | 168818.28 | 248 | 173
249 | 10.1 | 249 | 1.73 | 249 | 171089.12 | 249 | 173
250 | 10.1 | 250 | 1.67 | 250 | 165544.56 | 250 | 144
251 | 9.89 | 251 | 1.68 | 251 | 169666.34 | 251 | 149
252 | 9.92 | 252 | 1.7 | 252 | 171370.97 | 252 | 177
253 | 10.35 | 253 | 1.68 | 253 | 162512.09 | 253 | 186
254 | 10.2 | 254 | 1.66 | 254 | 162843.16 | 254 | 192
255 | 10.33 | 255 | 1.7 | 255 | 164859.64 | 255 | 178
256 | 9.84 | 256 | 1.71 | 256 | 173577.25 | 256 | 163
257 | 9.89 | 257 | 1.68 | 257 | 169767.47 | 257 | 162
258 | 10.05 | 258 | 1.66 | 258 | 165174.14 | 258 | 162
259 | 9.86 | 259 | 1.71 | 259 | 173123.75 | 259 | 158
260 | 9.89 | 260 | 1.68 | 260 | 169666.34 | 260 | 173
261 | 9.74 | 261 | 1.68 | 261 | 171971.28 | 261 | 184
262 | 10.1 | 262 | 1.71 | 262 | 169504.97 | 262 | 176
263 | 9.67 | 263 | 1.7 | 263 | 175904.87 | 263 | 172
264 | 10.43 | 264 | 1.64 | 264 | 157334.62 | 264 | 165
265 | 10.65 | 265 | 1.7 | 265 | 159624.42 | 265 | 146
266 | 9.81 | 266 | 1.69 | 266 | 172477.06 | 266 | 160
267 | 10.19 | 267 | 1.65 | 267 | 161727.2 | 267 | 163
268 | 9.91 | 268 | 1.68 | 268 | 169525.75 | 268 | 159
269 | 10.06 | 269 | 1.73 | 269 | 171868.8 | 269 | 162
270 | 9.92 | 270 | 1.62 | 270 | 163608.87 | 270 | 155
271 | 9.9 | 271 | 1.62 | 271 | 163434.36 | 271 | 164
272 | 10.18 | 272 | 1.72 | 272 | 168565.83 | 272 | 191
273 | 9.5 | 273 | 1.7 | 273 | 178736.84 | 273 | 191
274 | 9.87 | 274 | 1.67 | 274 | 169402.23 | 274 | 196
275 | 9.83 | 275 | 1.71 | 275 | 174262.47 | 275 | 181
276 | 10.13 | 276 | 1.74 | 276 | 171569.59 | 276 | 186
277 | 10.06 | 277 | 1.64 | 277 | 162823.08 | 277 | 183
278 | 10 | 278 | 1.69 | 278 | 168500 | 278 | 169
279 | 10.15 | 279 | 1.72 | 279 | 169458.14 | 279 | 168
280 | 9.85 | 280 | 1.68 | 280 | 170253.83 | 280 | 169
281 | 9.96 | 281 | 1.67 | 281 | 167570.28 | 281 | 173
282 | 10.13 | 282 | 1.72 | 282 | 169792.7 | 282 | 173
283 | 10.08 | 283 | 1.66 | 283 | 164484.14 | 283 | 160
284 | 10 | 284 | 1.66 | 284 | 165800.02 | 284 | 161
285 | 9.82 | 285 | 1.7 | 285 | 173319.77 | 285 | 148
286 | 10.22 | 286 | 1.7 | 286 | 166438.37 | 286 | 154
287 | 10.27 | 287 | 1.65 | 287 | 161051.61 | 287 | 155
288 | 10.05 | 288 | 1.7 | 288 | 169154.23 | 288 | 168
289 | 9.98 | 289 | 1.69 | 289 | 169138.3 | 289 | 163
290 | 9.93 | 290 | 1.66 | 290 | 167170.22 | 290 | 145
291 | 10.02 | 291 | 1.65 | 291 | 165069.86 | 291 | 167
292 | 10.03 | 292 | 1.71 | 292 | 170289.14 | 292 | 174
293 | 9.98 | 293 | 1.69 | 293 | 168837.7 | 293 | 188
294 | 9.86 | 294 | 1.68 | 294 | 169979.73 | 294 | 197
295 | 10.3 | 295 | 1.67 | 295 | 162233.02 | 295 | 189
296 | 10.3 | 296 | 1.72 | 296 | 166990.3 | 296 | 161
297 | 9.96 | 297 | 1.64 | 297 | 164257.02 | 297 | 168
298 | 10.2 | 298 | 1.65 | 298 | 161764.72 | 298 | 164
299 | 10 | 299 | 1.69 | 299 | 168800.02 | 299 | 159
300 | 9.87 | 300 | 1.69 | 300 | 170820.69 | 300 | 176
301 | 9.88 | 301 | 1.65 | 301 | 166700.41 | 301 | 178
302 | 9.81 | 302 | 1.69 | 302 | 172375.14 | 302 | 167
303 | 10.26 | 303 | 1.66 | 303 | 161306.05 | 303 | 172
304 | 10 | 304 | 1.66 | 304 | 166100.02 | 304 | 166
305 | 10.62 | 305 | 1.73 | 305 | 162617.72 | 305 | 156
306 | 9.7 | 306 | 1.68 | 306 | 173195.89 | 306 | 160
307 | 9.98 | 307 | 1.62 | 307 | 162124.27 | 307 | 169
308 | 10.07 | 308 | 1.67 | 308 | 165342.61 | 308 | 174
309 | 10.09 | 309 | 1.71 | 309 | 169672.95 | 309 | 172
310 | 9.89 | 310 | 1.63 | 310 | 165015.17 | 310 | 154
311 | 9.79 | 311 | 1.65 | 311 | 168130.75 | 311 | 168
312 | 9.96 | 312 | 1.72 | 312 | 172991.97 | 312 | 175
313 | 10.56 | 313 | 1.67 | 313 | 157859.86 | 313 | 193
314 | 9.44 | 314 | 1.64 | 314 | 173516.97 | 314 | 196
315 | 9.86 | 315 | 1.69 | 315 | 171298.19 | 315 | 187
316 | 9.93 | 316 | 1.69 | 316 | 170392.75 | 316 | 179
317 | 10.18 | 317 | 1.64 | 317 | 160609.05 | 317 | 160
318 | 10.05 | 318 | 1.67 | 318 | 166069.66 | 318 | 156
319 | 9.88 | 319 | 1.68 | 319 | 170344.12 | 319 | 170
320 | 10.02 | 320 | 1.65 | 320 | 164970.06 | 320 | 166
321 | 9.71 | 321 | 1.67 | 321 | 171472.72 | 321 | 163
322 | 9.85 | 322 | 1.71 | 322 | 173197.98 | 322 | 170
323 | 10.11 | 323 | 1.69 | 323 | 167556.89 | 323 | 160
324 | 9.99 | 324 | 1.67 | 324 | 167367.37 | 324 | 159
325 | 9.59 | 325 | 1.72 | 325 | 179249.23 | 325 | 148
326 | 10.01 | 326 | 1.69 | 326 | 168831.17 | 326 | 164
327 | 9.97 | 327 | 1.67 | 327 | 167402.22 | 327 | 159
328 | 10.03 | 328 | 1.7 | 328 | 168993.03 | 328 | 158
329 | 9.89 | 329 | 1.72 | 329 | 174115.28 | 329 | 155
330 | 9.91 | 330 | 1.67 | 330 | 168314.84 | 330 | 167
331 | 10.1 | 331 | 1.68 | 331 | 166534.67 | 331 | 164
332 | 10.38 | 332 | 1.7 | 332 | 164161.86 | 332 | 168
333 | 10.1 | 333 | 1.7 | 333 | 167821.8 | 333 | 186
334 | 9.7 | 334 | 1.66 | 334 | 171030.92 | 334 | 182
335 | 9.83 | 335 | 1.7 | 335 | 173346.91 | 335 | 186
336 | 10.06 | 336 | 1.71 | 336 | 169582.52 | 336 | 170
337 | 9.89 | 337 | 1.69 | 337 | 170879.69 | 337 | 179
338 | 10.11 | 338 | 1.67 | 338 | 165479.73 | 338 | 164
339 | 10.12 | 339 | 1.71 | 339 | 168972.33 | 339 | 170
340 | 9.8 | 340 | 1.68 | 340 | 171224.48 | 340 | 164
341 | 9.87 | 341 | 1.67 | 341 | 168895.64 | 341 | 180
342 | 10.21 | 342 | 1.71 | 342 | 167874.66 | 342 | 171
343 | 10.05 | 343 | 1.7 | 343 | 168855.73 | 343 | 161
344 | 10.06 | 344 | 1.66 | 344 | 164811.16 | 344 | 163
345 | 9.83 | 345 | 1.72 | 345 | 174669.41 | 345 | 151
346 | 9.71 | 346 | 1.72 | 346 | 176828.03 | 346 | 151
347 | 9.98 | 347 | 1.67 | 347 | 167434.89 | 347 | 170
348 | 10.08 | 348 | 1.7 | 348 | 168253.98 | 348 | 168
349 | 10.02 | 349 | 1.75 | 349 | 174550.91 | 349 | 158
350 | 10.03 | 350 | 1.68 | 350 | 167696.91 | 350 | 149
351 | 10.1 | 351 | 1.67 | 351 | 164950.52 | 351 | 148
352 | 10.08 | 352 | 1.72 | 352 | 170436.52 | 352 | 182
353 | 9.75 | 353 | 1.7 | 353 | 174256.42 | 353 | 194
354 | 9.99 | 354 | 1.67 | 354 | 167167.17 | 354 | 193
355 | 9.9 | 355 | 1.72 | 355 | 174040.42 | 355 | 181
356 | 10.33 | 356 | 1.71 | 356 | 165246.87 | 356 | 188
357 | 10.17 | 357 | 1.68 | 357 | 165388.41 | 357 | 165
358 | 10.07 | 358 | 1.68 | 358 | 166633.58 | 358 | 152
359 | 10.08 | 359 | 1.72 | 359 | 170734.14 | 359 | 159
360 | 10.57 | 360 | 1.66 | 360 | 156859.06 | 360 | 177
361 | 10.11 | 361 | 1.63 | 361 | 161622.17 | 361 | 186
362 | 10.55 | 362 | 1.68 | 362 | 158767.78 | 362 | 167
363 | 9.81 | 363 | 1.64 | 363 | 166972.48 | 363 | 159
364 | 10 | 364 | 1.64 | 364 | 163800.02 | 364 | 158
365 | 10.43 | 365 | 1.68 | 365 | 160977.97 | 365 | 147
366 | 10.04 | 366 | 1.68 | 366 | 167031.89 | 366 | 153
367 | 9.89 | 367 | 1.62 | 367 | 163902.94 | 367 | 152
368 | 9.94 | 368 | 1.67 | 368 | 168410.47 | 368 | 168
369 | 10.06 | 369 | 1.69 | 369 | 167992.06 | 369 | 160
370 | 9.76 | 370 | 1.65 | 370 | 168647.55 | 370 | 163
371 | 9.83 | 371 | 1.63 | 371 | 165717.2 | 371 | 170
372 | 9.92 | 372 | 1.69 | 372 | 170362.91 | 372 | 180
373 | 9.66 | 373 | 1.68 | 373 | 173498.97 | 373 | 183
374 | 10 | 374 | 1.66 | 374 | 166100.02 | 374 | 174
375 | 10.26 | 375 | 1.69 | 375 | 164912.28 | 375 | 194
376 | 9.75 | 376 | 1.68 | 376 | 171897.45 | 376 | 174
377 | 10.18 | 377 | 1.65 | 377 | 161886.06 | 377 | 175
378 | 9.95 | 378 | 1.67 | 378 | 168241.2 | 378 | 173
379 | 9.83 | 379 | 1.68 | 379 | 171108.86 | 379 | 161
380 | 9.85 | 380 | 1.66 | 380 | 168730.97 | 380 | 166
381 | 9.95 | 381 | 1.68 | 381 | 169145.73 | 381 | 171
382 | 10.13 | 382 | 1.68 | 382 | 165844.03 | 382 | 168
383 | 9.87 | 383 | 1.66 | 383 | 168490.37 | 383 | 151
384 | 10.03 | 384 | 1.66 | 384 | 165702.89 | 384 | 154
385 | 10.18 | 385 | 1.72 | 385 | 168958.75 | 385 | 160
386 | 9.91 | 386 | 1.68 | 386 | 169626.66 | 386 | 151
387 | 9.79 | 387 | 1.67 | 387 | 170888.67 | 387 | 154
388 | 10.13 | 388 | 1.72 | 388 | 169792.7 | 388 | 162
389 | 10.23 | 389 | 1.7 | 389 | 166471.19 | 389 | 167
390 | 9.83 | 390 | 1.65 | 390 | 167344.87 | 390 | 143
391 | 9.85 | 391 | 1.65 | 391 | 167005.09 | 391 | 159
392 | 9.83 | 392 | 1.7 | 392 | 173346.91 | 392 | 187
393 | 10.5 | 393 | 1.71 | 393 | 162857.14 | 393 | 191
394 | 9.64 | 394 | 1.66 | 394 | 171888 | 394 | 198
395 | 10.09 | 395 | 1.7 | 395 | 167988.11 | 395 | 182
396 | 10.26 | 396 | 1.69 | 396 | 164327.5 | 396 | 183
397 | 10.14 | 397 | 1.65 | 397 | 163017.77 | 397 | 170
398 | 9.71 | 398 | 1.67 | 398 | 171575.7 | 398 | 173
399 | 9.85 | 399 | 1.7 | 399 | 172182.75 | 399 | 165
400 | 9.99 | 400 | 1.66 | 400 | 165865.87 | 400 | 181
401 | 10.04 | 401 | 1.67 | 401 | 166235.08 | 401 | 175
402 | 9.92 | 402 | 1.69 | 402 | 170161.31 | 402 | 167
403 | 10.01 | 403 | 1.68 | 403 | 167832.17 | 403 | 165
404 | 10.51 | 404 | 1.66 | 404 | 157754.53 | 404 | 154
405 | 9.96 | 405 | 1.7 | 405 | 170481.94 | 405 | 152
406 | 9.73 | 406 | 1.68 | 406 | 172559.11 | 406 | 167
407 | 9.99 | 407 | 1.64 | 407 | 164364.37 | 407 | 171
408 | 10.02 | 408 | 1.68 | 408 | 167465.08 | 408 | 171
409 | 10.32 | 409 | 1.7 | 409 | 164244.19 | 409 | 160
410 | 10.12 | 410 | 1.65 | 410 | 162944.66 | 410 | 157
411 | 9.99 | 411 | 1.64 | 411 | 164064.06 | 411 | 164
412 | 10.11 | 412 | 1.71 | 412 | 168941.64 | 412 | 187
413 | 9.86 | 413 | 1.67 | 413 | 169776.89 | 413 | 198
414 | 10.34 | 414 | 1.61 | 414 | 155899.44 | 414 | 179
415 | 10.61 | 415 | 1.68 | 415 | 158246.95 | 415 | 183
416 | 9.83 | 416 | 1.68 | 416 | 170701.95 | 416 | 181
417 | 9.74 | 417 | 1.63 | 417 | 167556.48 | 417 | 175
418 | 9.92 | 418 | 1.66 | 418 | 167741.94 | 418 | 173
419 | 10.05 | 419 | 1.67 | 419 | 166169.17 | 419 | 183
420 | 9.88 | 420 | 1.62 | 420 | 164372.47 | 420 | 187
421 | 9.97 | 421 | 1.64 | 421 | 164493.5 | 421 | 178
422 | 10.07 | 422 | 1.68 | 422 | 166832.19 | 422 | 151
423 | 9.89 | 423 | 1.66 | 423 | 167745.2 | 423 | 160
424 | 9.83 | 424 | 1.65 | 424 | 167548.33 | 424 | 166
425 | 10.11 | 425 | 1.69 | 425 | 166765.59 | 425 | 155
426 | 10.3 | 426 | 1.69 | 426 | 163980.59 | 426 | 182
427 | 9.86 | 427 | 1.64 | 427 | 166024.36 | 427 | 182
428 | 9.77 | 428 | 1.66 | 428 | 170112.61 | 428 | 161
429 | 9.98 | 429 | 1.7 | 429 | 170641.3 | 429 | 166
430 | 9.71 | 430 | 1.66 | 430 | 170957.78 | 430 | 165
431 | 10.1 | 431 | 1.66 | 431 | 164257.44 | 431 | 171
432 | 10 | 432 | 1.74 | 432 | 174100.02 | 432 | 189
433 | 9.97 | 433 | 1.67 | 433 | 167301.92 | 433 | 196
434 | 9.75 | 434 | 1.63 | 434 | 166769.23 | 434 | 191
435 | 10.66 | 435 | 1.7 | 435 | 159005.62 | 435 | 181
436 | 10.13 | 436 | 1.69 | 436 | 166633.77 | 436 | 177
437 | 10.03 | 437 | 1.63 | 437 | 162711.87 | 437 | 162
438 | 9.93 | 438 | 1.67 | 438 | 168479.37 | 438 | 166
439 | 9.98 | 439 | 1.67 | 439 | 166833.69 | 439 | 169
440 | 9.98 | 440 | 1.63 | 440 | 163527.08 | 440 | 178
441 | 9.98 | 441 | 1.65 | 441 | 165030.08 | 441 | 176
442 | 9.98 | 442 | 1.69 | 442 | 169438.91 | 442 | 166
443 | 10.19 | 443 | 1.68 | 443 | 164376.86 | 443 | 153
444 | 10.06 | 444 | 1.65 | 444 | 163618.3 | 444 | 157
445 | 9.7 | 445 | 1.7 | 445 | 174948.45 | 445 | 165
446 | 10.03 | 446 | 1.67 | 446 | 166600.22 | 446 | 167
447 | 10.01 | 447 | 1.59 | 447 | 159240.77 | 447 | 163
448 | 9.88 | 448 | 1.67 | 448 | 168623.48 | 448 | 173
449 | 9.92 | 449 | 1.72 | 449 | 173286.3 | 449 | 160
450 | 9.93 | 450 | 1.65 | 450 | 166565.97 | 450 | 151
451 | 9.96 | 451 | 1.65 | 451 | 165763.05 | 451 | 166
452 | 10.26 | 452 | 1.68 | 452 | 163937.62 | 452 | 186
453 | 9.71 | 453 | 1.68 | 453 | 172605.58 | 453 | 195
454 | 10.2 | 454 | 1.64 | 454 | 161176.47 | 454 | 187
455 | 10.22 | 455 | 1.69 | 455 | 164872.81 | 455 | 185
456 | 10.1 | 456 | 1.66 | 456 | 164653.5 | 456 | 171
457 | 9.86 | 457 | 1.65 | 457 | 167647.08 | 457 | 158
458 | 10.03 | 458 | 1.65 | 458 | 164107.69 | 458 | 166
459 | 9.93 | 459 | 1.69 | 459 | 169989.94 | 459 | 170
460 | 10 | 460 | 1.64 | 460 | 164100 | 460 | 176
461 | 9.97 | 461 | 1.62 | 461 | 162286.87 | 461 | 176
462 | 10.01 | 462 | 1.69 | 462 | 169230.78 | 462 | 163
463 | 10.1 | 463 | 1.66 | 463 | 164158.44 | 463 | 154
464 | 9.77 | 464 | 1.64 | 464 | 167656.12 | 464 | 161
465 | 9.65 | 465 | 1.71 | 465 | 176683.95 | 465 | 163
466 | 9.81 | 466 | 1.7 | 466 | 172986.77 | 466 | 171
467 | 10.17 | 467 | 1.65 | 467 | 162241.91 | 467 | 161
468 | 10.1 | 468 | 1.69 | 468 | 167623.78 | 468 | 148
469 | 10.08 | 469 | 1.73 | 469 | 171230.17 | 469 | 153
470 | 10.1 | 470 | 1.65 | 470 | 163762.39 | 470 | 153
471 | 10.08 | 471 | 1.63 | 471 | 161210.33 | 471 | 160
472 | 10.36 | 472 | 1.69 | 472 | 163513.55 | 472 | 183
473 | 9.9 | 473 | 1.67 | 473 | 168686.87 | 473 | 191
474 | 9.91 | 474 | 1.64 | 474 | 165792.14 | 474 | 187
475 | 9.57 | 475 | 1.66 | 475 | 172936.28 | 475 | 177
476 | 9.88 | 476 | 1.67 | 476 | 169433.19 | 476 | 166
477 | 9.75 | 477 | 1.66 | 477 | 169948.73 | 477 | 172
478 | 10.07 | 478 | 1.68 | 478 | 167130.09 | 478 | 161
479 | 10.1 | 479 | 1.7 | 479 | 168712.91 | 479 | 167
480 | 10.1 | 480 | 1.67 | 480 | 165049.52 | 480 | 174
481 | 10.01 | 481 | 1.66 | 481 | 166233.77 | 481 | 176
482 | 10.5 | 482 | 1.66 | 482 | 157904.78 | 482 | 168
483 | 9.93 | 483 | 1.67 | 483 | 168076.55 | 483 | 162
484 | 10.23 | 484 | 1.65 | 484 | 161485.83 | 484 | 154
485 | 9.75 | 485 | 1.69 | 485 | 173128.22 | 485 | 157
486 | 10.01 | 486 | 1.69 | 486 | 168731.27 | 486 | 177
487 | 10.11 | 487 | 1.66 | 487 | 164490.62 | 487 | 174
488 | 9.92 | 488 | 1.67 | 488 | 168750 | 488 | 176
489 | 10.12 | 489 | 1.68 | 489 | 165612.66 | 489 | 168
490 | 10.02 | 490 | 1.65 | 490 | 164570.87 | 490 | 164
491 | 10.11 | 491 | 1.64 | 491 | 162314.55 | 491 | 165
492 | 10.26 | 492 | 1.69 | 492 | 164230.03 | 492 | 187
493 | 9.9 | 493 | 1.68 | 493 | 169696.98 | 493 | 198
494 | 10.13 | 494 | 1.61 | 494 | 159131.3 | 494 | 196
495 | 9.88 | 495 | 1.66 | 495 | 167611.34 | 495 | 183
496 | 9.89 | 496 | 1.68 | 496 | 170070.8 | 496 | 160
497 | 9.7 | 497 | 1.65 | 497 | 169896.92 | 497 | 166
498 | 9.81 | 498 | 1.67 | 498 | 169928.66 | 498 | 164
499 | 10.12 | 499 | 1.69 | 499 | 167292.48 | 499 | 168
500 | 9.93 | 500 | 1.68 | 500 | 169083.61 | 500 | 172
501 | 10.11 | 501 | 1.61 | 501 | 158951.55 | 501 | 169
502 | 9.81 | 502 | 1.67 | 502 | 170642.22 | 502 | 164
503 | 9.91 | 503 | 1.66 | 503 | 167810.31 | 503 | 160
504 | 10.15 | 504 | 1.66 | 504 | 163054.2 | 504 | 153
505 | 9.92 | 505 | 1.69 | 505 | 169959.69 | 505 | 162
506 | 10.26 | 506 | 1.7 | 506 | 166081.89 | 506 | 164
507 | 10 | 507 | 1.63 | 507 | 163200 | 507 | 171
508 | 9.95 | 508 | 1.66 | 508 | 166432.17 | 508 | 154
509 | 10.12 | 509 | 1.74 | 509 | 172035.58 | 509 | 159
510 | 9.52 | 510 | 1.67 | 510 | 175735.33 | 510 | 145
511 | 10.03 | 511 | 1.66 | 511 | 165104.7 | 511 | 163
512 | 9.83 | 512 | 1.71 | 512 | 173448.64 | 512 | 193
513 | 10.09 | 513 | 1.69 | 513 | 167195.25 | 513 | 204
514 | 9.83 | 514 | 1.64 | 514 | 166836.23 | 514 | 195
515 | 9.93 | 515 | 1.7 | 515 | 170795.59 | 515 | 198
516 | 10.37 | 516 | 1.69 | 516 | 162873.69 | 516 | 160
517 | 9.92 | 517 | 1.66 | 517 | 166935.5 | 517 | 170
518 | 10.13 | 518 | 1.67 | 518 | 164363.28 | 518 | 153
519 | 10.21 | 519 | 1.7 | 519 | 166209.61 | 519 | 175
520 | 10.03 | 520 | 1.64 | 520 | 163509.48 | 520 | 184
521 | 10.13 | 521 | 1.64 | 521 | 161401.8 | 521 | 188
522 | 10.11 | 522 | 1.67 | 522 | 164886.27 | 522 | 167
523 | 10.3 | 523 | 1.65 | 523 | 159902.92 | 523 | 165
524 | 9.74 | 524 | 1.64 | 524 | 168377.84 | 524 | 148
525 | 10 | 525 | 1.68 | 525 | 167700 | 525 | 165
526 | 10.28 | 526 | 1.66 | 526 | 161575.91 | 526 | 169
527 | 9.73 | 527 | 1.63 | 527 | 167009.27 | 527 | 155
528 | 9.8 | 528 | 1.68 | 528 | 171224.48 | 528 | 163
529 | 10 | 529 | 1.71 | 529 | 170900.02 | 529 | 151
530 | 9.93 | 530 | 1.64 | 530 | 164652.59 | 530 | 160
531 | 10.12 | 531 | 1.63 | 531 | 161363.64 | 531 | 159
532 | 9.95 | 532 | 1.68 | 532 | 168743.73 | 532 | 174
533 | 9.95 | 533 | 1.68 | 533 | 168643.22 | 533 | 181
534 | 9.66 | 534 | 1.66 | 534 | 171325.06 | 534 | 195
535 | 9.97 | 535 | 1.66 | 535 | 166599.83 | 535 | 190
536 | 10.25 | 536 | 1.68 | 536 | 164000 | 536 | 166
537 | 10.04 | 537 | 1.64 | 537 | 162848.62 | 537 | 173
538 | 10.25 | 538 | 1.65 | 538 | 160487.81 | 538 | 169
539 | 9.99 | 539 | 1.69 | 539 | 169469.47 | 539 | 160
540 | 10.13 | 540 | 1.65 | 540 | 163079.97 | 540 | 167
541 | 9.85 | 541 | 1.67 | 541 | 169035.55 | 541 | 167
542 | 9.9 | 542 | 1.65 | 542 | 166868.7 | 542 | 170
543 | 10.45 | 543 | 1.68 | 543 | 161052.64 | 543 | 150
544 | 10.01 | 544 | 1.64 | 544 | 164135.87 | 544 | 155
545 | 9.56 | 545 | 1.68 | 545 | 175941.44 | 545 | 153
546 | 10.01 | 546 | 1.69 | 546 | 168531.47 | 546 | 167
547 | 9.7 | 547 | 1.64 | 547 | 169175.25 | 547 | 169
548 | 9.99 | 548 | 1.67 | 548 | 167567.56 | 548 | 157
549 | 10.04 | 549 | 1.71 | 549 | 170717.16 | 549 | 160
550 | 10.04 | 550 | 1.62 | 550 | 161753 | 550 | 149
551 | 10.01 | 551 | 1.64 | 551 | 163636.37 | 551 | 160
552 | 10.38 | 552 | 1.7 | 552 | 163487.48 | 552 | 186
553 | 9.95 | 553 | 1.67 | 553 | 168241.2 | 553 | 188
554 | 9.85 | 554 | 1.65 | 554 | 167208.14 | 554 | 186
555 | 9.98 | 555 | 1.7 | 555 | 170240.5 | 555 | 183
556 | 10.35 | 556 | 1.68 | 556 | 162512.09 | 556 | 164
557 | 10.29 | 557 | 1.63 | 557 | 158406.23 | 557 | 172
558 | 9.9 | 558 | 1.64 | 558 | 165656.58 | 558 | 154
559 | 10.01 | 559 | 1.68 | 559 | 168031.95 | 559 | 171
560 | 9.88 | 560 | 1.65 | 560 | 166599.19 | 560 | 171
561 | 10.26 | 561 | 1.65 | 561 | 160526.33 | 561 | 184
562 | 9.77 | 562 | 1.67 | 562 | 170829.09 | 562 | 157
563 | 10.24 | 563 | 1.66 | 563 | 162207.03 | 563 | 153
564 | 10.04 | 564 | 1.65 | 564 | 164143.44 | 564 | 158
565 | 9.84 | 565 | 1.68 | 565 | 170934.95 | 565 | 143
566 | 9.87 | 566 | 1.68 | 566 | 170314.09 | 566 | 168
567 | 10.1 | 567 | 1.64 | 567 | 162574.28 | 567 | 176
568 | 9.93 | 568 | 1.65 | 568 | 165861.05 | 568 | 170
569 | 10.15 | 569 | 1.68 | 569 | 165517.25 | 569 | 163
570 | 10.22 | 570 | 1.63 | 570 | 159099.81 | 570 | 151
571 | 9.88 | 571 | 1.62 | 571 | 164372.47 | 571 | 151
572 | 10.05 | 572 | 1.68 | 572 | 166766.19 | 572 | 191
573 | 9.8 | 573 | 1.67 | 573 | 170306.11 | 573 | 192
574 | 10.18 | 574 | 1.63 | 574 | 159921.42 | 574 | 197
575 | 10.4 | 575 | 1.66 | 575 | 159807.7 | 575 | 181
576 | 10.36 | 576 | 1.67 | 576 | 161389.98 | 576 | 158
577 | 9.96 | 577 | 1.62 | 577 | 162751 | 577 | 171
578 | 9.73 | 578 | 1.64 | 578 | 168139.78 | 578 | 173
579 | 10.05 | 579 | 1.69 | 579 | 168159.22 | 579 | 176
580 | 9.9 | 580 | 1.61 | 580 | 162727.28 | 580 | 179
581 | 9.98 | 581 | 1.6 | 581 | 160721.47 | 581 | 179
582 | 9.92 | 582 | 1.67 | 582 | 168649.22 | 582 | 147
583 | 9.71 | 583 | 1.66 | 583 | 170751.81 | 583 | 157
584 | 10.02 | 584 | 1.63 | 584 | 163073.87 | 584 | 170
585 | 9.77 | 585 | 1.68 | 585 | 171954.98 | 585 | 160
586 | 10.38 | 586 | 1.67 | 586 | 161271.67 | 586 | 168
587 | 9.96 | 587 | 1.62 | 587 | 162449.8 | 587 | 172
588 | 9.96 | 588 | 1.65 | 588 | 165361.45 | 588 | 170
589 | 10.13 | 589 | 1.68 | 589 | 165547.87 | 589 | 161
590 | 9.97 | 590 | 1.61 | 590 | 161685.08 | 590 | 150
591 | 10.35 | 591 | 1.63 | 591 | 157004.84 | 591 | 154
592 | 9.8 | 592 | 1.69 | 592 | 172346.95 | 592 | 180
593 | 10.23 | 593 | 1.65 | 593 | 161192.58 | 593 | 193
594 | 9.75 | 594 | 1.62 | 594 | 165641.05 | 594 | 178
595 | 9.92 | 595 | 1.67 | 595 | 167842.75 | 595 | 199
596 | 9.87 | 596 | 1.68 | 596 | 170516.73 | 596 | 180
597 | 9.69 | 597 | 1.63 | 597 | 168421.06 | 597 | 156
598 | 9.94 | 598 | 1.65 | 598 | 165895.39 | 598 | 161
599 | 9.81 | 599 | 1.69 | 599 | 172273.2 | 599 | 170
600 | 10.01 | 600 | 1.65 | 600 | 164735.25 | 600 | 168
601 | 10.03 | 601 | 1.65 | 601 | 164506.5 | 601 | 163
602 | 9.89 | 602 | 1.69 | 602 | 170778.59 | 602 | 161
603 | 9.89 | 603 | 1.68 | 603 | 169464.12 | 603 | 149
604 | 9.71 | 604 | 1.64 | 604 | 169207.02 | 604 | 152
605 | 10.7 | 605 | 1.68 | 605 | 157289.73 | 605 | 149
606 | 10.06 | 606 | 1.66 | 606 | 165208.75 | 606 | 163
607 | 9.96 | 607 | 1.63 | 607 | 163554.22 | 607 | 170
608 | 10.02 | 608 | 1.69 | 608 | 168363.27 | 608 | 166
609 | 10.14 | 609 | 1.71 | 609 | 168934.92 | 609 | 163
610 | 10.03 | 610 | 1.64 | 610 | 163409.78 | 610 | 153
611 | 9.99 | 611 | 1.66 | 611 | 165665.67 | 611 | 161
612 | 10.01 | 612 | 1.66 | 612 | 166033.97 | 612 | 178
613 | 10.12 | 613 | 1.66 | 613 | 164328.06 | 613 | 194
614 | 9.88 | 614 | 1.64 | 614 | 165789.48 | 614 | 186
615 | 10.07 | 615 | 1.67 | 615 | 166037.75 | 615 | 181
616 | 10.09 | 616 | 1.7 | 616 | 168681.86 | 616 | 154
617 | 10.07 | 617 | 1.64 | 617 | 162562.09 | 617 | 167
618 | 10.02 | 618 | 1.64 | 618 | 163572.86 | 618 | 160
619 | 10.09 | 619 | 1.66 | 619 | 164816.66 | 619 | 149
620 | 10.2 | 620 | 1.64 | 620 | 160980.41 | 620 | 172
621 | 9.91 | 621 | 1.63 | 621 | 164883.97 | 621 | 178
622 | 9.87 | 622 | 1.69 | 622 | 171124.64 | 622 | 164
623 | 10.73 | 623 | 1.65 | 623 | 153588.09 | 623 | 151
624 | 9.5 | 624 | 1.62 | 624 | 170105.27 | 624 | 154
625 | 9.71 | 625 | 1.66 | 625 | 170648.83 | 625 | 154
626 | 10.1 | 626 | 1.66 | 626 | 164554.48 | 626 | 157
627 | 9.99 | 627 | 1.62 | 627 | 162162.17 | 627 | 159
628 | 9.99 | 628 | 1.65 | 628 | 164664.67 | 628 | 161
629 | 10.05 | 629 | 1.7 | 629 | 169054.75 | 629 | 168
630 | 10.02 | 630 | 1.6 | 630 | 159780.44 | 630 | 152
631 | 9.81 | 631 | 1.61 | 631 | 164526 | 631 | 165
632 | 10.33 | 632 | 1.68 | 632 | 162439.52 | 632 | 181
633 | 9.93 | 633 | 1.66 | 633 | 166767.39 | 633 | 187
634 | 9.71 | 634 | 1.63 | 634 | 167662.2 | 634 | 190
635 | 9.88 | 635 | 1.67 | 635 | 169331.98 | 635 | 174
636 | 10.11 | 636 | 1.71 | 636 | 168644.92 | 636 | 168
637 | 9.81 | 637 | 1.62 | 637 | 165443.44 | 637 | 165
638 | 10.03 | 638 | 1.64 | 638 | 163210.37 | 638 | 171
639 | 10.37 | 639 | 1.68 | 639 | 162102.22 | 639 | 162
640 | 9.88 | 640 | 1.65 | 640 | 167408.91 | 640 | 158
641 | 10.26 | 641 | 1.62 | 641 | 157602.36 | 641 | 175
642 | 10.1 | 642 | 1.69 | 642 | 166930.72 | 642 | 175
643 | 9.99 | 643 | 1.63 | 643 | 163163.17 | 643 | 162
644 | 9.8 | 644 | 1.6 | 644 | 163367.34 | 644 | 151
645 | 10.23 | 645 | 1.65 | 645 | 161485.83 | 645 | 149
646 | 10.4 | 646 | 1.65 | 646 | 158846.17 | 646 | 156
647 | 9.92 | 647 | 1.61 | 647 | 162197.59 | 647 | 166
648 | 9.93 | 648 | 1.64 | 648 | 165357.52 | 648 | 161
649 | 9.91 | 649 | 1.68 | 649 | 169929.39 | 649 | 154
650 | 10 | 650 | 1.63 | 650 | 162800 | 650 | 161
651 | 9.81 | 651 | 1.61 | 651 | 163710.5 | 651 | 161
652 | 10.45 | 652 | 1.68 | 652 | 160287.09 | 652 | 167
653 | 9.87 | 653 | 1.66 | 653 | 168085.11 | 653 | 187
654 | 9.74 | 654 | 1.62 | 654 | 166632.45 | 654 | 189
655 | 9.9 | 655 | 1.67 | 655 | 168989.91 | 655 | 200
656 | 9.75 | 656 | 1.71 | 656 | 174974.36 | 656 | 170
657 | 9.83 | 657 | 1.63 | 657 | 165920.66 | 657 | 173
658 | 9.99 | 658 | 1.64 | 658 | 163863.87 | 658 | 161
659 | 10.11 | 659 | 1.67 | 659 | 165084.08 | 659 | 158
660 | 9.8 | 660 | 1.63 | 660 | 166326.53 | 660 | 169
661 | 10.05 | 661 | 1.63 | 661 | 162388.08 | 661 | 166
662 | 10.11 | 662 | 1.69 | 662 | 167062.33 | 662 | 165
663 | 10.59 | 663 | 1.65 | 663 | 155618.52 | 663 | 167
664 | 9.58 | 664 | 1.63 | 664 | 170041.75 | 664 | 158
665 | 9.81 | 665 | 1.66 | 665 | 169113.16 | 665 | 159
666 | 10.38 | 666 | 1.65 | 666 | 159248.56 | 666 | 160
667 | 9.76 | 667 | 1.61 | 667 | 164549.19 | 667 | 161
668 | 10.02 | 668 | 1.65 | 668 | 165069.86 | 668 | 164
669 | 9.96 | 669 | 1.7 | 669 | 171084.34 | 669 | 165
670 | 10 | 670 | 1.63 | 670 | 163200 | 670 | 158
671 | 10.09 | 671 | 1.62 | 671 | 160555.02 | 671 | 171
672 | 10.1 | 672 | 1.73 | 672 | 171485.17 | 672 | 187
673 | 9.98 | 673 | 1.64 | 673 | 164028.08 | 673 | 184
674 | 10.25 | 674 | 1.61 | 674 | 157463.42 | 674 | 185
675 | 10.49 | 675 | 1.69 | 675 | 160629.19 | 675 | 184
676 | 10.01 | 676 | 1.58 | 676 | 157942.06 | 676 | 165
677 | 10 | 677 | 1.65 | 677 | 165000 | 677 | 174
678 | 10.15 | 678 | 1.62 | 678 | 159507.41 | 678 | 166
679 | 9.7 | 679 | 1.65 | 679 | 170103.11 | 679 | 172
680 | 10.11 | 680 | 1.63 | 680 | 161523.27 | 680 | 181
681 | 10.06 | 681 | 1.62 | 681 | 160934.41 | 681 | 180
682 | 9.98 | 682 | 1.59 | 682 | 159519.06 | 682 | 153
683 | 9.97 | 683 | 1.7 | 683 | 170611.86 | 683 | 160
684 | 9.91 | 684 | 1.62 | 684 | 163874.87 | 684 | 166
685 | 9.43 | 685 | 1.68 | 685 | 177624.62 | 685 | 143
686 | 9.96 | 686 | 1.68 | 686 | 168172.69 | 686 | 175
687 | 10.26 | 687 | 1.64 | 687 | 159356.75 | 687 | 164
688 | 10 | 688 | 1.65 | 688 | 165000 | 688 | 163
689 | 10.07 | 689 | 1.67 | 689 | 166037.75 | 689 | 163
690 | 10.01 | 690 | 1.62 | 690 | 161838.17 | 690 | 148
691 | 10.16 | 691 | 1.63 | 691 | 159940.95 | 691 | 142
692 | 10.08 | 692 | 1.66 | 692 | 164980.17 | 692 | 182
693 | 10.43 | 693 | 1.63 | 693 | 156663.5 | 693 | 199
694 | 10.08 | 694 | 1.63 | 694 | 161309.53 | 694 | 191
695 | 10.05 | 695 | 1.57 | 695 | 156218.92 | 695 | 186
696 | 10.06 | 696 | 1.65 | 696 | 164015.92 | 696 | 162
697 | 10.13 | 697 | 1.66 | 697 | 163573.55 | 697 | 158
698 | 9.63 | 698 | 1.62 | 698 | 168639.67 | 698 | 171
699 | 10.03 | 699 | 1.65 | 699 | 164705.89 | 699 | 167
700 | 10.03 | 700 | 1.62 | 700 | 161216.36 | 700 | 175
701 | 10.01 | 701 | 1.59 | 701 | 159040.97 | 701 | 169
702 | 10.24 | 702 | 1.59 | 702 | 154785.16 | 702 | 153
703 | 9.93 | 703 | 1.64 | 703 | 164652.59 | 703 | 155
704 | 9.7 | 704 | 1.67 | 704 | 172371.14 | 704 | 145
705 | 9.38 | 705 | 1.68 | 705 | 178678.05 | 705 | 154
706 | 9.86 | 706 | 1.68 | 706 | 169979.73 | 706 | 175
707 | 10.45 | 707 | 1.63 | 707 | 155693.8 | 707 | 176
708 | 9.98 | 708 | 1.67 | 708 | 167434.89 | 708 | 170
709 | 9.95 | 709 | 1.66 | 709 | 166331.66 | 709 | 172
710 | 10.15 | 710 | 1.63 | 710 | 160098.53 | 710 | 161
711 | 9.71 | 711 | 1.6 | 711 | 164572.61 | 711 | 159
712 | 10.23 | 712 | 0.55 | 712 | 53763.45 | 712 | 177
713 | 9.66 | 713 | 0.51 | 713 | 53209.11 | 713 | 198
714 | 9.75 | 714 | 0.63 | 714 | 64717.96 | 714 | 197
715 | 8.1 | 715 | 0.68 | 715 | 83703.71 | 715 | 195
716 | 6.38 | 716 | 0.67 | 716 | 104858.95 | 716 | 175
717 | 5.94 | 717 | 0.57 | 717 | 95622.9 | 717 | 169
718 | 5.83 | 718 | 0.58 | 718 | 98627.8 | 718 | 163
719 | 5.68 | 719 | 0.61 | 719 | 107218.32 | 719 | 163
720 | 5.08 | 720 | 0.64 | 720 | 126181.11 | 720 | 181
721 | 4.81 | 721 | 0.62 | 721 | 128690.23 | 721 | 176
722 | 5.11 | 722 | 0.61 | 722 | 119178.09 | 722 | 160
723 | 5.33 | 723 | 0.61 | 723 | 113883.68 | 723 | 150
724 | 4.6 | 724 | 0.66 | 724 | 142826.09 | 724 | 142
725 | 4.43 | 725 | 0.69 | 725 | 155079.02 | 725 | 154
726 | 4.62 | 726 | 0.67 | 726 | 144588.75 | 726 | 161
727 | 4.32 | 727 | 0.71 | 727 | 163425.94 | 727 | 160
728 | 4.38 | 728 | 0.71 | 728 | 161415.52 | 728 | 171
729 | 4.27 | 729 | 0.74 | 729 | 174238.89 | 729 | 156
730 | 4.33 | 730 | 0.73 | 730 | 169515.02 | 730 | 158
731 | 4.38 | 731 | 0.75 | 731 | 170319.64 | 731 | 180
732 | 4.43 | 732 | 0.78 | 732 | 175620.78 | 732 | 194
733 | 4.52 | 733 | 0.82 | 733 | 181415.94 | 733 | 198
734 | 4.11 | 734 | 0.8 | 734 | 195133.81 | 734 | 174
735 | 4.11 | 735 | 0.81 | 735 | 196836.98 | 735 | 169
736 | 5.23 | 736 | 0.81 | 736 | 154302.12 | 736 | 173
737 | 4.7 | 737 | 0.84 | 737 | 179361.72 | 737 | 164
738 | 4.94 | 738 | 0.84 | 738 | 170242.92 | 738 | 169
739 | 5.13 | 739 | 0.83 | 739 | 161793.37 | 739 | 176
740 | 5.1 | 740 | 0.81 | 740 | 159411.77 | 740 | 170
741 | 5.15 | 741 | 0.81 | 741 | 157475.73 | 741 | 172
742 | 5.28 | 742 | 0.81 | 742 | 153787.89 | 742 | 164
743 | 4.66 | 743 | 0.79 | 743 | 170386.27 | 743 | 148
744 | 4.86 | 744 | 0.83 | 744 | 169958.86 | 744 | 147
745 | 4.93 | 745 | 0.83 | 745 | 168762.69 | 745 | 145
746 | 4.77 | 746 | 0.82 | 746 | 172327.05 | 746 | 156
747 | 5.37 | 747 | 0.84 | 747 | 156238.36 | 747 | 158
748 | 4.95 | 748 | 0.82 | 748 | 166464.67 | 748 | 148
749 | 5.26 | 749 | 0.81 | 749 | 154372.64 | 749 | 159
750 | 5.12 | 750 | 0.8 | 750 | 155859.37 | 750 | 160
751 | 5.36 | 751 | 0.8 | 751 | 149813.44 | 751 | 177
752 | 4.95 | 752 | 0.79 | 752 | 158585.87 | 752 | 176
753 | 4.83 | 753 | 0.79 | 753 | 164182.2 | 753 | 177
754 | 4.93 | 754 | 0.79 | 754 | 159432.05 | 754 | 184
755 | 5.25 | 755 | 0.82 | 755 | 156380.97 | 755 | 174
756 | 5.11 | 756 | 0.8 | 756 | 155773.02 | 756 | 159
757 | 5.04 | 757 | 0.79 | 757 | 156349.22 | 757 | 164
758 | 5.3 | 758 | 0.8 | 758 | 150000 | 758 | 169
759 | 4.86 | 759 | 0.79 | 759 | 162757.22 | 759 | 169
760 | 5.01 | 760 | 0.77 | 760 | 153293.42 | 760 | 168
761 | 5.4 | 761 | 0.79 | 761 | 147037.05 | 761 | 160
762 | 4.71 | 762 | 1.86 | 762 | 395541.41 | 762 | 161
763 | 5.22 | 763 | 1.86 | 763 | 356130.31 | 763 | 157
764 | 5.28 | 764 | 0 | 764 | 0 | 764 | 135
[6 empty] | 765 | 154
[6 empty] | 766 | 149
[6 empty] | 767 | 170
[6 empty] | 768 | 161
[6 empty] | 769 | 146
[6 empty] | 770 | 156
[6 empty] | 771 | 190
[6 empty] | 772 | 207
[6 empty] | 773 | 200
[6 empty] | 774 | 185