## lvtemporary_517031
Time - Current | Current (kA) - Current | Time - Voltage | Voltage (V) - Voltage | Time - Resistance | Resistance (Ohm) - Resistance | Time - Force | Force (kg) - Force
1 | 0 | 1 | 0 | 1 | 0 | 1 | 153
2 | 0 | 2 | 0 | 2 | 0 | 2 | 162
3 | 0 | 3 | 0 | 3 | 0 | 3 | 163
4 | 0 | 4 | 0 | 4 | 0 | 4 | 156
5 | 0 | 5 | 0 | 5 | 0 | 5 | 158
6 | 0 | 6 | 0 | 6 | 0 | 6 | 167
7 | 0 | 7 | 0 | 7 | 0 | 7 | 189
8 | 0 | 8 | 0 | 8 | 0 | 8 | 195
9 | 0 | 9 | 0 | 9 | 0 | 9 | 186
10 | 0 | 10 | 0 | 10 | 0 | 10 | 185
11 | 0 | 11 | 0 | 11 | 0 | 11 | 165
12 | 0 | 12 | 0 | 12 | 0 | 12 | 184
13 | 0 | 13 | 0 | 13 | 0 | 13 | 175
14 | 0 | 14 | 0 | 14 | 0 | 14 | 172
15 | 0 | 15 | 0 | 15 | 0 | 15 | 168
16 | 0 | 16 | 0 | 16 | 0 | 16 | 173
17 | 0 | 17 | 0 | 17 | 0 | 17 | 173
18 | 0 | 18 | 0 | 18 | 0 | 18 | 166
19 | 0 | 19 | 0 | 19 | 0 | 19 | 176
20 | 0 | 20 | 0 | 20 | 0 | 20 | 156
21 | 0 | 21 | 0 | 21 | 0 | 21 | 162
22 | 0 | 22 | 0 | 22 | 0 | 22 | 151
23 | 0 | 23 | 0 | 23 | 0 | 23 | 156
24 | 0 | 24 | 0 | 24 | 0 | 24 | 160
25 | 0 | 25 | 0 | 25 | 0 | 25 | 161
26 | 0 | 26 | 0 | 26 | 0 | 26 | 163
27 | 0 | 27 | 0 | 27 | 0 | 27 | 189
28 | 0 | 28 | 0 | 28 | 0 | 28 | 194
29 | 0 | 29 | 0 | 29 | 0 | 29 | 185
30 | 0 | 30 | 0 | 30 | 0 | 30 | 187
31 | 0 | 31 | 0 | 31 | 0 | 31 | 176
32 | 0 | 32 | 0 | 32 | 0 | 32 | 177
33 | 0 | 33 | 0 | 33 | 0 | 33 | 174
34 | 0 | 34 | 0 | 34 | 0 | 34 | 174
35 | 0 | 35 | 0 | 35 | 0 | 35 | 165
36 | 0 | 36 | 0 | 36 | 0 | 36 | 167
37 | 0 | 37 | 0 | 37 | 0 | 37 | 173
38 | 0 | 38 | 0 | 38 | 0 | 38 | 168
39 | 0 | 39 | 0 | 39 | 0 | 39 | 174
40 | 0 | 40 | 0 | 40 | 0 | 40 | 160
41 | 0 | 41 | 0 | 41 | 0 | 41 | 162
42 | 0 | 42 | 0 | 42 | 0 | 42 | 178
43 | 0 | 43 | 0 | 43 | 0 | 43 | 167
44 | 0 | 44 | 0 | 44 | 0 | 44 | 157
45 | 0 | 45 | 0 | 45 | 0 | 45 | 157
46 | 0 | 46 | 0 | 46 | 0 | 46 | 168
47 | 0 | 47 | 0 | 47 | 0 | 47 | 188
48 | 0 | 48 | 0 | 48 | 0 | 48 | 191
49 | 0 | 49 | 0 | 49 | 0 | 49 | 208
50 | 0 | 50 | 0 | 50 | 0 | 50 | 188
51 | 0 | 51 | 0 | 51 | 0 | 51 | 174
52 | 0 | 52 | 0 | 52 | 0 | 52 | 170
53 | 0 | 53 | 0 | 53 | 0 | 53 | 174
54 | 0 | 54 | 0 | 54 | 0 | 54 | 162
55 | 0 | 55 | 0 | 55 | 0 | 55 | 172
56 | 0 | 56 | 0 | 56 | 0 | 56 | 171
57 | 0 | 57 | 0 | 57 | 0 | 57 | 164
58 | 0 | 58 | 0 | 58 | 0 | 58 | 164
59 | 0 | 59 | 0 | 59 | 0 | 59 | 176
60 | 0 | 60 | 0 | 60 | 0 | 60 | 146
61 | 0.51 | 61 | 1.13 | 61 | 2219608 | 61 | 157
62 | 1.88 | 62 | 1.16 | 62 | 614893.62 | 62 | 164
63 | 2.44 | 63 | 1.07 | 63 | 440163.91 | 63 | 135
64 | 3.04 | 64 | 1.22 | 64 | 401315.81 | 64 | 137
65 | 3.25 | 65 | 1.43 | 65 | 438461.56 | 65 | 162
66 | 4.28 | 66 | 1.41 | 66 | 329205.62 | 66 | 184
67 | 4.46 | 67 | 1.39 | 67 | 311883.41 | 67 | 178
68 | 4.48 | 68 | 1.4 | 68 | 313169.66 | 68 | 186
69 | 4.91 | 69 | 1.46 | 69 | 296741.37 | 69 | 183
70 | 4.96 | 70 | 1.34 | 70 | 270766.12 | 70 | 168
71 | 5.2 | 71 | 1.47 | 71 | 281923.09 | 71 | 159
72 | 5.48 | 72 | 1.38 | 72 | 251824.83 | 72 | 155
73 | 5.48 | 73 | 1.36 | 73 | 247992.7 | 73 | 168
74 | 5.61 | 74 | 1.4 | 74 | 249376.14 | 74 | 154
75 | 6.24 | 75 | 1.38 | 75 | 220512.84 | 75 | 170
76 | 5.97 | 76 | 1.32 | 76 | 221105.55 | 76 | 170
77 | 5.12 | 77 | 1.27 | 77 | 248046.89 | 77 | 158
78 | 5.48 | 78 | 1.24 | 78 | 226642.36 | 78 | 152
79 | 5.36 | 79 | 1.23 | 79 | 230223.91 | 79 | 144
80 | 5.33 | 80 | 1.23 | 80 | 230394 | 80 | 155
81 | 5.48 | 81 | 1.2 | 81 | 218795.61 | 81 | 151
82 | 5.22 | 82 | 1.17 | 82 | 224521.09 | 82 | 145
83 | 5.12 | 83 | 1.19 | 83 | 232812.52 | 83 | 136
84 | 5.16 | 84 | 1.21 | 84 | 233914.73 | 84 | 145
85 | 4.92 | 85 | 1.19 | 85 | 241056.94 | 85 | 162
86 | 4.82 | 86 | 1.17 | 86 | 242531.16 | 86 | 173
87 | 5.24 | 87 | 1.17 | 87 | 224045.83 | 87 | 207
88 | 5.48 | 88 | 1.2 | 88 | 218065.7 | 88 | 192
89 | 5.16 | 89 | 1.15 | 89 | 223255.83 | 89 | 185
90 | 5.4 | 90 | 1.15 | 90 | 212037.05 | 90 | 170
91 | 5.09 | 91 | 1.17 | 91 | 228880.19 | 91 | 151
92 | 5.11 | 92 | 1.2 | 92 | 234442.3 | 92 | 164
93 | 5.57 | 93 | 1.16 | 93 | 208079.03 | 93 | 170
94 | 5.23 | 94 | 1.11 | 94 | 212045.91 | 94 | 155
95 | 4.85 | 95 | 1.13 | 95 | 232989.69 | 95 | 185
96 | 5.73 | 96 | 1.11 | 96 | 194415.37 | 96 | 171
97 | 4.96 | 97 | 1.11 | 97 | 222782.27 | 97 | 159
98 | 5 | 98 | 1.09 | 98 | 218400 | 98 | 157
99 | 5.14 | 99 | 1.1 | 99 | 213618.7 | 99 | 150
100 | 4.98 | 100 | 1.07 | 100 | 214257.03 | 100 | 165
101 | 5.2 | 101 | 1.06 | 101 | 204038.48 | 101 | 146
102 | 4.95 | 102 | 1.09 | 102 | 219191.94 | 102 | 161
103 | 4.78 | 103 | 1.07 | 103 | 224686.2 | 103 | 148
104 | 5.22 | 104 | 1.1 | 104 | 210727.98 | 104 | 158
105 | 5.59 | 105 | 1.11 | 105 | 197674.42 | 105 | 153
106 | 5.08 | 106 | 1.09 | 106 | 214763.8 | 106 | 168
107 | 4.96 | 107 | 1.09 | 107 | 219153.22 | 107 | 188
108 | 5.11 | 108 | 1.08 | 108 | 212133.11 | 108 | 177
109 | 5.03 | 109 | 1.05 | 109 | 208946.33 | 109 | 178
110 | 5.07 | 110 | 0.44 | 110 | 86193.3 | 110 | 154
111 | 4.03 | 111 | 0 | 111 | 0 | 111 | 158
112 | 1.48 | 112 | 0.6 | 112 | 405405.44 | 112 | 177
113 | 0 | 113 | 2.28 | 113 | 0 | 113 | 183
114 | 0 | 114 | 2.33 | 114 | 0 | 114 | 182
115 | 0.79 | 115 | 2.24 | 115 | 2837975 | 115 | 184
116 | 4.4 | 116 | 2.3 | 116 | 522727.31 | 116 | 179
117 | 6.16 | 117 | 2.61 | 117 | 423863.66 | 117 | 160
118 | 6.95 | 118 | 2.58 | 118 | 371654.72 | 118 | 161
119 | 7.9 | 119 | 2.54 | 119 | 321392.41 | 119 | 154
120 | 8.8 | 120 | 2.45 | 120 | 278863.62 | 120 | 151
121 | 9.58 | 121 | 2.43 | 121 | 253131.53 | 121 | 165
122 | 10.35 | 122 | 2.43 | 122 | 234396.16 | 122 | 145
123 | 10.83 | 123 | 2.36 | 123 | 217451.53 | 123 | 140
124 | 11.03 | 124 | 2.25 | 124 | 203898.45 | 124 | 144
125 | 11.84 | 125 | 2.16 | 125 | 182347.98 | 125 | 170
126 | 11.71 | 126 | 2.15 | 126 | 183262.19 | 126 | 191
127 | 12.09 | 127 | 2.11 | 127 | 174524.41 | 127 | 190
128 | 11.76 | 128 | 2.03 | 128 | 172193.91 | 128 | 178
129 | 11.69 | 129 | 1.97 | 129 | 168605.66 | 129 | 157
130 | 12.11 | 130 | 1.92 | 130 | 158216.37 | 130 | 152
131 | 12 | 131 | 1.9 | 131 | 158333.34 | 131 | 162
132 | 11.62 | 132 | 1.89 | 132 | 162306.37 | 132 | 165
133 | 11.73 | 133 | 1.79 | 133 | 152855.94 | 133 | 170
134 | 11.4 | 134 | 1.7 | 134 | 149473.7 | 134 | 174
135 | 11.37 | 135 | 1.79 | 135 | 157343.89 | 135 | 177
136 | 11.03 | 136 | 1.81 | 136 | 163644.61 | 136 | 158
137 | 10.71 | 137 | 1.67 | 137 | 155929.05 | 137 | 148
138 | 10.56 | 138 | 1.69 | 138 | 160132.61 | 138 | 154
139 | 10.56 | 139 | 1.75 | 139 | 165909.11 | 139 | 163
140 | 10.51 | 140 | 1.71 | 140 | 162226.45 | 140 | 177
141 | 10.42 | 141 | 1.66 | 141 | 159213.05 | 141 | 160
142 | 10.32 | 142 | 1.71 | 142 | 165600.8 | 142 | 158
143 | 10.34 | 143 | 1.6 | 143 | 154545.45 | 143 | 158
144 | 10 | 144 | 1.65 | 144 | 165200.02 | 144 | 150
145 | 10.11 | 145 | 1.69 | 145 | 166864.5 | 145 | 171
146 | 9.83 | 146 | 1.71 | 146 | 173855.56 | 146 | 174
147 | 9.58 | 147 | 1.68 | 147 | 175678.5 | 147 | 202
148 | 10.49 | 148 | 1.68 | 148 | 160533.86 | 148 | 207
149 | 10.44 | 149 | 1.71 | 149 | 164176.27 | 149 | 170
150 | 9.6 | 150 | 1.68 | 150 | 174687.52 | 150 | 179
151 | 9.94 | 151 | 1.66 | 151 | 166800.83 | 151 | 171
152 | 9.91 | 152 | 1.72 | 152 | 173158.44 | 152 | 172
153 | 9.86 | 153 | 1.73 | 153 | 175050.72 | 153 | 167
154 | 9.88 | 154 | 1.67 | 154 | 168927.12 | 154 | 170
155 | 9.77 | 155 | 1.7 | 155 | 174002.06 | 155 | 185
156 | 9.91 | 156 | 1.74 | 156 | 175277.52 | 156 | 160
157 | 10.15 | 157 | 1.71 | 157 | 168669.97 | 157 | 161
158 | 9.46 | 158 | 1.72 | 158 | 181395.36 | 158 | 161
159 | 9.68 | 159 | 1.76 | 159 | 182231.42 | 159 | 167
160 | 10.1 | 160 | 1.77 | 160 | 175247.55 | 160 | 171
161 | 10.1 | 161 | 1.69 | 161 | 167425.77 | 161 | 168
162 | 9.98 | 162 | 1.75 | 162 | 175350.72 | 162 | 172
163 | 9.86 | 163 | 1.74 | 163 | 175963.5 | 163 | 149
164 | 9.69 | 164 | 1.71 | 164 | 176470.59 | 164 | 153
165 | 10.11 | 165 | 1.74 | 165 | 171810.11 | 165 | 179
166 | 10.03 | 166 | 1.77 | 166 | 176271.2 | 166 | 201
167 | 9.96 | 167 | 1.71 | 167 | 171987.95 | 167 | 194
168 | 9.77 | 168 | 1.74 | 168 | 178198.59 | 168 | 199
169 | 10.16 | 169 | 1.76 | 169 | 173228.36 | 169 | 171
170 | 10.01 | 170 | 1.73 | 170 | 172527.48 | 170 | 178
171 | 10.19 | 171 | 1.7 | 171 | 166830.23 | 171 | 171
172 | 10.15 | 172 | 1.76 | 172 | 172906.42 | 172 | 179
173 | 10.01 | 173 | 1.74 | 173 | 174025.98 | 173 | 182
174 | 9.96 | 174 | 1.7 | 174 | 170983.94 | 174 | 180
175 | 10.18 | 175 | 1.7 | 175 | 167288.81 | 175 | 177
176 | 10.43 | 176 | 1.76 | 176 | 168360.52 | 176 | 162
177 | 9.98 | 177 | 1.7 | 177 | 170541.09 | 177 | 157
178 | 9.92 | 178 | 1.7 | 178 | 171673.41 | 178 | 160
179 | 10.46 | 179 | 1.74 | 179 | 166443.59 | 179 | 171
180 | 10.01 | 180 | 1.71 | 180 | 170429.58 | 180 | 156
181 | 9.96 | 181 | 1.66 | 181 | 166967.87 | 181 | 161
182 | 10.07 | 182 | 1.72 | 182 | 171003 | 182 | 156
183 | 10.07 | 183 | 1.69 | 183 | 168222.45 | 183 | 152
184 | 9.9 | 184 | 1.68 | 184 | 169899 | 184 | 147
185 | 9.95 | 185 | 1.73 | 185 | 174170.86 | 185 | 171
186 | 10.06 | 186 | 1.73 | 186 | 171570.58 | 186 | 198
187 | 9.87 | 187 | 1.68 | 187 | 170516.73 | 187 | 189
188 | 10.49 | 188 | 1.68 | 188 | 160152.55 | 188 | 192
189 | 10.61 | 189 | 1.72 | 189 | 161639.97 | 189 | 179
190 | 9.69 | 190 | 1.73 | 190 | 178534.58 | 190 | 168
191 | 10.18 | 191 | 1.65 | 191 | 162279 | 191 | 169
192 | 10.11 | 192 | 1.74 | 192 | 172304.66 | 192 | 143
193 | 9.78 | 193 | 1.7 | 193 | 173926.39 | 193 | 164
194 | 10.04 | 194 | 1.64 | 194 | 163247.02 | 194 | 177
195 | 9.86 | 195 | 1.68 | 195 | 170486.84 | 195 | 176
196 | 10.29 | 196 | 1.71 | 196 | 166375.12 | 196 | 160
197 | 9.83 | 197 | 1.67 | 197 | 170295.02 | 197 | 169
198 | 10.39 | 198 | 1.7 | 198 | 163137.64 | 198 | 159
199 | 10.17 | 199 | 1.69 | 199 | 166568.36 | 199 | 173
200 | 9.76 | 200 | 1.66 | 200 | 170389.36 | 200 | 155
201 | 9.95 | 201 | 1.66 | 201 | 166532.67 | 201 | 157
202 | 10.1 | 202 | 1.7 | 202 | 168217.86 | 202 | 171
203 | 9.85 | 203 | 1.68 | 203 | 170253.83 | 203 | 161
204 | 9.91 | 204 | 1.65 | 204 | 166498.5 | 204 | 157
205 | 9.68 | 205 | 1.7 | 205 | 175309.94 | 205 | 185
206 | 9.83 | 206 | 1.71 | 206 | 173448.64 | 206 | 200
207 | 9.53 | 207 | 1.68 | 207 | 176600.22 | 207 | 201
208 | 9.71 | 208 | 1.7 | 208 | 175489.2 | 208 | 189
209 | 10.19 | 209 | 1.75 | 209 | 171344.47 | 209 | 174
210 | 9.75 | 210 | 1.7 | 210 | 174256.42 | 210 | 174
211 | 9.94 | 211 | 1.71 | 211 | 171931.61 | 211 | 173
212 | 9.98 | 212 | 1.76 | 212 | 176653.33 | 212 | 174
213 | 10.08 | 213 | 1.69 | 213 | 167460.33 | 213 | 161
214 | 10.07 | 214 | 1.67 | 214 | 166037.75 | 214 | 168
215 | 9.8 | 215 | 1.71 | 215 | 174387.75 | 215 | 172
216 | 10.44 | 216 | 1.74 | 216 | 166570.91 | 216 | 172
217 | 9.86 | 217 | 1.7 | 217 | 171906.7 | 217 | 169
218 | 9.9 | 218 | 1.71 | 218 | 173131.33 | 218 | 171
219 | 10.13 | 219 | 1.72 | 219 | 169595.27 | 219 | 158
220 | 10.11 | 220 | 1.71 | 220 | 168644.92 | 220 | 158
221 | 9.98 | 221 | 1.68 | 221 | 168036.09 | 221 | 162
222 | 10.03 | 222 | 1.72 | 222 | 171884.36 | 222 | 169
223 | 10.2 | 223 | 1.71 | 223 | 167843.14 | 223 | 167
224 | 9.95 | 224 | 1.68 | 224 | 168341.72 | 224 | 164
225 | 10.27 | 225 | 1.7 | 225 | 165141.2 | 225 | 195
226 | 9.76 | 226 | 1.69 | 226 | 172950.81 | 226 | 188
227 | 9.9 | 227 | 1.68 | 227 | 169899 | 227 | 190
228 | 10.11 | 228 | 1.7 | 228 | 168051.45 | 228 | 184
229 | 9.95 | 229 | 1.73 | 229 | 173869.36 | 229 | 175
230 | 10.01 | 230 | 1.68 | 230 | 167932.08 | 230 | 174
231 | 9.96 | 231 | 1.69 | 231 | 169176.72 | 231 | 179
232 | 10.01 | 232 | 1.72 | 232 | 171928.08 | 232 | 169
233 | 10.05 | 233 | 1.71 | 233 | 169950.27 | 233 | 167
234 | 9.89 | 234 | 1.68 | 234 | 169666.34 | 234 | 167
235 | 10.05 | 235 | 1.71 | 235 | 170547.28 | 235 | 161
236 | 10.21 | 236 | 1.72 | 236 | 168756.12 | 236 | 161
237 | 10.68 | 237 | 1.67 | 237 | 156741.59 | 237 | 164
238 | 9.68 | 238 | 1.7 | 238 | 175723.17 | 238 | 163
239 | 9.73 | 239 | 1.69 | 239 | 173175.75 | 239 | 179
240 | 10.12 | 240 | 1.65 | 240 | 162944.66 | 240 | 163
241 | 10.13 | 241 | 1.68 | 241 | 165449.17 | 241 | 153
242 | 10.2 | 242 | 1.7 | 242 | 166274.52 | 242 | 156
243 | 10.08 | 243 | 1.69 | 243 | 167261.91 | 243 | 168
244 | 9.81 | 244 | 1.66 | 244 | 169622.84 | 244 | 162
245 | 9.96 | 245 | 1.66 | 245 | 166465.86 | 245 | 181
246 | 10.59 | 246 | 1.7 | 246 | 160717.66 | 246 | 195
247 | 9.51 | 247 | 1.63 | 247 | 171083.08 | 247 | 196
248 | 10.02 | 248 | 1.7 | 248 | 169161.67 | 248 | 178
249 | 10.01 | 249 | 1.72 | 249 | 171628.37 | 249 | 169
250 | 9.9 | 250 | 1.69 | 250 | 170404.05 | 250 | 172
251 | 9.95 | 251 | 1.64 | 251 | 164924.62 | 251 | 166
252 | 10 | 252 | 1.73 | 252 | 173100.02 | 252 | 157
253 | 9.96 | 253 | 1.71 | 253 | 171887.56 | 253 | 187
254 | 9.78 | 254 | 1.66 | 254 | 170040.91 | 254 | 178
255 | 10.12 | 255 | 1.7 | 255 | 167490.12 | 255 | 152
256 | 9.56 | 256 | 1.73 | 256 | 181066.95 | 256 | 163
257 | 10.15 | 257 | 1.69 | 257 | 166601 | 257 | 153
258 | 10 | 258 | 1.68 | 258 | 168200 | 258 | 159
259 | 9.88 | 259 | 1.7 | 259 | 172368.42 | 259 | 172
260 | 9.64 | 260 | 1.7 | 260 | 176037.36 | 260 | 157
261 | 9.92 | 261 | 1.7 | 261 | 171471.8 | 261 | 159
262 | 9.96 | 262 | 1.73 | 262 | 173895.58 | 262 | 168
263 | 10.01 | 263 | 1.74 | 263 | 173326.69 | 263 | 152
264 | 9.96 | 264 | 1.68 | 264 | 169076.31 | 264 | 158
265 | 10.17 | 265 | 1.69 | 265 | 166175.03 | 265 | 182
266 | 10.1 | 266 | 1.74 | 266 | 172079.22 | 266 | 203
267 | 10.78 | 267 | 1.68 | 267 | 155751.41 | 267 | 204
268 | 10.13 | 268 | 1.7 | 268 | 167423.5 | 268 | 197
269 | 10.21 | 269 | 1.68 | 269 | 164544.56 | 269 | 179
270 | 10.38 | 270 | 1.64 | 270 | 158285.17 | 270 | 166
271 | 9.85 | 271 | 1.63 | 271 | 165888.34 | 271 | 176
272 | 10.11 | 272 | 1.7 | 272 | 167853.62 | 272 | 168
273 | 9.91 | 273 | 1.69 | 273 | 170837.55 | 273 | 173
274 | 9.89 | 274 | 1.63 | 274 | 165217.41 | 274 | 178
275 | 10.09 | 275 | 1.7 | 275 | 168582.77 | 275 | 172
276 | 10.11 | 276 | 1.69 | 276 | 166765.59 | 276 | 164
277 | 9.67 | 277 | 1.68 | 277 | 173629.8 | 277 | 147
278 | 9.61 | 278 | 1.69 | 278 | 175754.44 | 278 | 153
279 | 10.43 | 279 | 1.72 | 279 | 165196.56 | 279 | 167
280 | 10.33 | 280 | 1.69 | 280 | 163794.78 | 280 | 166
281 | 9.88 | 281 | 1.69 | 281 | 170749 | 281 | 162
282 | 10.11 | 282 | 1.68 | 282 | 166468.86 | 282 | 164
283 | 10 | 283 | 1.65 | 283 | 164900 | 283 | 168
284 | 10.17 | 284 | 1.65 | 284 | 162045.23 | 284 | 150
285 | 9.84 | 285 | 1.67 | 285 | 170020.34 | 285 | 178
286 | 10.28 | 286 | 1.69 | 286 | 164007.8 | 286 | 196
287 | 9.9 | 287 | 1.66 | 287 | 167171.73 | 287 | 200
288 | 9.75 | 288 | 1.65 | 288 | 169128.2 | 288 | 187
289 | 9.85 | 289 | 1.7 | 289 | 172487.33 | 289 | 185
290 | 10.45 | 290 | 1.66 | 290 | 158660.31 | 290 | 158
291 | 9.59 | 291 | 1.64 | 291 | 170802.94 | 291 | 161
292 | 10.09 | 292 | 1.69 | 292 | 167789.89 | 292 | 161
293 | 9.93 | 293 | 1.71 | 293 | 171903.34 | 293 | 166
294 | 10 | 294 | 1.63 | 294 | 162900.02 | 294 | 170
295 | 9.77 | 295 | 1.67 | 295 | 170419.67 | 295 | 167
296 | 9.91 | 296 | 1.71 | 296 | 172754.81 | 296 | 153
297 | 9.98 | 297 | 1.68 | 297 | 168336.69 | 297 | 148
298 | 9.79 | 298 | 1.69 | 298 | 172625.14 | 298 | 158
299 | 9.86 | 299 | 1.72 | 299 | 174746.45 | 299 | 168
300 | 10.49 | 300 | 1.7 | 300 | 162059.11 | 300 | 173
301 | 9.97 | 301 | 1.65 | 301 | 165797.41 | 301 | 152
302 | 10.18 | 302 | 1.7 | 302 | 166994.11 | 302 | 156
303 | 10.02 | 303 | 1.69 | 303 | 168263.48 | 303 | 147
304 | 9.58 | 304 | 1.65 | 304 | 172442.59 | 304 | 160
305 | 9.94 | 305 | 1.68 | 305 | 168712.28 | 305 | 185
306 | 10.65 | 306 | 1.7 | 306 | 159906.12 | 306 | 202
307 | 9.76 | 307 | 1.65 | 307 | 168954.92 | 307 | 196
308 | 9.98 | 308 | 1.66 | 308 | 165831.69 | 308 | 201
309 | 10.13 | 309 | 1.69 | 309 | 167028.64 | 309 | 177
310 | 9.95 | 310 | 1.67 | 310 | 167839.2 | 310 | 171
311 | 9.8 | 311 | 1.65 | 311 | 168673.47 | 311 | 174
312 | 10.1 | 312 | 1.71 | 312 | 168910.92 | 312 | 167
313 | 10.01 | 313 | 1.7 | 313 | 169930.08 | 313 | 183
314 | 10.01 | 314 | 1.64 | 314 | 164235.77 | 314 | 173
315 | 9.93 | 315 | 1.66 | 315 | 167573.02 | 315 | 160
316 | 10.33 | 316 | 1.71 | 316 | 165537.28 | 316 | 157
317 | 9.74 | 317 | 1.68 | 317 | 172484.62 | 317 | 154
318 | 9.53 | 318 | 1.69 | 318 | 177124.87 | 318 | 160
319 | 9.79 | 319 | 1.73 | 319 | 177017.37 | 319 | 171
320 | 10.17 | 320 | 1.69 | 320 | 166470.02 | 320 | 178
321 | 10.11 | 321 | 1.67 | 321 | 165380.83 | 321 | 187
322 | 9.97 | 322 | 1.67 | 322 | 167301.92 | 322 | 179
323 | 10.09 | 323 | 1.7 | 323 | 168681.86 | 323 | 177
324 | 9.93 | 324 | 1.66 | 324 | 167472.31 | 324 | 155
325 | 10.03 | 325 | 1.71 | 325 | 170488.53 | 325 | 172
326 | 10.24 | 326 | 1.69 | 326 | 164746.09 | 326 | 199
327 | 9.73 | 327 | 1.65 | 327 | 169578.64 | 327 | 203
328 | 9.98 | 328 | 1.68 | 328 | 168136.3 | 328 | 196
329 | 10.03 | 329 | 1.73 | 329 | 172881.36 | 329 | 166
330 | 9.73 | 330 | 1.69 | 330 | 173689.64 | 330 | 156
331 | 9.93 | 331 | 1.66 | 331 | 167472.31 | 331 | 162
332 | 10.23 | 332 | 1.74 | 332 | 169599.23 | 332 | 173
333 | 10.03 | 333 | 1.69 | 333 | 168295.12 | 333 | 181
334 | 9.95 | 334 | 1.67 | 334 | 167336.69 | 334 | 180
335 | 10.25 | 335 | 1.62 | 335 | 158243.91 | 335 | 173
336 | 10.08 | 336 | 1.72 | 336 | 171031.77 | 336 | 166
337 | 9.88 | 337 | 1.65 | 337 | 167206.48 | 337 | 162
338 | 9.82 | 338 | 1.7 | 338 | 173014.28 | 338 | 161
339 | 10.59 | 339 | 1.7 | 339 | 160812.09 | 339 | 187
340 | 10.2 | 340 | 1.68 | 340 | 164411.77 | 340 | 160
341 | 10.06 | 341 | 1.64 | 341 | 163419.5 | 341 | 169
342 | 10.24 | 342 | 1.68 | 342 | 164062.5 | 342 | 171
343 | 9.95 | 343 | 1.66 | 343 | 166532.67 | 343 | 163
344 | 10.12 | 344 | 1.68 | 344 | 166106.73 | 344 | 140
345 | 9.84 | 345 | 1.66 | 345 | 168597.56 | 345 | 166
346 | 10.01 | 346 | 1.69 | 346 | 168431.58 | 346 | 199
347 | 10.19 | 347 | 1.65 | 347 | 162217.89 | 347 | 202
348 | 9.74 | 348 | 1.67 | 348 | 171765.94 | 348 | 185
349 | 10.1 | 349 | 1.71 | 349 | 169702.98 | 349 | 172
350 | 10.26 | 350 | 1.67 | 350 | 162280.7 | 350 | 176
351 | 9.73 | 351 | 1.63 | 351 | 167728.69 | 351 | 175
352 | 10.05 | 352 | 1.69 | 352 | 168557.23 | 352 | 163
353 | 9.84 | 353 | 1.69 | 353 | 172052.86 | 353 | 171
354 | 9.81 | 354 | 1.65 | 354 | 168195.73 | 354 | 172
355 | 9.71 | 355 | 1.68 | 355 | 172811.53 | 355 | 184
356 | 10.06 | 356 | 1.72 | 356 | 171371.78 | 356 | 160
357 | 9.91 | 357 | 1.68 | 357 | 169828.47 | 357 | 162
358 | 9.76 | 358 | 1.66 | 358 | 169979.52 | 358 | 174
359 | 10.01 | 359 | 1.72 | 359 | 172227.77 | 359 | 156
360 | 10.66 | 360 | 1.68 | 360 | 157598.5 | 360 | 165
361 | 10.1 | 361 | 1.65 | 361 | 162871.31 | 361 | 167
362 | 10.06 | 362 | 1.69 | 362 | 168290.27 | 362 | 163
363 | 10.13 | 363 | 1.65 | 363 | 162882.53 | 363 | 170
364 | 9.91 | 364 | 1.63 | 364 | 164076.7 | 364 | 152
365 | 10.05 | 365 | 1.66 | 365 | 164676.62 | 365 | 174
366 | 10.17 | 366 | 1.69 | 366 | 166076.72 | 366 | 183
367 | 9.74 | 367 | 1.65 | 367 | 169609.87 | 367 | 195
368 | 10.03 | 368 | 1.67 | 368 | 166600.22 | 368 | 194
369 | 10.08 | 369 | 1.7 | 369 | 169047.64 | 369 | 170
370 | 10.24 | 370 | 1.65 | 370 | 160742.19 | 370 | 172
371 | 9.88 | 371 | 1.63 | 371 | 164473.7 | 371 | 160
372 | 10.16 | 372 | 1.7 | 372 | 166830.7 | 372 | 169
373 | 10.13 | 373 | 1.68 | 373 | 165844.03 | 373 | 166
374 | 9.85 | 374 | 1.64 | 374 | 166497.48 | 374 | 181
375 | 9.88 | 375 | 1.68 | 375 | 169635.64 | 375 | 187
376 | 9.97 | 376 | 1.68 | 376 | 168304.94 | 376 | 169
377 | 9.95 | 377 | 1.67 | 377 | 167437.2 | 377 | 159
378 | 9.79 | 378 | 1.68 | 378 | 171092.95 | 378 | 152
379 | 9.82 | 379 | 1.71 | 379 | 173625.28 | 379 | 158
380 | 10.08 | 380 | 1.68 | 380 | 166269.86 | 380 | 166
381 | 9.96 | 381 | 1.68 | 381 | 168574.3 | 381 | 175
382 | 9.91 | 382 | 1.68 | 382 | 169122.11 | 382 | 169
383 | 9.9 | 383 | 1.66 | 383 | 167171.73 | 383 | 167
384 | 10.01 | 384 | 1.67 | 384 | 167032.97 | 384 | 154
385 | 10.34 | 385 | 1.68 | 385 | 162379.12 | 385 | 174
386 | 9.98 | 386 | 1.7 | 386 | 170140.3 | 386 | 201
387 | 9.81 | 387 | 1.66 | 387 | 169418.97 | 387 | 190
388 | 9.98 | 388 | 1.7 | 388 | 170541.09 | 388 | 198
389 | 10.52 | 389 | 1.69 | 389 | 160171.12 | 389 | 192
390 | 10.05 | 390 | 1.62 | 390 | 160696.53 | 390 | 169
391 | 9.93 | 391 | 1.66 | 391 | 166968.8 | 391 | 173
392 | 10.12 | 392 | 1.7 | 392 | 167687.75 | 392 | 155
393 | 9.91 | 393 | 1.69 | 393 | 170131.19 | 393 | 180
394 | 9.93 | 394 | 1.65 | 394 | 166263.84 | 394 | 180
395 | 10.26 | 395 | 1.67 | 395 | 163157.89 | 395 | 182
396 | 10 | 396 | 1.68 | 396 | 168200 | 396 | 169
397 | 9.93 | 397 | 1.66 | 397 | 167270.91 | 397 | 159
398 | 9.75 | 398 | 1.68 | 398 | 171897.45 | 398 | 150
399 | 10.45 | 399 | 1.7 | 399 | 162870.83 | 399 | 161
400 | 9.86 | 400 | 1.66 | 400 | 168762.69 | 400 | 162
401 | 9.93 | 401 | 1.66 | 401 | 166767.39 | 401 | 169
402 | 9.98 | 402 | 1.67 | 402 | 167535.08 | 402 | 158
403 | 10.1 | 403 | 1.68 | 403 | 166138.64 | 403 | 155
404 | 9.96 | 404 | 1.66 | 404 | 166666.67 | 404 | 154
405 | 10.1 | 405 | 1.67 | 405 | 165049.52 | 405 | 171
406 | 9.74 | 406 | 1.7 | 406 | 174948.69 | 406 | 190
407 | 9.98 | 407 | 1.67 | 407 | 167535.08 | 407 | 197
408 | 10.21 | 408 | 1.66 | 408 | 162193.94 | 408 | 202
409 | 9.9 | 409 | 1.69 | 409 | 170303.05 | 409 | 185
410 | 10.29 | 410 | 1.66 | 410 | 161224.5 | 410 | 170
411 | 9.85 | 411 | 1.59 | 411 | 161725.91 | 411 | 177
412 | 9.99 | 412 | 1.7 | 412 | 169869.87 | 412 | 173
413 | 10 | 413 | 1.67 | 413 | 167200.02 | 413 | 176
414 | 9.91 | 414 | 1.64 | 414 | 165388.52 | 414 | 169
415 | 10.11 | 415 | 1.66 | 415 | 164490.62 | 415 | 174
416 | 9.89 | 416 | 1.71 | 416 | 172497.5 | 416 | 155
417 | 9.53 | 417 | 1.68 | 417 | 176075.56 | 417 | 154
418 | 10.03 | 418 | 1.69 | 418 | 168195.41 | 418 | 151
419 | 10.03 | 419 | 1.73 | 419 | 171984.05 | 419 | 163
420 | 10.28 | 420 | 1.69 | 420 | 164591.45 | 420 | 160
421 | 9.78 | 421 | 1.65 | 421 | 168609.41 | 421 | 162
422 | 10.19 | 422 | 1.68 | 422 | 164573.14 | 422 | 160
423 | 9.91 | 423 | 1.68 | 423 | 169223.02 | 423 | 160
424 | 9.7 | 424 | 1.65 | 424 | 170206.19 | 424 | 146
425 | 10.14 | 425 | 1.68 | 425 | 165877.73 | 425 | 169
426 | 10.12 | 426 | 1.7 | 426 | 167490.12 | 426 | 188
427 | 10.12 | 427 | 1.66 | 427 | 164426.87 | 427 | 184
428 | 10.26 | 428 | 1.66 | 428 | 161306.05 | 428 | 198
429 | 9.92 | 429 | 1.7 | 429 | 171471.8 | 429 | 171
430 | 9.98 | 430 | 1.66 | 430 | 166132.28 | 430 | 177
431 | 10.14 | 431 | 1.64 | 431 | 161834.33 | 431 | 172
432 | 9.96 | 432 | 1.7 | 432 | 170180.72 | 432 | 164
433 | 9.95 | 433 | 1.69 | 433 | 170050.25 | 433 | 165
434 | 10.01 | 434 | 1.62 | 434 | 161338.67 | 434 | 178
435 | 10.21 | 435 | 1.67 | 435 | 163956.91 | 435 | 170
436 | 9.66 | 436 | 1.7 | 436 | 175983.44 | 436 | 162
437 | 10.12 | 437 | 1.66 | 437 | 163834 | 437 | 155
438 | 10.03 | 438 | 1.66 | 438 | 165902.3 | 438 | 161
439 | 10.17 | 439 | 1.7 | 439 | 167551.64 | 439 | 171
440 | 9.85 | 440 | 1.64 | 440 | 166192.91 | 440 | 172
441 | 10.07 | 441 | 1.64 | 441 | 162661.39 | 441 | 172
442 | 10.09 | 442 | 1.68 | 442 | 166699.7 | 442 | 176
443 | 9.88 | 443 | 1.67 | 443 | 168825.92 | 443 | 172
444 | 9.82 | 444 | 1.65 | 444 | 167617.12 | 444 | 163
445 | 10.06 | 445 | 1.68 | 445 | 167296.23 | 445 | 182
446 | 10.15 | 446 | 1.69 | 446 | 166699.52 | 446 | 197
447 | 9.98 | 447 | 1.64 | 447 | 164428.87 | 447 | 196
448 | 9.98 | 448 | 1.67 | 448 | 167434.89 | 448 | 189
449 | 10 | 449 | 1.7 | 449 | 170100.02 | 449 | 169
450 | 10.14 | 450 | 1.65 | 450 | 163017.77 | 450 | 174
451 | 10.1 | 451 | 1.64 | 451 | 162475.27 | 451 | 174
452 | 9.98 | 452 | 1.72 | 452 | 172144.31 | 452 | 171
453 | 9.92 | 453 | 1.67 | 453 | 167943.56 | 453 | 188
454 | 10.01 | 454 | 1.6 | 454 | 159640.36 | 454 | 172
455 | 10.21 | 455 | 1.68 | 455 | 164544.56 | 455 | 165
456 | 9.94 | 456 | 1.71 | 456 | 172032.2 | 456 | 156
457 | 9.41 | 457 | 1.68 | 457 | 178002.14 | 457 | 154
458 | 9.68 | 458 | 1.69 | 458 | 174483.5 | 458 | 158
459 | 10.16 | 459 | 1.72 | 459 | 169094.48 | 459 | 156
460 | 9.9 | 460 | 1.69 | 460 | 170505.06 | 460 | 166
461 | 10 | 461 | 1.65 | 461 | 165200.02 | 461 | 165
462 | 10.26 | 462 | 1.68 | 462 | 163937.62 | 462 | 161
463 | 10.32 | 463 | 1.69 | 463 | 163275.2 | 463 | 170
464 | 9.93 | 464 | 1.65 | 464 | 166163.16 | 464 | 162
465 | 9.86 | 465 | 1.68 | 465 | 170689.67 | 465 | 172
466 | 9.93 | 466 | 1.68 | 466 | 168781.48 | 466 | 189
467 | 9.91 | 467 | 1.66 | 467 | 167709.39 | 467 | 196
468 | 9.78 | 468 | 1.7 | 468 | 173415.14 | 468 | 191
469 | 10.3 | 469 | 1.71 | 469 | 165533.97 | 469 | 170
470 | 9.9 | 470 | 1.66 | 470 | 167878.81 | 470 | 171
471 | 10.09 | 471 | 1.67 | 471 | 165312.2 | 471 | 177
472 | 10.08 | 472 | 1.67 | 472 | 166071.44 | 472 | 175
473 | 10.06 | 473 | 1.7 | 473 | 168687.87 | 473 | 175
474 | 9.95 | 474 | 1.64 | 474 | 164723.62 | 474 | 188
475 | 10.32 | 475 | 1.68 | 475 | 162500.02 | 475 | 167
476 | 9.81 | 476 | 1.7 | 476 | 172884.83 | 476 | 159
477 | 10.2 | 477 | 1.68 | 477 | 164705.89 | 477 | 164
478 | 9.93 | 478 | 1.64 | 478 | 164853.98 | 478 | 162
479 | 9.87 | 479 | 1.68 | 479 | 170516.73 | 479 | 169
480 | 10.52 | 480 | 1.71 | 480 | 162262.37 | 480 | 160
481 | 9.85 | 481 | 1.64 | 481 | 166091.37 | 481 | 170
482 | 9.71 | 482 | 1.7 | 482 | 174768.28 | 482 | 164
483 | 9.99 | 483 | 1.68 | 483 | 167967.97 | 483 | 145
484 | 9.9 | 484 | 1.62 | 484 | 163737.39 | 484 | 146
485 | 10.28 | 485 | 1.7 | 485 | 165661.5 | 485 | 181
486 | 10.12 | 486 | 1.67 | 486 | 165217.39 | 486 | 195
487 | 9.8 | 487 | 1.64 | 487 | 167448.98 | 487 | 198
488 | 10 | 488 | 1.71 | 488 | 170700.02 | 488 | 179
489 | 10.25 | 489 | 1.69 | 489 | 164975.61 | 489 | 173
490 | 9.79 | 490 | 1.67 | 490 | 170071.52 | 490 | 170
491 | 10.11 | 491 | 1.62 | 491 | 160237.41 | 491 | 173
492 | 9.98 | 492 | 1.67 | 492 | 167635.3 | 492 | 167
493 | 10.03 | 493 | 1.67 | 493 | 166899.31 | 493 | 172
494 | 9.97 | 494 | 1.64 | 494 | 164192.61 | 494 | 187
495 | 9.91 | 495 | 1.64 | 495 | 165287.59 | 495 | 156
496 | 10.06 | 496 | 1.72 | 496 | 171371.78 | 496 | 144
497 | 9.6 | 497 | 1.68 | 497 | 174687.52 | 497 | 159
498 | 9.87 | 498 | 1.65 | 498 | 167375.89 | 498 | 156
499 | 10.11 | 499 | 1.69 | 499 | 167260.16 | 499 | 152
500 | 9.94 | 500 | 1.67 | 500 | 167907.45 | 500 | 169
501 | 10.21 | 501 | 1.65 | 501 | 161116.56 | 501 | 172
502 | 10.18 | 502 | 1.69 | 502 | 165520.64 | 502 | 181
503 | 10.21 | 503 | 1.68 | 503 | 164740.45 | 503 | 158
504 | 9.9 | 504 | 1.64 | 504 | 165353.55 | 504 | 173
505 | 10.21 | 505 | 1.64 | 505 | 160920.67 | 505 | 177
506 | 10.21 | 506 | 1.68 | 506 | 164152.8 | 506 | 189
507 | 9.81 | 507 | 1.63 | 507 | 166462.81 | 507 | 194
508 | 10.06 | 508 | 1.66 | 508 | 165009.95 | 508 | 189
509 | 9.96 | 509 | 1.71 | 509 | 171485.95 | 509 | 185
510 | 9.81 | 510 | 1.68 | 510 | 171355.77 | 510 | 169
511 | 10.06 | 511 | 1.63 | 511 | 161729.64 | 511 | 157
512 | 9.97 | 512 | 1.69 | 512 | 169709.14 | 512 | 159
513 | 9.87 | 513 | 1.67 | 513 | 169199.59 | 513 | 165
514 | 10.16 | 514 | 1.63 | 514 | 160433.08 | 514 | 179
515 | 9.86 | 515 | 1.67 | 515 | 169269.78 | 515 | 170
516 | 9.96 | 516 | 1.67 | 516 | 167168.67 | 516 | 165
517 | 9.9 | 517 | 1.66 | 517 | 167575.78 | 517 | 154
518 | 10.01 | 518 | 1.67 | 518 | 166333.67 | 518 | 157
519 | 10.41 | 519 | 1.7 | 519 | 162920.28 | 519 | 154
520 | 10.23 | 520 | 1.66 | 520 | 162170.09 | 520 | 164
521 | 9.8 | 521 | 1.64 | 521 | 167244.89 | 521 | 175
522 | 10.21 | 522 | 1.65 | 522 | 161410.39 | 522 | 176
523 | 9.86 | 523 | 1.64 | 523 | 166227.19 | 523 | 167
524 | 9.9 | 524 | 1.63 | 524 | 164444.47 | 524 | 149
525 | 10.16 | 525 | 1.65 | 525 | 162598.44 | 525 | 168
526 | 10.37 | 526 | 1.67 | 526 | 160752.17 | 526 | 195
527 | 9.91 | 527 | 1.65 | 527 | 166801.23 | 527 | 194
528 | 9.89 | 528 | 1.64 | 528 | 165925.19 | 528 | 202
529 | 10.16 | 529 | 1.67 | 529 | 164468.52 | 529 | 177
530 | 10.1 | 530 | 1.63 | 530 | 160891.11 | 530 | 171
531 | 9.91 | 531 | 1.62 | 531 | 163269.44 | 531 | 164
532 | 10.02 | 532 | 1.67 | 532 | 167065.87 | 532 | 166
533 | 9.86 | 533 | 1.67 | 533 | 169371.2 | 533 | 179
534 | 10.11 | 534 | 1.62 | 534 | 160336.31 | 534 | 173
535 | 9.69 | 535 | 1.64 | 535 | 169040.27 | 535 | 180
536 | 9.96 | 536 | 1.7 | 536 | 170180.72 | 536 | 173
537 | 9.83 | 537 | 1.66 | 537 | 168769.08 | 537 | 157
538 | 9.92 | 538 | 1.66 | 538 | 167439.53 | 538 | 148
539 | 10.53 | 539 | 1.69 | 539 | 160873.72 | 539 | 163
540 | 9.7 | 540 | 1.69 | 540 | 174639.19 | 540 | 167
541 | 9.83 | 541 | 1.64 | 541 | 167243.14 | 541 | 166
542 | 10.13 | 542 | 1.66 | 542 | 164264.56 | 542 | 168
543 | 10.11 | 543 | 1.67 | 543 | 165084.08 | 543 | 157
544 | 10.2 | 544 | 1.63 | 544 | 159803.94 | 544 | 147
545 | 9.83 | 545 | 1.65 | 545 | 167548.33 | 545 | 172
546 | 10.31 | 546 | 1.69 | 546 | 164112.52 | 546 | 197
547 | 9.63 | 547 | 1.61 | 547 | 167393.58 | 547 | 196
548 | 10.55 | 548 | 1.63 | 548 | 154597.14 | 548 | 197
549 | 10.5 | 549 | 1.68 | 549 | 160285.72 | 549 | 181
550 | 9.68 | 550 | 1.61 | 550 | 166425.64 | 550 | 172
551 | 9.95 | 551 | 1.64 | 551 | 164422.11 | 551 | 170
552 | 10 | 552 | 1.69 | 552 | 169300 | 552 | 151
553 | 9.9 | 553 | 1.65 | 553 | 166767.69 | 553 | 175
554 | 10.01 | 554 | 1.62 | 554 | 161438.55 | 554 | 183
555 | 9.89 | 555 | 1.65 | 555 | 166632.98 | 555 | 167
556 | 9.74 | 556 | 1.64 | 556 | 168275.16 | 556 | 159
557 | 9.94 | 557 | 1.65 | 557 | 165492.97 | 557 | 153
558 | 10.11 | 558 | 1.65 | 558 | 163105.84 | 558 | 153
559 | 10.51 | 559 | 1.69 | 559 | 160704.09 | 559 | 162
560 | 9.81 | 560 | 1.64 | 560 | 166870.55 | 560 | 168
561 | 10 | 561 | 1.62 | 561 | 161500.02 | 561 | 170
562 | 10.16 | 562 | 1.66 | 562 | 163484.27 | 562 | 158
563 | 9.86 | 563 | 1.65 | 563 | 167342.81 | 563 | 154
564 | 10.27 | 564 | 1.6 | 564 | 156085.7 | 564 | 154
565 | 9.61 | 565 | 1.65 | 565 | 172008.33 | 565 | 174
566 | 9.68 | 566 | 1.67 | 566 | 172727.28 | 566 | 190
567 | 9.67 | 567 | 1.63 | 567 | 168252.33 | 567 | 187
568 | 10.5 | 568 | 1.67 | 568 | 158666.69 | 568 | 190
569 | 9.89 | 569 | 1.7 | 569 | 171587.47 | 569 | 175
570 | 9.5 | 570 | 1.66 | 570 | 174526.33 | 570 | 176
571 | 9.89 | 571 | 1.62 | 571 | 163498.5 | 571 | 170
572 | 10.13 | 572 | 1.73 | 572 | 170779.89 | 572 | 169
573 | 9.94 | 573 | 1.67 | 573 | 167907.45 | 573 | 161
574 | 10.19 | 574 | 1.61 | 574 | 158096.19 | 574 | 186
575 | 9.9 | 575 | 1.66 | 575 | 167878.81 | 575 | 171
576 | 10.26 | 576 | 1.69 | 576 | 165107.22 | 576 | 155
577 | 9.78 | 577 | 1.66 | 577 | 169222.91 | 577 | 162
578 | 9.81 | 578 | 1.63 | 578 | 166055.05 | 578 | 160
579 | 10.38 | 579 | 1.7 | 579 | 163776.5 | 579 | 174
580 | 10.26 | 580 | 1.62 | 580 | 158284.61 | 580 | 163
581 | 10.06 | 581 | 1.62 | 581 | 161133.22 | 581 | 167
582 | 10.18 | 582 | 1.66 | 582 | 162966.61 | 582 | 162
583 | 9.92 | 583 | 1.65 | 583 | 166330.66 | 583 | 153
584 | 10.1 | 584 | 1.62 | 584 | 160495.08 | 584 | 159
585 | 9.87 | 585 | 1.67 | 585 | 169098.28 | 585 | 185
586 | 10.08 | 586 | 1.68 | 586 | 166369.05 | 586 | 187
587 | 10.16 | 587 | 1.63 | 587 | 160137.8 | 587 | 196
588 | 10.3 | 588 | 1.65 | 588 | 159708.73 | 588 | 184
589 | 10.01 | 589 | 1.67 | 589 | 166933.08 | 589 | 177
590 | 9.87 | 590 | 1.63 | 590 | 165248.23 | 590 | 178
591 | 9.88 | 591 | 1.6 | 591 | 162246.95 | 591 | 171
592 | 10.08 | 592 | 1.67 | 592 | 165178.58 | 592 | 178
593 | 9.94 | 593 | 1.64 | 593 | 164989.97 | 593 | 182
594 | 10.08 | 594 | 1.61 | 594 | 160019.84 | 594 | 175
595 | 10.08 | 595 | 1.65 | 595 | 163293.66 | 595 | 169
596 | 9.67 | 596 | 1.68 | 596 | 173629.8 | 596 | 170
597 | 9.98 | 597 | 1.63 | 597 | 163126.27 | 597 | 171
598 | 10.48 | 598 | 1.63 | 598 | 155248.11 | 598 | 157
599 | 9.76 | 599 | 1.66 | 599 | 169877.05 | 599 | 181
600 | 9.75 | 600 | 1.66 | 600 | 170256.42 | 600 | 159
601 | 9.81 | 601 | 1.64 | 601 | 166870.55 | 601 | 156
602 | 9.9 | 602 | 1.68 | 602 | 169494.97 | 602 | 161
603 | 9.91 | 603 | 1.67 | 603 | 168213.94 | 603 | 175
604 | 9.98 | 604 | 1.67 | 604 | 166933.89 | 604 | 163
605 | 9.93 | 605 | 1.67 | 605 | 167875.14 | 605 | 176
606 | 9.83 | 606 | 1.69 | 606 | 171719.23 | 606 | 187
607 | 10.7 | 607 | 1.66 | 607 | 154766.36 | 607 | 196
608 | 9.86 | 608 | 1.66 | 608 | 168357.02 | 608 | 194
609 | 10.27 | 609 | 1.67 | 609 | 162706.94 | 609 | 180
610 | 10.16 | 610 | 1.63 | 610 | 160826.77 | 610 | 177
611 | 10.08 | 611 | 1.61 | 611 | 160019.84 | 611 | 173
612 | 9.93 | 612 | 1.65 | 612 | 166163.16 | 612 | 181
613 | 9.83 | 613 | 1.67 | 613 | 169684.66 | 613 | 168
614 | 10.01 | 614 | 1.6 | 614 | 159840.16 | 614 | 167
615 | 9.96 | 615 | 1.64 | 615 | 164959.84 | 615 | 168
616 | 10.2 | 616 | 1.68 | 616 | 164411.77 | 616 | 165
617 | 9.75 | 617 | 1.65 | 617 | 169333.34 | 617 | 160
618 | 9.86 | 618 | 1.64 | 618 | 166024.36 | 618 | 163
619 | 10.59 | 619 | 1.67 | 619 | 158073.66 | 619 | 171
620 | 10.08 | 620 | 1.64 | 620 | 162896.84 | 620 | 171
621 | 10.08 | 621 | 1.59 | 621 | 157242.08 | 621 | 159
622 | 10.1 | 622 | 1.65 | 622 | 162970.31 | 622 | 161
623 | 9.82 | 623 | 1.64 | 623 | 167006.14 | 623 | 160
624 | 10 | 624 | 1.61 | 624 | 161300 | 624 | 168
625 | 9.83 | 625 | 1.63 | 625 | 165920.66 | 625 | 170
626 | 10.25 | 626 | 1.65 | 626 | 161170.73 | 626 | 197
627 | 9.53 | 627 | 1.63 | 627 | 171353.64 | 627 | 188
628 | 9.8 | 628 | 1.63 | 628 | 166734.7 | 628 | 188
629 | 9.78 | 629 | 1.68 | 629 | 171779.14 | 629 | 171
630 | 10.24 | 630 | 1.64 | 630 | 159960.95 | 630 | 172
631 | 9.95 | 631 | 1.62 | 631 | 162412.06 | 631 | 178
632 | 9.93 | 632 | 1.68 | 632 | 169184.3 | 632 | 171
633 | 9.85 | 633 | 1.72 | 633 | 175025.41 | 633 | 179
634 | 9.92 | 634 | 1.64 | 634 | 164919.36 | 634 | 174
635 | 9.78 | 635 | 1.66 | 635 | 169631.89 | 635 | 168
636 | 10.04 | 636 | 1.71 | 636 | 170019.94 | 636 | 166
637 | 10.1 | 637 | 1.63 | 637 | 161287.14 | 637 | 156
638 | 10.16 | 638 | 1.63 | 638 | 160826.77 | 638 | 155
639 | 9.71 | 639 | 1.68 | 639 | 173120.5 | 639 | 168
640 | 9.94 | 640 | 1.66 | 640 | 166700.22 | 640 | 166
641 | 10.08 | 641 | 1.68 | 641 | 166666.67 | 641 | 163
642 | 10.15 | 642 | 1.68 | 642 | 165517.25 | 642 | 163
643 | 10.08 | 643 | 1.69 | 643 | 167162.7 | 643 | 165
644 | 10.28 | 644 | 1.61 | 644 | 156809.36 | 644 | 154
645 | 10.21 | 645 | 1.64 | 645 | 160626.84 | 645 | 174
646 | 10.28 | 646 | 1.66 | 646 | 161186.78 | 646 | 185
647 | 9.91 | 647 | 1.62 | 647 | 163773.97 | 647 | 189
648 | 10.43 | 648 | 1.66 | 648 | 159252.19 | 648 | 195
649 | 10.55 | 649 | 1.57 | 649 | 148625.59 | 649 | 174
650 | 9.71 | 650 | 1.61 | 650 | 165293.52 | 650 | 162
651 | 9.86 | 651 | 1.64 | 651 | 166531.45 | 651 | 158
652 | 9.62 | 652 | 1.66 | 652 | 172972.98 | 652 | 158
653 | 10.07 | 653 | 1.65 | 653 | 163753.73 | 653 | 170
654 | 9.97 | 654 | 1.61 | 654 | 161685.08 | 654 | 183
655 | 9.84 | 655 | 1.65 | 655 | 167174.8 | 655 | 169
656 | 9.95 | 656 | 1.66 | 656 | 167236.17 | 656 | 156
657 | 9.88 | 657 | 1.63 | 657 | 164979.77 | 657 | 166
658 | 9.81 | 658 | 1.65 | 658 | 167787.98 | 658 | 151
659 | 9.85 | 659 | 1.68 | 659 | 170456.87 | 659 | 170
660 | 9.71 | 660 | 1.65 | 660 | 170236.89 | 660 | 172
661 | 9.96 | 661 | 1.65 | 661 | 165562.25 | 661 | 172
662 | 10.05 | 662 | 1.68 | 662 | 166766.19 | 662 | 171
663 | 9.98 | 663 | 1.65 | 663 | 165330.67 | 663 | 158
664 | 10.01 | 664 | 1.64 | 664 | 163636.37 | 664 | 146
665 | 9.67 | 665 | 1.67 | 665 | 172388.84 | 665 | 165
666 | 9.92 | 666 | 1.69 | 666 | 170665.34 | 666 | 196
667 | 10.25 | 667 | 1.66 | 667 | 161951.23 | 667 | 199
668 | 9.71 | 668 | 1.63 | 668 | 168280.12 | 668 | 196
669 | 10.1 | 669 | 1.7 | 669 | 168118.83 | 669 | 171
670 | 9.98 | 670 | 1.65 | 670 | 165731.47 | 670 | 166
671 | 9.88 | 671 | 1.64 | 671 | 165991.92 | 671 | 161
672 | 10.06 | 672 | 1.69 | 672 | 167495.05 | 672 | 162
673 | 10.04 | 673 | 1.69 | 673 | 168426.31 | 673 | 184
674 | 10.15 | 674 | 1.64 | 674 | 161083.77 | 674 | 187
675 | 10.22 | 675 | 1.64 | 675 | 160274 | 675 | 174
676 | 9.85 | 676 | 1.69 | 676 | 171878.19 | 676 | 160
677 | 9.84 | 677 | 1.65 | 677 | 167174.8 | 677 | 145
678 | 10.26 | 678 | 1.65 | 678 | 160916.17 | 678 | 160
679 | 10.24 | 679 | 1.7 | 679 | 165722.66 | 679 | 173
680 | 10.08 | 680 | 1.65 | 680 | 163888.91 | 680 | 177
681 | 10.05 | 681 | 1.6 | 681 | 159403 | 681 | 174
682 | 10.13 | 682 | 1.68 | 682 | 165449.17 | 682 | 168
683 | 10.25 | 683 | 1.66 | 683 | 161463.42 | 683 | 160
684 | 9.83 | 684 | 1.62 | 684 | 165106.81 | 684 | 144
685 | 10.21 | 685 | 1.67 | 685 | 163956.91 | 685 | 168
686 | 10 | 686 | 1.64 | 686 | 163900 | 686 | 193
687 | 9.98 | 687 | 1.62 | 687 | 162124.27 | 687 | 201
688 | 9.93 | 688 | 1.65 | 688 | 166465.27 | 688 | 197
689 | 9.73 | 689 | 1.69 | 689 | 173586.86 | 689 | 175
690 | 9.98 | 690 | 1.66 | 690 | 166332.69 | 690 | 167
691 | 9.72 | 691 | 1.62 | 691 | 166872.44 | 691 | 178
692 | 10.12 | 692 | 1.69 | 692 | 166501.98 | 692 | 175
693 | 10.06 | 693 | 1.66 | 693 | 164711.75 | 693 | 180
694 | 9.96 | 694 | 1.6 | 694 | 160441.77 | 694 | 181
695 | 10.01 | 695 | 1.63 | 695 | 162837.16 | 695 | 176
696 | 10.38 | 696 | 1.69 | 696 | 162716.78 | 696 | 153
697 | 10.05 | 697 | 1.62 | 697 | 160995.03 | 697 | 162
698 | 9.82 | 698 | 1.66 | 698 | 168737.3 | 698 | 159
699 | 9.93 | 699 | 1.67 | 699 | 167875.14 | 699 | 161
700 | 10.35 | 700 | 1.63 | 700 | 157874.41 | 700 | 173
701 | 9.98 | 701 | 1.63 | 701 | 163727.48 | 701 | 183
702 | 10.27 | 702 | 1.66 | 702 | 162025.33 | 702 | 171
703 | 10.07 | 703 | 1.64 | 703 | 163257.22 | 703 | 153
704 | 9.95 | 704 | 1.62 | 704 | 162814.08 | 704 | 150
705 | 10.4 | 705 | 1.65 | 705 | 158365.41 | 705 | 174
706 | 9.87 | 706 | 1.65 | 706 | 166869.31 | 706 | 180
707 | 10.08 | 707 | 1.61 | 707 | 159920.64 | 707 | 193
708 | 9.76 | 708 | 1.64 | 708 | 168442.62 | 708 | 199
709 | 10.31 | 709 | 1.65 | 709 | 159941.83 | 709 | 184
710 | 9.72 | 710 | 1.6 | 710 | 164711.95 | 710 | 175
711 | 10.18 | 711 | 1.65 | 711 | 161886.06 | 711 | 176
712 | 10 | 712 | 0.54 | 712 | 53800 | 712 | 168
713 | 10 | 713 | 0.51 | 713 | 51000.01 | 713 | 170
714 | 9.9 | 714 | 0.63 | 714 | 63434.35 | 714 | 182
715 | 7.92 | 715 | 0.67 | 715 | 85101.02 | 715 | 171
716 | 6.4 | 716 | 0.67 | 716 | 104843.76 | 716 | 164
717 | 6 | 717 | 0.62 | 717 | 103166.67 | 717 | 157
718 | 5.87 | 718 | 0.58 | 718 | 98296.43 | 718 | 166
719 | 5.8 | 719 | 0.62 | 719 | 107241.38 | 719 | 170
720 | 5.17 | 720 | 0.63 | 720 | 121470.02 | 720 | 161
721 | 5.02 | 721 | 0.62 | 721 | 122709.18 | 721 | 171
722 | 4.77 | 722 | 0.61 | 722 | 127044.02 | 722 | 179
723 | 4.89 | 723 | 0.61 | 723 | 123721.88 | 723 | 175
724 | 4.39 | 724 | 0.67 | 724 | 152619.59 | 724 | 150
725 | 4.87 | 725 | 0.69 | 725 | 140862.44 | 725 | 186
726 | 4.08 | 726 | 0.69 | 726 | 168382.36 | 726 | 193
727 | 4.01 | 727 | 0.69 | 727 | 170822.98 | 727 | 190
728 | 4.17 | 728 | 0.73 | 728 | 175299.75 | 728 | 173
729 | 4.36 | 729 | 0.79 | 729 | 180733.95 | 729 | 169
730 | 4.33 | 730 | 0.73 | 730 | 169284.08 | 730 | 167
731 | 4.55 | 731 | 0.78 | 731 | 171868.16 | 731 | 183
732 | 4.65 | 732 | 0.8 | 732 | 170967.75 | 732 | 186
733 | 4.86 | 733 | 0.82 | 733 | 169547.34 | 733 | 181
734 | 4.52 | 734 | 0.81 | 734 | 178539.83 | 734 | 181
735 | 4.85 | 735 | 0.8 | 735 | 165567.02 | 735 | 170
736 | 4.97 | 736 | 0.81 | 736 | 162977.89 | 736 | 160
737 | 4.71 | 737 | 0.81 | 737 | 172399.14 | 737 | 157
738 | 4.92 | 738 | 0.81 | 738 | 165040.66 | 738 | 147
739 | 5.38 | 739 | 0.81 | 739 | 150929.36 | 739 | 164
740 | 4.86 | 740 | 0.78 | 740 | 160493.83 | 740 | 163
741 | 5.01 | 741 | 0.81 | 741 | 161277.45 | 741 | 154
742 | 5.18 | 742 | 0.79 | 742 | 152316.61 | 742 | 149
743 | 4.86 | 743 | 0.74 | 743 | 151851.86 | 743 | 156
744 | 5.08 | 744 | 0.81 | 744 | 159251.97 | 744 | 171
745 | 5.03 | 745 | 0.8 | 745 | 159443.34 | 745 | 191
746 | 5.29 | 746 | 0.79 | 746 | 149149.34 | 746 | 187
747 | 5.02 | 747 | 0.77 | 747 | 153984.08 | 747 | 181
748 | 5.08 | 748 | 0.8 | 748 | 157874.02 | 748 | 174
749 | 5.11 | 749 | 0.79 | 749 | 153620.36 | 749 | 172
750 | 4.99 | 750 | 0.76 | 750 | 152705.44 | 750 | 169
751 | 5.1 | 751 | 0.77 | 751 | 150784.33 | 751 | 169
752 | 5 | 752 | 0.77 | 752 | 153800.02 | 752 | 168
753 | 5.28 | 753 | 0.76 | 753 | 143560.62 | 753 | 163
754 | 5.16 | 754 | 0.77 | 754 | 148837.2 | 754 | 170
755 | 5.2 | 755 | 0.78 | 755 | 149230.78 | 755 | 166
756 | 4.78 | 756 | 0.77 | 756 | 161715.5 | 756 | 161
757 | 4.83 | 757 | 0.78 | 757 | 161490.69 | 757 | 150
758 | 4.83 | 758 | 0.79 | 758 | 162525.89 | 758 | 166
759 | 4.62 | 759 | 0.8 | 759 | 172294.37 | 759 | 154
760 | 4.97 | 760 | 0.85 | 760 | 170623.77 | 760 | 158
761 | 4.95 | 761 | 0.77 | 761 | 156363.66 | 761 | 167
762 | 4.84 | 762 | 1.86 | 762 | 384917.41 | 762 | 155
763 | 5 | 763 | 1.86 | 763 | 371800.03 | 763 | 158
764 | 5.12 | 764 | 0 | 764 | 0 | 764 | 174
[6 empty] | 765 | 195
[6 empty] | 766 | 199
[6 empty] | 767 | 194
[6 empty] | 768 | 185
[6 empty] | 769 | 164
[6 empty] | 770 | 158
[6 empty] | 771 | 171
[6 empty] | 772 | 175