## lvtemporary_958766
Time - Current | Current (kA) - Current | Time - Voltage | Voltage (V) - Voltage | Time - Resistance | Resistance (Ohm) - Resistance | Time - Force | Force (kg) - Force
1 | 0 | 1 | 0 | 1 | 0 | 1 | 169
2 | 0 | 2 | 0 | 2 | 0 | 2 | 166
3 | 0 | 3 | 0 | 3 | 0 | 3 | 155
4 | 0 | 4 | 0 | 4 | 0 | 4 | 156
5 | 0 | 5 | 0 | 5 | 0 | 5 | 145
6 | 0 | 6 | 0 | 6 | 0 | 6 | 144
7 | 0 | 7 | 0 | 7 | 0 | 7 | 155
8 | 0 | 8 | 0 | 8 | 0 | 8 | 166
9 | 0 | 9 | 0 | 9 | 0 | 9 | 160
10 | 0 | 10 | 0 | 10 | 0 | 10 | 155
11 | 0 | 11 | 0 | 11 | 0 | 11 | 164
12 | 0 | 12 | 0 | 12 | 0 | 12 | 197
13 | 0 | 13 | 0 | 13 | 0 | 13 | 195
14 | 0 | 14 | 0 | 14 | 0 | 14 | 193
15 | 0 | 15 | 0 | 15 | 0 | 15 | 180
16 | 0 | 16 | 0 | 16 | 0 | 16 | 180
17 | 0 | 17 | 0 | 17 | 0 | 17 | 174
18 | 0 | 18 | 0 | 18 | 0 | 18 | 160
19 | 0 | 19 | 0 | 19 | 0 | 19 | 170
20 | 0 | 20 | 0 | 20 | 0 | 20 | 155
21 | 0 | 21 | 0 | 21 | 0 | 21 | 173
22 | 0 | 22 | 0 | 22 | 0 | 22 | 171
23 | 0 | 23 | 0 | 23 | 0 | 23 | 159
24 | 0 | 24 | 0 | 24 | 0 | 24 | 165
25 | 0 | 25 | 0 | 25 | 0 | 25 | 153
26 | 0 | 26 | 0 | 26 | 0 | 26 | 151
27 | 0 | 27 | 0 | 27 | 0 | 27 | 162
28 | 0 | 28 | 0 | 28 | 0 | 28 | 158
29 | 0 | 29 | 0 | 29 | 0 | 29 | 154
30 | 0 | 30 | 0 | 30 | 0 | 30 | 161
31 | 0 | 31 | 0 | 31 | 0 | 31 | 166
32 | 0 | 32 | 0 | 32 | 0 | 32 | 178
33 | 0 | 33 | 0 | 33 | 0 | 33 | 186
34 | 0 | 34 | 0 | 34 | 0 | 34 | 189
35 | 0 | 35 | 0 | 35 | 0 | 35 | 190
36 | 0 | 36 | 0 | 36 | 0 | 36 | 177
37 | 0 | 37 | 0 | 37 | 0 | 37 | 172
38 | 0 | 38 | 0 | 38 | 0 | 38 | 181
39 | 0 | 39 | 0 | 39 | 0 | 39 | 164
40 | 0 | 40 | 0 | 40 | 0 | 40 | 170
41 | 0 | 41 | 0 | 41 | 0 | 41 | 170
42 | 0 | 42 | 0 | 42 | 0 | 42 | 164
43 | 0 | 43 | 0 | 43 | 0 | 43 | 159
44 | 0 | 44 | 0 | 44 | 0 | 44 | 162
45 | 0 | 45 | 0 | 45 | 0 | 45 | 151
46 | 0 | 46 | 0 | 46 | 0 | 46 | 155
47 | 0 | 47 | 0 | 47 | 0 | 47 | 154
48 | 0 | 48 | 0 | 48 | 0 | 48 | 157
49 | 0 | 49 | 0 | 49 | 0 | 49 | 161
50 | 0 | 50 | 0 | 50 | 0 | 50 | 166
51 | 0 | 51 | 0 | 51 | 0 | 51 | 182
52 | 0 | 52 | 0 | 52 | 0 | 52 | 180
53 | 0 | 53 | 0 | 53 | 0 | 53 | 191
54 | 0 | 54 | 0 | 54 | 0 | 54 | 195
55 | 0 | 55 | 0 | 55 | 0 | 55 | 181
56 | 0 | 56 | 0 | 56 | 0 | 56 | 167
57 | 0 | 57 | 0 | 57 | 0 | 57 | 172
58 | 0 | 58 | 0 | 58 | 0 | 58 | 175
59 | 0 | 59 | 0 | 59 | 0 | 59 | 177
60 | 0 | 60 | 0 | 60 | 0 | 60 | 172
61 | 0.4 | 61 | 1.15 | 61 | 0 | 61 | 166
62 | 1.83 | 62 | 1.16 | 62 | 632240.5 | 62 | 160
63 | 2.36 | 63 | 1.12 | 63 | 472457.66 | 63 | 159
64 | 2.88 | 64 | 1.24 | 64 | 428819.47 | 64 | 138
65 | 3.22 | 65 | 1.45 | 65 | 451552.84 | 65 | 141
66 | 4 | 66 | 1.46 | 66 | 364250 | 66 | 148
67 | 4.1 | 67 | 1.42 | 67 | 346829.28 | 67 | 165
68 | 4.32 | 68 | 1.49 | 68 | 344675.97 | 68 | 143
69 | 4.41 | 69 | 1.52 | 69 | 345124.75 | 69 | 139
70 | 4.43 | 70 | 1.54 | 70 | 347178.37 | 70 | 143
71 | 4.96 | 71 | 1.42 | 71 | 285685.5 | 71 | 173
72 | 5.1 | 72 | 1.52 | 72 | 298823.53 | 72 | 175
73 | 5.36 | 73 | 1.5 | 73 | 280597.03 | 73 | 198
74 | 5.4 | 74 | 1.48 | 74 | 273888.87 | 74 | 191
75 | 5.53 | 75 | 1.47 | 75 | 265642 | 75 | 156
76 | 5.79 | 76 | 1.46 | 76 | 251813.47 | 76 | 154
77 | 5.42 | 77 | 1.38 | 77 | 254797.05 | 77 | 154
78 | 5.92 | 78 | 1.36 | 78 | 229729.73 | 78 | 162
79 | 5.38 | 79 | 1.4 | 79 | 259293.67 | 79 | 178
80 | 5.33 | 80 | 1.38 | 80 | 258911.84 | 80 | 188
81 | 5.73 | 81 | 1.31 | 81 | 228446.78 | 81 | 169
82 | 5.49 | 82 | 1.32 | 82 | 240801.47 | 82 | 157
83 | 5.36 | 83 | 1.33 | 83 | 247201.52 | 83 | 160
84 | 5.56 | 84 | 1.29 | 84 | 232374.11 | 84 | 139
85 | 5.35 | 85 | 1.26 | 85 | 236074.78 | 85 | 143
86 | 5.25 | 86 | 1.24 | 86 | 236761.91 | 86 | 142
87 | 5.63 | 87 | 1.23 | 87 | 218472.48 | 87 | 165
88 | 5.25 | 88 | 1.23 | 88 | 233714.31 | 88 | 140
89 | 5.53 | 89 | 1.21 | 89 | 219529.86 | 89 | 150
90 | 5.33 | 90 | 1.21 | 90 | 226829.3 | 90 | 157
91 | 5.12 | 91 | 1.21 | 91 | 235546.89 | 91 | 174
92 | 5.37 | 92 | 1.17 | 92 | 217690.89 | 92 | 182
93 | 5.42 | 93 | 1.17 | 93 | 215313.66 | 93 | 190
94 | 5.05 | 94 | 1.14 | 94 | 226336.66 | 94 | 176
95 | 5.22 | 95 | 1.2 | 95 | 229118.81 | 95 | 162
96 | 5.21 | 96 | 1.18 | 96 | 226679.48 | 96 | 157
97 | 5.27 | 97 | 1.1 | 97 | 208728.66 | 97 | 155
98 | 4.96 | 98 | 1.14 | 98 | 230443.55 | 98 | 163
99 | 5.08 | 99 | 1.1 | 99 | 217322.84 | 99 | 159
100 | 4.87 | 100 | 1.14 | 100 | 233675.58 | 100 | 171
101 | 5.03 | 101 | 1.12 | 101 | 223061.67 | 101 | 164
102 | 5.13 | 102 | 1.12 | 102 | 217543.87 | 102 | 152
103 | 5.31 | 103 | 1.12 | 103 | 210922.8 | 103 | 152
104 | 5.15 | 104 | 1.09 | 104 | 212427.2 | 104 | 144
105 | 5.08 | 105 | 1.12 | 105 | 220078.73 | 105 | 142
106 | 5.14 | 106 | 1.14 | 106 | 221206.25 | 106 | 141
107 | 4.86 | 107 | 1.08 | 107 | 222633.77 | 107 | 152
108 | 5.3 | 108 | 1.11 | 108 | 209056.61 | 108 | 143
109 | 4.59 | 109 | 1.11 | 109 | 241176.48 | 109 | 138
110 | 4.8 | 110 | 0.47 | 110 | 97916.68 | 110 | 157
111 | 4.36 | 111 | 0 | 111 | 0 | 111 | 190
112 | 1.53 | 112 | 0.61 | 112 | 400000.03 | 112 | 194
113 | 0 | 113 | 2.27 | 113 | 0 | 113 | 199
114 | 0 | 114 | 2.33 | 114 | 0 | 114 | 194
115 | 0.94 | 115 | 2.2 | 115 | 2341489.5 | 115 | 179
116 | 4.3 | 116 | 2.34 | 116 | 543953.62 | 116 | 174
117 | 6 | 117 | 2.66 | 117 | 443166.69 | 117 | 188
118 | 6.95 | 118 | 2.57 | 118 | 369496.44 | 118 | 180
119 | 7.67 | 119 | 2.38 | 119 | 310430.25 | 119 | 169
120 | 9.04 | 120 | 2.52 | 120 | 278871.72 | 120 | 175
121 | 9.71 | 121 | 2.48 | 121 | 254994.87 | 121 | 161
122 | 9.84 | 122 | 2.37 | 122 | 240345.52 | 122 | 150
123 | 11.33 | 123 | 2.34 | 123 | 206884.39 | 123 | 153
124 | 11.42 | 124 | 2.28 | 124 | 199737.31 | 124 | 146
125 | 11.7 | 125 | 2.13 | 125 | 182136.77 | 125 | 153
126 | 11.8 | 126 | 2.08 | 126 | 176355.94 | 126 | 154
127 | 12.19 | 127 | 2.13 | 127 | 175061.53 | 127 | 142
128 | 12.18 | 128 | 2.04 | 128 | 167077.19 | 128 | 153
129 | 11.89 | 129 | 1.87 | 129 | 157190.94 | 129 | 151
130 | 11.81 | 130 | 1.9 | 130 | 160457.25 | 130 | 172
131 | 11.91 | 131 | 1.93 | 131 | 161964.77 | 131 | 184
132 | 11.7 | 132 | 1.82 | 132 | 155299.16 | 132 | 172
133 | 11.94 | 133 | 1.72 | 133 | 144053.61 | 133 | 190
134 | 11.9 | 134 | 1.75 | 134 | 146722.7 | 134 | 182
135 | 11.17 | 135 | 1.71 | 135 | 153178.16 | 135 | 162
136 | 11.11 | 136 | 1.67 | 136 | 150495.05 | 136 | 162
137 | 10.95 | 137 | 1.65 | 137 | 150776.27 | 137 | 164
138 | 10.83 | 138 | 1.68 | 138 | 154847.66 | 138 | 162
139 | 10.41 | 139 | 1.56 | 139 | 150048.05 | 139 | 170
140 | 10.25 | 140 | 1.69 | 140 | 164487.81 | 140 | 174
141 | 10.35 | 141 | 1.65 | 141 | 159710.17 | 141 | 170
142 | 10.13 | 142 | 1.62 | 142 | 160118.47 | 142 | 175
143 | 10.21 | 143 | 1.62 | 143 | 158863.87 | 143 | 158
144 | 10.2 | 144 | 1.65 | 144 | 161764.72 | 144 | 163
145 | 10.24 | 145 | 1.62 | 145 | 158593.77 | 145 | 161
146 | 10.06 | 146 | 1.62 | 146 | 160536.8 | 146 | 158
147 | 10.12 | 147 | 1.66 | 147 | 163537.55 | 147 | 142
148 | 10.07 | 148 | 1.65 | 148 | 163455.81 | 148 | 150
149 | 9.99 | 149 | 1.61 | 149 | 161361.36 | 149 | 152
150 | 10.01 | 150 | 1.62 | 150 | 161738.27 | 150 | 174
151 | 9.6 | 151 | 1.64 | 151 | 170625.02 | 151 | 197
152 | 9.96 | 152 | 1.62 | 152 | 162249 | 152 | 182
153 | 10.08 | 153 | 1.61 | 153 | 159523.81 | 153 | 178
154 | 10.43 | 154 | 1.64 | 154 | 157526.39 | 154 | 175
155 | 9.94 | 155 | 1.64 | 155 | 164889.34 | 155 | 162
156 | 10.02 | 156 | 1.61 | 156 | 160479.05 | 156 | 171
157 | 9.92 | 157 | 1.65 | 157 | 166229.84 | 157 | 154
158 | 9.9 | 158 | 1.66 | 158 | 167171.73 | 158 | 170
159 | 9.53 | 159 | 1.61 | 159 | 168835.27 | 159 | 175
160 | 10.11 | 160 | 1.66 | 160 | 163996.06 | 160 | 172
161 | 9.78 | 161 | 1.68 | 161 | 171574.66 | 161 | 157
162 | 9.71 | 162 | 1.67 | 162 | 171472.72 | 162 | 156
163 | 9.91 | 163 | 1.62 | 163 | 163773.97 | 163 | 144
164 | 10.08 | 164 | 1.68 | 164 | 166666.67 | 164 | 154
165 | 9.85 | 165 | 1.65 | 165 | 167817.28 | 165 | 168
166 | 10.15 | 166 | 1.63 | 166 | 160985.23 | 166 | 157
167 | 10.19 | 167 | 1.7 | 167 | 166339.56 | 167 | 164
168 | 9.93 | 168 | 1.68 | 168 | 168781.48 | 168 | 149
169 | 10 | 169 | 1.61 | 169 | 160800.02 | 169 | 157
170 | 10.13 | 170 | 1.63 | 170 | 160908.2 | 170 | 165
171 | 9.67 | 171 | 1.67 | 171 | 172802.5 | 171 | 193
172 | 10.02 | 172 | 1.65 | 172 | 164670.67 | 172 | 199
173 | 9.76 | 173 | 1.67 | 173 | 170594.27 | 173 | 185
174 | 10.1 | 174 | 1.7 | 174 | 168613.87 | 174 | 171
175 | 9.87 | 175 | 1.69 | 175 | 170719.36 | 175 | 159
176 | 10.01 | 176 | 1.62 | 176 | 161438.55 | 176 | 175
177 | 9.92 | 177 | 1.7 | 177 | 171169.37 | 177 | 149
178 | 10.11 | 178 | 1.69 | 178 | 166963.41 | 178 | 171
179 | 9.77 | 179 | 1.65 | 179 | 168577.3 | 179 | 175
180 | 10.15 | 180 | 1.69 | 180 | 166009.86 | 180 | 171
181 | 9.59 | 181 | 1.72 | 181 | 179666.33 | 181 | 157
182 | 10.03 | 182 | 1.65 | 182 | 164406.8 | 182 | 151
183 | 9.8 | 183 | 1.68 | 183 | 171836.75 | 183 | 159
184 | 9.8 | 184 | 1.74 | 184 | 177244.91 | 184 | 158
185 | 9.89 | 185 | 1.71 | 185 | 172699.7 | 185 | 159
186 | 9.69 | 186 | 1.69 | 186 | 174406.62 | 186 | 163
187 | 10.15 | 187 | 1.74 | 187 | 171034.5 | 187 | 170
188 | 9.91 | 188 | 1.75 | 188 | 176286.59 | 188 | 151
189 | 10.16 | 189 | 1.66 | 189 | 163287.41 | 189 | 161
190 | 9.91 | 190 | 1.7 | 190 | 171846.62 | 190 | 170
191 | 10.07 | 191 | 1.73 | 191 | 171400.22 | 191 | 185
192 | 10.42 | 192 | 1.69 | 192 | 161900.19 | 192 | 189
193 | 9.85 | 193 | 1.7 | 193 | 172690.37 | 193 | 192
194 | 9.82 | 194 | 1.76 | 194 | 178716.92 | 194 | 189
195 | 9.96 | 195 | 1.65 | 195 | 165562.25 | 195 | 185
196 | 10.07 | 196 | 1.68 | 196 | 167030.8 | 196 | 173
197 | 10.12 | 197 | 1.72 | 197 | 170355.73 | 197 | 171
198 | 9.96 | 198 | 1.71 | 198 | 171787.16 | 198 | 172
199 | 10.16 | 199 | 1.67 | 199 | 163976.39 | 199 | 188
200 | 9.81 | 200 | 1.71 | 200 | 174108.06 | 200 | 174
201 | 9.96 | 201 | 1.74 | 201 | 174397.59 | 201 | 158
202 | 10.1 | 202 | 1.66 | 202 | 164752.5 | 202 | 163
203 | 10.53 | 203 | 1.72 | 203 | 163342.83 | 203 | 162
204 | 10.55 | 204 | 1.73 | 204 | 163601.89 | 204 | 151
205 | 10.31 | 205 | 1.66 | 205 | 161105.73 | 205 | 163
206 | 9.95 | 206 | 1.65 | 206 | 165628.16 | 206 | 166
207 | 10.15 | 207 | 1.69 | 207 | 166108.39 | 207 | 168
208 | 9.92 | 208 | 1.65 | 208 | 166330.66 | 208 | 162
209 | 10.12 | 209 | 1.63 | 209 | 161363.64 | 209 | 170
210 | 10.05 | 210 | 1.66 | 210 | 165074.62 | 210 | 163
211 | 10.17 | 211 | 1.69 | 211 | 165781.72 | 211 | 176
212 | 9.53 | 212 | 1.66 | 212 | 173767.06 | 212 | 190
213 | 9.9 | 213 | 1.67 | 213 | 168686.87 | 213 | 198
214 | 10.41 | 214 | 1.68 | 214 | 160902.98 | 214 | 185
215 | 9.57 | 215 | 1.64 | 215 | 171577.86 | 215 | 173
216 | 9.97 | 216 | 1.64 | 216 | 164894.7 | 216 | 173
217 | 9.69 | 217 | 1.69 | 217 | 174509.83 | 217 | 151
218 | 9.88 | 218 | 1.7 | 218 | 172469.64 | 218 | 172
219 | 9.87 | 219 | 1.67 | 219 | 169604.87 | 219 | 177
220 | 9.9 | 220 | 1.67 | 220 | 168989.91 | 220 | 189
221 | 9.86 | 221 | 1.71 | 221 | 173428 | 221 | 157
222 | 10.65 | 222 | 1.67 | 222 | 156338.03 | 222 | 143
223 | 10.03 | 223 | 1.69 | 223 | 168095.72 | 223 | 139
224 | 10.04 | 224 | 1.72 | 224 | 170916.34 | 224 | 163
225 | 9.79 | 225 | 1.69 | 225 | 172522.98 | 225 | 160
226 | 9.97 | 226 | 1.65 | 226 | 165496.52 | 226 | 167
227 | 10.03 | 227 | 1.71 | 227 | 170289.14 | 227 | 155
228 | 10.12 | 228 | 1.74 | 228 | 171640.33 | 228 | 170
229 | 10.13 | 229 | 1.66 | 229 | 163869.7 | 229 | 150
230 | 9.91 | 230 | 1.69 | 230 | 170030.28 | 230 | 178
231 | 10.33 | 231 | 1.71 | 231 | 165924.5 | 231 | 188
232 | 9.76 | 232 | 1.65 | 232 | 168750 | 232 | 198
233 | 9.68 | 233 | 1.69 | 233 | 174173.58 | 233 | 193
234 | 9.91 | 234 | 1.72 | 234 | 173057.53 | 234 | 194
235 | 9.94 | 235 | 1.65 | 235 | 165794.8 | 235 | 173
236 | 10.11 | 236 | 1.68 | 236 | 165875.37 | 236 | 171
237 | 9.91 | 237 | 1.71 | 237 | 172552.98 | 237 | 171
238 | 9.9 | 238 | 1.68 | 238 | 169899 | 238 | 177
239 | 9.75 | 239 | 1.66 | 239 | 170564.11 | 239 | 172
240 | 10.18 | 240 | 1.7 | 240 | 167190.58 | 240 | 173
241 | 10.3 | 241 | 1.73 | 241 | 168252.42 | 241 | 158
242 | 9.96 | 242 | 1.68 | 242 | 169076.31 | 242 | 168
243 | 10.17 | 243 | 1.7 | 243 | 167453.3 | 243 | 154
244 | 9.88 | 244 | 1.7 | 244 | 171659.94 | 244 | 171
245 | 9.93 | 245 | 1.69 | 245 | 170292.06 | 245 | 155
246 | 9.88 | 246 | 1.67 | 246 | 169230.78 | 246 | 168
247 | 10.14 | 247 | 1.71 | 247 | 168836.31 | 247 | 151
248 | 9.93 | 248 | 1.7 | 248 | 171198.39 | 248 | 158
249 | 10.11 | 249 | 1.68 | 249 | 165974.3 | 249 | 157
250 | 9.78 | 250 | 1.67 | 250 | 170552.16 | 250 | 174
251 | 10.01 | 251 | 1.72 | 251 | 171728.28 | 251 | 187
252 | 10.1 | 252 | 1.68 | 252 | 166237.66 | 252 | 187
253 | 10.12 | 253 | 1.68 | 253 | 165513.84 | 253 | 192
254 | 10.61 | 254 | 1.7 | 254 | 160320.45 | 254 | 174
255 | 9.65 | 255 | 1.67 | 255 | 173160.64 | 255 | 180
256 | 9.91 | 256 | 1.65 | 256 | 166296.69 | 256 | 165
257 | 10.08 | 257 | 1.72 | 257 | 170535.73 | 257 | 162
258 | 9.86 | 258 | 1.7 | 258 | 172210.97 | 258 | 177
259 | 9.74 | 259 | 1.67 | 259 | 170944.58 | 259 | 177
260 | 9.82 | 260 | 1.71 | 260 | 173727.11 | 260 | 175
261 | 9.95 | 261 | 1.76 | 261 | 176381.92 | 261 | 167
262 | 9.51 | 262 | 1.66 | 262 | 174658.25 | 262 | 157
263 | 10.11 | 263 | 1.71 | 263 | 169238.39 | 263 | 160
264 | 10.06 | 264 | 1.74 | 264 | 173260.45 | 264 | 158
265 | 10.36 | 265 | 1.69 | 265 | 162644.8 | 265 | 165
266 | 10.23 | 266 | 1.67 | 266 | 162952.11 | 266 | 174
267 | 9.91 | 267 | 1.72 | 267 | 173562.06 | 267 | 156
268 | 10.13 | 268 | 1.69 | 268 | 166633.77 | 268 | 168
269 | 9.88 | 269 | 1.68 | 269 | 169838.06 | 269 | 157
270 | 9.86 | 270 | 1.7 | 270 | 172413.8 | 270 | 172
271 | 9.75 | 271 | 1.72 | 271 | 176307.7 | 271 | 188
272 | 10.03 | 272 | 1.68 | 272 | 167796.62 | 272 | 194
273 | 10.01 | 273 | 1.72 | 273 | 171628.37 | 273 | 190
274 | 10.15 | 274 | 1.7 | 274 | 167290.66 | 274 | 180
275 | 10.27 | 275 | 1.71 | 275 | 166504.39 | 275 | 182
276 | 9.88 | 276 | 1.69 | 276 | 170546.56 | 276 | 178
277 | 9.96 | 277 | 1.73 | 277 | 173293.17 | 277 | 145
278 | 9.91 | 278 | 1.71 | 278 | 172956.61 | 278 | 169
279 | 9.97 | 279 | 1.68 | 279 | 168104.33 | 279 | 182
280 | 10.38 | 280 | 1.76 | 280 | 169171.48 | 280 | 170
281 | 9.95 | 281 | 1.71 | 281 | 171557.8 | 281 | 167
282 | 9.93 | 282 | 1.68 | 282 | 168882.19 | 282 | 162
283 | 9.88 | 283 | 1.68 | 283 | 170344.12 | 283 | 153
284 | 9.95 | 284 | 1.73 | 284 | 174070.36 | 284 | 167
285 | 9.86 | 285 | 1.69 | 285 | 171703.86 | 285 | 181
286 | 10.14 | 286 | 1.69 | 286 | 166370.83 | 286 | 173
287 | 10.05 | 287 | 1.72 | 287 | 171343.3 | 287 | 158
288 | 9.99 | 288 | 1.69 | 288 | 169169.17 | 288 | 169
289 | 9.99 | 289 | 1.66 | 289 | 165965.97 | 289 | 152
290 | 10.28 | 290 | 1.69 | 290 | 164202.34 | 290 | 159
291 | 10.32 | 291 | 1.71 | 291 | 165697.67 | 291 | 197
292 | 9.51 | 292 | 1.68 | 292 | 176340.69 | 292 | 191
293 | 10.06 | 293 | 1.7 | 293 | 168687.87 | 293 | 195
294 | 10.13 | 294 | 1.71 | 294 | 168608.09 | 294 | 184
295 | 9.94 | 295 | 1.69 | 295 | 169919.53 | 295 | 164
296 | 10.01 | 296 | 1.68 | 296 | 168131.87 | 296 | 169
297 | 9.81 | 297 | 1.77 | 297 | 179918.47 | 297 | 166
298 | 9.98 | 298 | 1.7 | 298 | 170741.5 | 298 | 165
299 | 9.98 | 299 | 1.71 | 299 | 171142.3 | 299 | 173
300 | 10.28 | 300 | 1.68 | 300 | 163035.03 | 300 | 178
301 | 10 | 301 | 1.72 | 301 | 171800 | 301 | 160
302 | 9.96 | 302 | 1.7 | 302 | 170983.94 | 302 | 150
303 | 9.89 | 303 | 1.7 | 303 | 172093.03 | 303 | 161
304 | 10.05 | 304 | 1.74 | 304 | 172636.84 | 304 | 171
305 | 10.27 | 305 | 1.7 | 305 | 165238.58 | 305 | 150
306 | 9.73 | 306 | 1.69 | 306 | 173997.95 | 306 | 156
307 | 10.15 | 307 | 1.7 | 307 | 167684.73 | 307 | 159
308 | 9.86 | 308 | 1.71 | 308 | 173326.58 | 308 | 153
309 | 10.15 | 309 | 1.66 | 309 | 163251.25 | 309 | 153
310 | 10.28 | 310 | 1.69 | 310 | 164494.19 | 310 | 173
311 | 9.73 | 311 | 1.71 | 311 | 175539.58 | 311 | 188
312 | 10.15 | 312 | 1.71 | 312 | 167980.31 | 312 | 192
313 | 9.76 | 313 | 1.68 | 313 | 172336.08 | 313 | 204
314 | 9.86 | 314 | 1.73 | 314 | 175760.66 | 314 | 174
315 | 10.41 | 315 | 1.69 | 315 | 162632.09 | 315 | 165
316 | 9.83 | 316 | 1.68 | 316 | 170803.69 | 316 | 181
317 | 10.08 | 317 | 1.7 | 317 | 168253.98 | 317 | 167
318 | 10.13 | 318 | 1.72 | 318 | 169990.14 | 318 | 166
319 | 10.02 | 319 | 1.64 | 319 | 163972.06 | 319 | 162
320 | 9.85 | 320 | 1.7 | 320 | 172791.89 | 320 | 165
321 | 9.88 | 321 | 1.73 | 321 | 175303.66 | 321 | 158
322 | 9.64 | 322 | 1.69 | 322 | 175000.02 | 322 | 144
323 | 9.99 | 323 | 1.69 | 323 | 168968.97 | 323 | 153
324 | 9.84 | 324 | 1.77 | 324 | 180284.56 | 324 | 168
325 | 10.12 | 325 | 1.71 | 325 | 168774.7 | 325 | 168
326 | 9.96 | 326 | 1.67 | 326 | 167771.09 | 326 | 165
327 | 10.22 | 327 | 1.73 | 327 | 169471.66 | 327 | 155
328 | 10.22 | 328 | 1.72 | 328 | 168591 | 328 | 162
329 | 9.96 | 329 | 1.68 | 329 | 168273.09 | 329 | 154
330 | 10.01 | 330 | 1.7 | 330 | 170029.97 | 330 | 172
331 | 10.11 | 331 | 1.75 | 331 | 172997.05 | 331 | 194
332 | 9.99 | 332 | 1.68 | 332 | 167667.67 | 332 | 197
333 | 10.01 | 333 | 1.7 | 333 | 169930.08 | 333 | 198
334 | 9.8 | 334 | 1.73 | 334 | 176224.5 | 334 | 174
335 | 10.17 | 335 | 1.69 | 335 | 166175.03 | 335 | 167
336 | 9.86 | 336 | 1.69 | 336 | 171095.34 | 336 | 160
337 | 10.21 | 337 | 1.73 | 337 | 169147.91 | 337 | 160
338 | 9.87 | 338 | 1.7 | 338 | 172543.06 | 338 | 180
339 | 10.15 | 339 | 1.67 | 339 | 164433.52 | 339 | 170
340 | 9.79 | 340 | 1.71 | 340 | 174770.17 | 340 | 172
341 | 10.05 | 341 | 1.73 | 341 | 171641.8 | 341 | 165
342 | 9.81 | 342 | 1.69 | 342 | 171865.47 | 342 | 159
343 | 9.83 | 343 | 1.73 | 343 | 175483.22 | 343 | 158
344 | 10.46 | 344 | 1.68 | 344 | 160516.27 | 344 | 162
345 | 9.99 | 345 | 1.69 | 345 | 169569.58 | 345 | 161
346 | 9.89 | 346 | 1.68 | 346 | 169868.58 | 346 | 155
347 | 9.93 | 347 | 1.72 | 347 | 173212.5 | 347 | 157
348 | 10.02 | 348 | 1.72 | 348 | 171357.3 | 348 | 174
349 | 10.15 | 349 | 1.68 | 349 | 165714.3 | 349 | 141
350 | 9.93 | 350 | 1.7 | 350 | 171198.39 | 350 | 178
351 | 10.02 | 351 | 1.71 | 351 | 170758.5 | 351 | 193
352 | 10.54 | 352 | 1.67 | 352 | 158823.53 | 352 | 185
353 | 9.55 | 353 | 1.69 | 353 | 177068.06 | 353 | 178
354 | 10.39 | 354 | 1.72 | 354 | 165158.83 | 354 | 172
355 | 9.7 | 355 | 1.67 | 355 | 172268.05 | 355 | 177
356 | 10.03 | 356 | 1.7 | 356 | 169491.53 | 356 | 171
357 | 10.06 | 357 | 1.71 | 357 | 169582.52 | 357 | 159
358 | 10.01 | 358 | 1.69 | 358 | 169030.97 | 358 | 166
359 | 10 | 359 | 1.66 | 359 | 166000.02 | 359 | 179
360 | 9.96 | 360 | 1.7 | 360 | 170783.12 | 360 | 179
361 | 10 | 361 | 1.71 | 361 | 171300.02 | 361 | 151
362 | 10.31 | 362 | 1.68 | 362 | 163142.59 | 362 | 164
363 | 10.2 | 363 | 1.65 | 363 | 161960.8 | 363 | 159
364 | 9.65 | 364 | 1.7 | 364 | 176476.69 | 364 | 164
365 | 9.95 | 365 | 1.68 | 365 | 169045.22 | 365 | 163
366 | 9.78 | 366 | 1.65 | 366 | 169018.42 | 366 | 166
367 | 10.03 | 367 | 1.72 | 367 | 171884.36 | 367 | 158
368 | 10.2 | 368 | 1.72 | 368 | 168431.39 | 368 | 172
369 | 9.88 | 369 | 1.68 | 369 | 170344.12 | 369 | 153
370 | 10.03 | 370 | 1.68 | 370 | 167497.52 | 370 | 170
371 | 10.13 | 371 | 1.72 | 371 | 170187.58 | 371 | 203
372 | 9.91 | 372 | 1.69 | 372 | 170534.81 | 372 | 203
373 | 9.82 | 373 | 1.71 | 373 | 174134.44 | 373 | 195
374 | 9.81 | 374 | 1.73 | 374 | 176554.55 | 374 | 144
375 | 10.12 | 375 | 1.71 | 375 | 169071.16 | 375 | 156
376 | 10.18 | 376 | 1.65 | 376 | 162377.22 | 376 | 178
377 | 10.06 | 377 | 1.72 | 377 | 170874.78 | 377 | 166
378 | 10.14 | 378 | 1.71 | 378 | 168836.31 | 378 | 159
379 | 9.9 | 379 | 1.66 | 379 | 167878.81 | 379 | 172
380 | 10.06 | 380 | 1.69 | 380 | 167793.27 | 380 | 179
381 | 10.5 | 381 | 1.72 | 381 | 163523.83 | 381 | 166
382 | 9.55 | 382 | 1.65 | 382 | 172879.58 | 382 | 172
383 | 10.02 | 383 | 1.69 | 383 | 168363.27 | 383 | 155
384 | 10.14 | 384 | 1.73 | 384 | 170315.61 | 384 | 181
385 | 10.14 | 385 | 1.68 | 385 | 165877.73 | 385 | 164
386 | 10.03 | 386 | 1.67 | 386 | 166101.7 | 386 | 155
387 | 10.11 | 387 | 1.7 | 387 | 167853.62 | 387 | 156
388 | 10.01 | 388 | 1.68 | 388 | 167932.08 | 388 | 164
389 | 9.93 | 389 | 1.65 | 389 | 166263.84 | 389 | 142
390 | 10.26 | 390 | 1.68 | 390 | 163450.3 | 390 | 167
391 | 10.19 | 391 | 1.7 | 391 | 167026.5 | 391 | 189
392 | 10.03 | 392 | 1.63 | 392 | 162811.58 | 392 | 186
393 | 9.91 | 393 | 1.69 | 393 | 170333.02 | 393 | 187
394 | 9.86 | 394 | 1.68 | 394 | 170588.23 | 394 | 162
395 | 10.41 | 395 | 1.67 | 395 | 160614.8 | 395 | 160
396 | 10.08 | 396 | 1.67 | 396 | 165476.2 | 396 | 159
397 | 9.93 | 397 | 1.7 | 397 | 171299.11 | 397 | 152
398 | 9.86 | 398 | 1.67 | 398 | 169675.47 | 398 | 177
399 | 10.08 | 399 | 1.72 | 399 | 170238.11 | 399 | 183
400 | 9.82 | 400 | 1.67 | 400 | 169653.78 | 400 | 179
401 | 9.92 | 401 | 1.69 | 401 | 170362.91 | 401 | 158
402 | 10.05 | 402 | 1.65 | 402 | 163880.59 | 402 | 157
403 | 10.48 | 403 | 1.67 | 403 | 159732.83 | 403 | 134
404 | 10.21 | 404 | 1.71 | 404 | 167189.05 | 404 | 165
405 | 9.97 | 405 | 1.66 | 405 | 166198.61 | 405 | 175
406 | 10.01 | 406 | 1.66 | 406 | 165834.17 | 406 | 171
407 | 10.01 | 407 | 1.68 | 407 | 167632.37 | 407 | 156
408 | 9.93 | 408 | 1.68 | 408 | 168882.19 | 408 | 151
409 | 9.95 | 409 | 1.64 | 409 | 165025.12 | 409 | 141
410 | 9.89 | 410 | 1.68 | 410 | 169363 | 410 | 165
411 | 10.17 | 411 | 1.68 | 411 | 165585.08 | 411 | 195
412 | 9.85 | 412 | 1.66 | 412 | 168020.33 | 412 | 202
413 | 9.77 | 413 | 1.69 | 413 | 173387.94 | 413 | 200
414 | 10.03 | 414 | 1.68 | 414 | 167896.33 | 414 | 177
415 | 9.84 | 415 | 1.66 | 415 | 168800.83 | 415 | 160
416 | 10.01 | 416 | 1.66 | 416 | 166033.97 | 416 | 156
417 | 9.83 | 417 | 1.71 | 417 | 174364.2 | 417 | 161
418 | 9.92 | 418 | 1.7 | 418 | 170866.94 | 418 | 178
419 | 10.03 | 419 | 1.67 | 419 | 166699.91 | 419 | 174
420 | 9.93 | 420 | 1.71 | 420 | 172205.45 | 420 | 175
421 | 9.85 | 421 | 1.71 | 421 | 173197.98 | 421 | 164
422 | 10.21 | 422 | 1.66 | 422 | 162879.55 | 422 | 156
423 | 9.58 | 423 | 1.68 | 423 | 175365.34 | 423 | 148
424 | 9.74 | 424 | 1.72 | 424 | 177002.08 | 424 | 162
425 | 10.15 | 425 | 1.69 | 425 | 166699.52 | 425 | 171
426 | 10.08 | 426 | 1.67 | 426 | 165575.41 | 426 | 161
427 | 9.96 | 427 | 1.73 | 427 | 173995.98 | 427 | 173
428 | 10.16 | 428 | 1.7 | 428 | 167027.56 | 428 | 162
429 | 10.17 | 429 | 1.67 | 429 | 163716.83 | 429 | 165
430 | 10.01 | 430 | 1.69 | 430 | 169130.87 | 430 | 181
431 | 10.23 | 431 | 1.71 | 431 | 167546.45 | 431 | 192
432 | 9.8 | 432 | 1.66 | 432 | 169591.83 | 432 | 203
433 | 10.08 | 433 | 1.67 | 433 | 165873.02 | 433 | 179
434 | 10.36 | 434 | 1.7 | 434 | 164285.73 | 434 | 178
435 | 9.89 | 435 | 1.66 | 435 | 167644.09 | 435 | 162
436 | 10.05 | 436 | 1.67 | 436 | 165870.66 | 436 | 167
437 | 10 | 437 | 1.71 | 437 | 171400.02 | 437 | 165
438 | 10.05 | 438 | 1.68 | 438 | 166865.67 | 438 | 178
439 | 9.94 | 439 | 1.63 | 439 | 164185.12 | 439 | 182
440 | 10.3 | 440 | 1.69 | 440 | 163980.59 | 440 | 163
441 | 10 | 441 | 1.72 | 441 | 172300.02 | 441 | 160
442 | 9.89 | 442 | 1.66 | 442 | 167745.2 | 442 | 168
443 | 9.98 | 443 | 1.7 | 443 | 170741.5 | 443 | 155
444 | 10.12 | 444 | 1.68 | 444 | 165513.84 | 444 | 169
445 | 10.13 | 445 | 1.66 | 445 | 163573.55 | 445 | 173
446 | 9.86 | 446 | 1.68 | 446 | 170689.67 | 446 | 167
447 | 9.91 | 447 | 1.7 | 447 | 171140.27 | 447 | 161
448 | 9.76 | 448 | 1.69 | 448 | 172643.44 | 448 | 152
449 | 9.97 | 449 | 1.67 | 449 | 167301.92 | 449 | 136
450 | 10.2 | 450 | 1.69 | 450 | 165196.09 | 450 | 172
451 | 9.62 | 451 | 1.68 | 451 | 174116.44 | 451 | 193
452 | 10.12 | 452 | 1.67 | 452 | 165217.39 | 452 | 195
453 | 9.72 | 453 | 1.7 | 453 | 174485.62 | 453 | 189
454 | 10.1 | 454 | 1.71 | 454 | 168910.92 | 454 | 168
455 | 9.81 | 455 | 1.68 | 455 | 171559.64 | 455 | 170
456 | 10.07 | 456 | 1.68 | 456 | 166732.89 | 456 | 166
457 | 10.07 | 457 | 1.7 | 457 | 168619.67 | 457 | 163
458 | 10.01 | 458 | 1.7 | 458 | 169630.37 | 458 | 164
459 | 9.96 | 459 | 1.66 | 459 | 166967.87 | 459 | 176
460 | 10.17 | 460 | 1.75 | 460 | 171976.42 | 460 | 166
461 | 10.01 | 461 | 1.72 | 461 | 171328.66 | 461 | 158
462 | 10 | 462 | 1.68 | 462 | 167500 | 462 | 155
463 | 9.8 | 463 | 1.66 | 463 | 169591.83 | 463 | 147
464 | 10.35 | 464 | 1.71 | 464 | 165217.41 | 464 | 150
465 | 10 | 465 | 1.67 | 465 | 167300.02 | 465 | 168
466 | 10.06 | 466 | 1.66 | 466 | 164711.75 | 466 | 161
467 | 10.12 | 467 | 1.72 | 467 | 169664.05 | 467 | 163
468 | 9.9 | 468 | 1.72 | 468 | 173838.41 | 468 | 165
469 | 9.9 | 469 | 1.67 | 469 | 168686.87 | 469 | 152
470 | 10.09 | 470 | 1.67 | 470 | 165113.98 | 470 | 178
471 | 10 | 471 | 1.7 | 471 | 169900.02 | 471 | 190
472 | 10.3 | 472 | 1.67 | 472 | 162038.83 | 472 | 193
473 | 9.89 | 473 | 1.68 | 473 | 169767.47 | 473 | 184
474 | 9.83 | 474 | 1.7 | 474 | 172736.53 | 474 | 177
475 | 10.21 | 475 | 1.64 | 475 | 160333.02 | 475 | 164
476 | 9.86 | 476 | 1.65 | 476 | 166835.7 | 476 | 165
477 | 10.16 | 477 | 1.7 | 477 | 167618.11 | 477 | 156
478 | 10.11 | 478 | 1.68 | 478 | 166172.11 | 478 | 170
479 | 10.23 | 479 | 1.65 | 479 | 161192.58 | 479 | 172
480 | 9.8 | 480 | 1.68 | 480 | 171836.75 | 480 | 170
481 | 9.98 | 481 | 1.7 | 481 | 170140.3 | 481 | 165
482 | 9.88 | 482 | 1.65 | 482 | 166497.97 | 482 | 163
483 | 10.55 | 483 | 1.68 | 483 | 158767.78 | 483 | 138
484 | 10.45 | 484 | 1.71 | 484 | 163157.89 | 484 | 157
485 | 10 | 485 | 1.64 | 485 | 164300.02 | 485 | 164
486 | 9.83 | 486 | 1.65 | 486 | 167344.87 | 486 | 168
487 | 10.13 | 487 | 1.65 | 487 | 162487.67 | 487 | 171
488 | 9.78 | 488 | 1.66 | 488 | 170143.16 | 488 | 149
489 | 10.13 | 489 | 1.64 | 489 | 161697.94 | 489 | 158
490 | 9.91 | 490 | 1.66 | 490 | 167709.39 | 490 | 161
491 | 10.26 | 491 | 1.68 | 491 | 163450.3 | 491 | 186
492 | 9.86 | 492 | 1.65 | 492 | 167444.23 | 492 | 187
493 | 9.75 | 493 | 1.67 | 493 | 171692.31 | 493 | 188
494 | 9.57 | 494 | 1.66 | 494 | 173354.23 | 494 | 174
495 | 10.1 | 495 | 1.66 | 495 | 164455.47 | 495 | 184
496 | 10.14 | 496 | 1.66 | 496 | 163412.25 | 496 | 174
497 | 9.86 | 497 | 1.7 | 497 | 172819.5 | 497 | 147
498 | 9.78 | 498 | 1.69 | 498 | 172494.89 | 498 | 171
499 | 9.83 | 499 | 1.65 | 499 | 167548.33 | 499 | 173
500 | 10.07 | 500 | 1.67 | 500 | 165839.14 | 500 | 162
501 | 9.96 | 501 | 1.7 | 501 | 170783.12 | 501 | 153
502 | 9.7 | 502 | 1.67 | 502 | 171855.67 | 502 | 145
503 | 9.91 | 503 | 1.68 | 503 | 169727.55 | 503 | 143
504 | 10.19 | 504 | 1.72 | 504 | 168891.09 | 504 | 163
505 | 9.82 | 505 | 1.7 | 505 | 173217.94 | 505 | 166
506 | 10.08 | 506 | 1.65 | 506 | 163591.28 | 506 | 163
507 | 10.05 | 507 | 1.71 | 507 | 170049.77 | 507 | 171
508 | 10.04 | 508 | 1.71 | 508 | 170219.14 | 508 | 151
509 | 10.14 | 509 | 1.66 | 509 | 163510.87 | 509 | 143
510 | 9.92 | 510 | 1.68 | 510 | 169758.08 | 510 | 184
511 | 10.12 | 511 | 1.71 | 511 | 168577.08 | 511 | 190
512 | 10 | 512 | 1.72 | 512 | 171500.02 | 512 | 195
513 | 9.9 | 513 | 1.67 | 513 | 168282.86 | 513 | 191
514 | 10.06 | 514 | 1.69 | 514 | 168290.27 | 514 | 180
515 | 9.93 | 515 | 1.67 | 515 | 168580.06 | 515 | 166
516 | 9.84 | 516 | 1.7 | 516 | 172357.73 | 516 | 172
517 | 9.98 | 517 | 1.69 | 517 | 169438.91 | 517 | 158
518 | 10.23 | 518 | 1.69 | 518 | 165395.91 | 518 | 174
519 | 9.85 | 519 | 1.66 | 519 | 168121.84 | 519 | 185
520 | 9.98 | 520 | 1.66 | 520 | 166332.69 | 520 | 169
521 | 10.56 | 521 | 1.69 | 521 | 159564.41 | 521 | 160
522 | 9.88 | 522 | 1.69 | 522 | 170749 | 522 | 150
523 | 10.19 | 523 | 1.66 | 523 | 163297.37 | 523 | 161
524 | 9.93 | 524 | 1.72 | 524 | 173514.62 | 524 | 164
525 | 9.81 | 525 | 1.7 | 525 | 173088.7 | 525 | 146
526 | 9.91 | 526 | 1.63 | 526 | 164682.16 | 526 | 167
527 | 10.1 | 527 | 1.69 | 527 | 167425.77 | 527 | 163
528 | 10.1 | 528 | 1.69 | 528 | 166831.7 | 528 | 158
529 | 10.21 | 529 | 1.62 | 529 | 158765.92 | 529 | 140
530 | 10.15 | 530 | 1.68 | 530 | 165123.17 | 530 | 171
531 | 10.18 | 531 | 1.69 | 531 | 166011.8 | 531 | 194
532 | 9.96 | 532 | 1.62 | 532 | 162951.8 | 532 | 188
533 | 10.48 | 533 | 1.63 | 533 | 155916.05 | 533 | 198
534 | 10.33 | 534 | 1.67 | 534 | 161568.25 | 534 | 173
535 | 9.64 | 535 | 1.63 | 535 | 168879.69 | 535 | 163
536 | 10.38 | 536 | 1.63 | 536 | 156743.75 | 536 | 167
537 | 10.05 | 537 | 1.66 | 537 | 165572.16 | 537 | 163
538 | 9.82 | 538 | 1.65 | 538 | 167515.3 | 538 | 165
539 | 9.96 | 539 | 1.63 | 539 | 163152.62 | 539 | 163
540 | 9.81 | 540 | 1.67 | 540 | 170234.47 | 540 | 165
541 | 9.86 | 541 | 1.69 | 541 | 171399.61 | 541 | 157
542 | 9.71 | 542 | 1.64 | 542 | 169104.03 | 542 | 145
543 | 9.95 | 543 | 1.66 | 543 | 167135.69 | 543 | 151
544 | 10.03 | 544 | 1.67 | 544 | 166799.61 | 544 | 158
545 | 9.91 | 545 | 1.69 | 545 | 170837.55 | 545 | 154
546 | 9.93 | 546 | 1.64 | 546 | 165055.39 | 546 | 163
547 | 9.95 | 547 | 1.7 | 547 | 170753.78 | 547 | 170
548 | 10.04 | 548 | 1.69 | 548 | 167928.31 | 548 | 151
549 | 9.86 | 549 | 1.65 | 549 | 167748.48 | 549 | 150
550 | 9.82 | 550 | 1.69 | 550 | 171588.61 | 550 | 174
551 | 9.89 | 551 | 1.71 | 551 | 173205.27 | 551 | 198
552 | 9.94 | 552 | 1.64 | 552 | 165090.55 | 552 | 183
553 | 10.64 | 553 | 1.66 | 553 | 155921.08 | 553 | 189
554 | 10.4 | 554 | 1.68 | 554 | 161442.33 | 554 | 166
555 | 9.85 | 555 | 1.64 | 555 | 166497.48 | 555 | 169
556 | 9.9 | 556 | 1.65 | 556 | 166565.67 | 556 | 163
557 | 10.03 | 557 | 1.74 | 557 | 173479.58 | 557 | 169
558 | 9.93 | 558 | 1.69 | 558 | 169788.55 | 558 | 168
559 | 9.74 | 559 | 1.61 | 559 | 164887.08 | 559 | 183
560 | 10.25 | 560 | 1.69 | 560 | 164390.25 | 560 | 169
561 | 9.94 | 561 | 1.68 | 561 | 169416.52 | 561 | 154
562 | 10.12 | 562 | 1.64 | 562 | 162450.59 | 562 | 170
563 | 9.66 | 563 | 1.69 | 563 | 174844.73 | 563 | 173
564 | 9.7 | 564 | 1.69 | 564 | 174020.62 | 564 | 168
565 | 10.05 | 565 | 1.69 | 565 | 168557.23 | 565 | 154
566 | 9.88 | 566 | 1.64 | 566 | 165688.27 | 566 | 167
567 | 10.05 | 567 | 1.71 | 567 | 169651.75 | 567 | 158
568 | 10.41 | 568 | 1.69 | 568 | 162151.8 | 568 | 164
569 | 9.67 | 569 | 1.65 | 569 | 170527.41 | 569 | 164
570 | 10.14 | 570 | 1.69 | 570 | 166469.44 | 570 | 177
571 | 9.74 | 571 | 1.65 | 571 | 169712.55 | 571 | 193
572 | 10.56 | 572 | 1.67 | 572 | 158522.73 | 572 | 189
573 | 9.53 | 573 | 1.68 | 573 | 175760.77 | 573 | 187
574 | 9.68 | 574 | 1.72 | 574 | 177479.36 | 574 | 181
575 | 10.12 | 575 | 1.67 | 575 | 165217.39 | 575 | 172
576 | 9.98 | 576 | 1.68 | 576 | 168236.5 | 576 | 177
577 | 10.12 | 577 | 1.71 | 577 | 169367.59 | 577 | 175
578 | 10.21 | 578 | 1.65 | 578 | 161704.22 | 578 | 181
579 | 9.71 | 579 | 1.68 | 579 | 172914.53 | 579 | 177
580 | 10.61 | 580 | 1.66 | 580 | 156267.69 | 580 | 169
581 | 9.86 | 581 | 1.69 | 581 | 170993.92 | 581 | 147
582 | 10.31 | 582 | 1.65 | 582 | 159747.84 | 582 | 161
583 | 10.61 | 583 | 1.66 | 583 | 156550.44 | 583 | 148
584 | 9.65 | 584 | 1.7 | 584 | 175751.31 | 584 | 169
585 | 9.9 | 585 | 1.65 | 585 | 166363.66 | 585 | 164
586 | 9.8 | 586 | 1.61 | 586 | 164489.81 | 586 | 160
587 | 10.17 | 587 | 1.68 | 587 | 165191.75 | 587 | 163
588 | 10.03 | 588 | 1.67 | 588 | 166699.91 | 588 | 150
589 | 9.96 | 589 | 1.65 | 589 | 165763.05 | 589 | 151
590 | 9.93 | 590 | 1.66 | 590 | 167069.5 | 590 | 182
591 | 10.18 | 591 | 1.67 | 591 | 164440.08 | 591 | 179
592 | 10.33 | 592 | 1.63 | 592 | 158083.28 | 592 | 188
593 | 10.01 | 593 | 1.66 | 593 | 165634.37 | 593 | 181
594 | 10.16 | 594 | 1.65 | 594 | 162500 | 594 | 173
595 | 9.9 | 595 | 1.64 | 595 | 165151.53 | 595 | 159
596 | 9.8 | 596 | 1.64 | 596 | 167448.98 | 596 | 186
597 | 9.98 | 597 | 1.69 | 597 | 169639.3 | 597 | 170
598 | 9.71 | 598 | 1.67 | 598 | 172296.61 | 598 | 177
599 | 9.97 | 599 | 1.66 | 599 | 166198.61 | 599 | 164
600 | 10.35 | 600 | 1.69 | 600 | 162898.56 | 600 | 168
601 | 9.89 | 601 | 1.71 | 601 | 173306.39 | 601 | 149
602 | 10.06 | 602 | 1.62 | 602 | 160536.8 | 602 | 155
603 | 10.47 | 603 | 1.64 | 603 | 156733.55 | 603 | 161
604 | 10.5 | 604 | 1.69 | 604 | 160666.67 | 604 | 169
605 | 9.75 | 605 | 1.63 | 605 | 167076.94 | 605 | 167
606 | 9.95 | 606 | 1.61 | 606 | 161608.05 | 606 | 165
607 | 10.1 | 607 | 1.69 | 607 | 166831.7 | 607 | 159
608 | 10.07 | 608 | 1.64 | 608 | 162760.69 | 608 | 162
609 | 10.06 | 609 | 1.61 | 609 | 160337.98 | 609 | 151
610 | 9.65 | 610 | 1.65 | 610 | 171398.97 | 610 | 184
611 | 9.71 | 611 | 1.66 | 611 | 171163.75 | 611 | 183
612 | 9.75 | 612 | 1.64 | 612 | 168615.39 | 612 | 193
613 | 9.75 | 613 | 1.69 | 613 | 172820.52 | 613 | 186
614 | 10.16 | 614 | 1.67 | 614 | 164173.23 | 614 | 175
615 | 10 | 615 | 1.64 | 615 | 164300.02 | 615 | 164
616 | 9.93 | 616 | 1.64 | 616 | 165458.23 | 616 | 168
617 | 10.15 | 617 | 1.69 | 617 | 166502.47 | 617 | 161
618 | 9.93 | 618 | 1.67 | 618 | 167875.14 | 618 | 178
619 | 9.81 | 619 | 1.63 | 619 | 165851.19 | 619 | 193
620 | 10.06 | 620 | 1.67 | 620 | 166103.39 | 620 | 175
621 | 9.98 | 621 | 1.69 | 621 | 169338.69 | 621 | 158
622 | 9.75 | 622 | 1.63 | 622 | 166974.36 | 622 | 158
623 | 9.83 | 623 | 1.67 | 623 | 169684.66 | 623 | 156
624 | 10.4 | 624 | 1.7 | 624 | 163846.17 | 624 | 170
625 | 9.83 | 625 | 1.66 | 625 | 168870.81 | 625 | 165
626 | 10.03 | 626 | 1.65 | 626 | 164506.5 | 626 | 177
627 | 10.05 | 627 | 1.7 | 627 | 168756.23 | 627 | 166
628 | 10.02 | 628 | 1.66 | 628 | 165469.08 | 628 | 157
629 | 9.88 | 629 | 1.64 | 629 | 166093.11 | 629 | 144
630 | 10 | 630 | 1.67 | 630 | 167200.02 | 630 | 171
631 | 9.75 | 631 | 1.68 | 631 | 172615.39 | 631 | 198
632 | 10.07 | 632 | 1.66 | 632 | 164448.87 | 632 | 206
633 | 10.24 | 633 | 1.67 | 633 | 163476.58 | 633 | 198
634 | 9.87 | 634 | 1.67 | 634 | 169199.59 | 634 | 178
635 | 9.96 | 635 | 1.66 | 635 | 166566.27 | 635 | 176
636 | 9.8 | 636 | 1.66 | 636 | 169387.75 | 636 | 173
637 | 10.27 | 637 | 1.7 | 637 | 165335.95 | 637 | 172
638 | 10.07 | 638 | 1.67 | 638 | 165938.45 | 638 | 181
639 | 9.92 | 639 | 1.67 | 639 | 168145.19 | 639 | 179
640 | 10.34 | 640 | 1.67 | 640 | 161025.16 | 640 | 170
641 | 9.91 | 641 | 1.68 | 641 | 169021.2 | 641 | 166
642 | 10.3 | 642 | 1.64 | 642 | 158737.87 | 642 | 159
643 | 10.29 | 643 | 1.66 | 643 | 161224.5 | 643 | 159
644 | 10.14 | 644 | 1.69 | 644 | 166666.69 | 644 | 166
645 | 10.15 | 645 | 1.64 | 645 | 161871.94 | 645 | 170
646 | 9.86 | 646 | 1.65 | 646 | 167038.55 | 646 | 169
647 | 10.12 | 647 | 1.63 | 647 | 160671.94 | 647 | 165
648 | 9.84 | 648 | 1.68 | 648 | 170630.09 | 648 | 164
649 | 10.14 | 649 | 1.62 | 649 | 159566.09 | 649 | 149
650 | 9.87 | 650 | 1.66 | 650 | 167882.47 | 650 | 192
651 | 10 | 651 | 1.68 | 651 | 167500 | 651 | 201
652 | 9.65 | 652 | 1.63 | 652 | 168808.3 | 652 | 193
653 | 9.64 | 653 | 1.69 | 653 | 175207.5 | 653 | 184
654 | 9.9 | 654 | 1.73 | 654 | 174949.52 | 654 | 172
655 | 10.31 | 655 | 1.64 | 655 | 159456.84 | 655 | 161
656 | 9.8 | 656 | 1.66 | 656 | 169183.67 | 656 | 174
657 | 9.89 | 657 | 1.72 | 657 | 173811.94 | 657 | 172
658 | 10.08 | 658 | 1.64 | 658 | 163095.25 | 658 | 189
659 | 9.88 | 659 | 1.61 | 659 | 162550.61 | 659 | 182
660 | 10.38 | 660 | 1.67 | 660 | 160597.31 | 660 | 181
661 | 9.99 | 661 | 1.68 | 661 | 167667.67 | 661 | 166
662 | 10.32 | 662 | 1.63 | 662 | 157461.25 | 662 | 152
663 | 10 | 663 | 1.66 | 663 | 165700 | 663 | 146
664 | 10 | 664 | 1.68 | 664 | 168000.02 | 664 | 176
665 | 10.1 | 665 | 1.66 | 665 | 163861.41 | 665 | 178
666 | 9.86 | 666 | 1.65 | 666 | 167342.81 | 666 | 168
667 | 9.82 | 667 | 1.69 | 667 | 171690.45 | 667 | 171
668 | 9.7 | 668 | 1.68 | 668 | 173195.89 | 668 | 149
669 | 9.86 | 669 | 1.66 | 669 | 167951.33 | 669 | 154
670 | 9.94 | 670 | 1.67 | 670 | 167806.86 | 670 | 182
671 | 10.25 | 671 | 1.68 | 671 | 163902.45 | 671 | 195
672 | 9.86 | 672 | 1.67 | 672 | 169675.47 | 672 | 197
673 | 9.6 | 673 | 1.68 | 673 | 175312.52 | 673 | 189
674 | 9.83 | 674 | 1.71 | 674 | 174160.75 | 674 | 176
675 | 9.83 | 675 | 1.68 | 675 | 170905.39 | 675 | 175
676 | 10.11 | 676 | 1.7 | 676 | 168348.17 | 676 | 169
677 | 10.15 | 677 | 1.69 | 677 | 166896.56 | 677 | 174
678 | 10.05 | 678 | 1.66 | 678 | 165472.66 | 678 | 178
679 | 10.16 | 679 | 1.64 | 679 | 161811.03 | 679 | 181
680 | 9.96 | 680 | 1.68 | 680 | 168975.91 | 680 | 174
681 | 10.07 | 681 | 1.69 | 681 | 167428.02 | 681 | 167
682 | 10.18 | 682 | 1.66 | 682 | 163261.31 | 682 | 151
683 | 10.33 | 683 | 1.66 | 683 | 160503.41 | 683 | 162
684 | 10.05 | 684 | 1.68 | 684 | 167462.69 | 684 | 174
685 | 10.36 | 685 | 1.63 | 685 | 157625.52 | 685 | 176
686 | 10.26 | 686 | 1.62 | 686 | 158284.61 | 686 | 174
687 | 10.01 | 687 | 1.7 | 687 | 169730.28 | 687 | 168
688 | 10.01 | 688 | 1.65 | 688 | 164535.47 | 688 | 159
689 | 9.88 | 689 | 1.64 | 689 | 165688.27 | 689 | 147
690 | 9.89 | 690 | 1.65 | 690 | 167037.42 | 690 | 179
691 | 10.11 | 691 | 1.66 | 691 | 164589.53 | 691 | 200
692 | 10.5 | 692 | 1.62 | 692 | 154571.42 | 692 | 187
693 | 10.68 | 693 | 1.62 | 693 | 151591.78 | 693 | 208
694 | 10.3 | 694 | 1.66 | 694 | 160776.7 | 694 | 181
695 | 9.86 | 695 | 1.56 | 695 | 158215.02 | 695 | 160
696 | 9.89 | 696 | 1.68 | 696 | 169969.67 | 696 | 180
697 | 9.96 | 697 | 1.72 | 697 | 172891.58 | 697 | 170
698 | 9.51 | 698 | 1.64 | 698 | 172344.89 | 698 | 183
699 | 10.1 | 699 | 1.61 | 699 | 159207.94 | 699 | 177
700 | 9.86 | 700 | 1.66 | 700 | 168357.02 | 700 | 172
701 | 9.85 | 701 | 1.68 | 701 | 170862.95 | 701 | 169
702 | 9.5 | 702 | 1.63 | 702 | 171157.89 | 702 | 156
703 | 9.68 | 703 | 1.65 | 703 | 170041.34 | 703 | 159
704 | 10.06 | 704 | 1.68 | 704 | 166998.03 | 704 | 157
705 | 9.9 | 705 | 1.66 | 705 | 167474.77 | 705 | 176
706 | 9.8 | 706 | 1.65 | 706 | 167959.19 | 706 | 182
707 | 9.71 | 707 | 1.69 | 707 | 174356.34 | 707 | 173
708 | 10.02 | 708 | 1.68 | 708 | 167365.28 | 708 | 167
709 | 10 | 709 | 1.66 | 709 | 165600.02 | 709 | 161
710 | 10.02 | 710 | 1.65 | 710 | 164970.06 | 710 | 171
711 | 10.15 | 711 | 1.69 | 711 | 166403.97 | 711 | 191
712 | 10.39 | 712 | 0.56 | 712 | 53705.5 | 712 | 184
713 | 10.27 | 713 | 0.56 | 713 | 54235.64 | 713 | 194
714 | 9.68 | 714 | 0.64 | 714 | 66115.71 | 714 | 175
715 | 8.04 | 715 | 0.66 | 715 | 82089.55 | 715 | 177
716 | 6.67 | 716 | 0.68 | 716 | 101499.26 | 716 | 173
717 | 6.4 | 717 | 0.56 | 717 | 87031.27 | 717 | 169
718 | 6.07 | 718 | 0.57 | 718 | 94233.95 | 718 | 173
719 | 5.58 | 719 | 0.57 | 719 | 102508.96 | 719 | 182
720 | 5.12 | 720 | 0.63 | 720 | 122851.56 | 720 | 166
721 | 4.4 | 721 | 0.61 | 721 | 138863.64 | 721 | 159
722 | 5.21 | 722 | 0.65 | 722 | 125143.96 | 722 | 155
723 | 5.19 | 723 | 0.62 | 723 | 119075.15 | 723 | 156
724 | 4.4 | 724 | 0.64 | 724 | 145681.81 | 724 | 163
725 | 4.65 | 725 | 0.69 | 725 | 148387.11 | 725 | 165
726 | 4.11 | 726 | 0.7 | 726 | 170559.61 | 726 | 176
727 | 4.28 | 727 | 0.67 | 727 | 157009.36 | 727 | 166
728 | 4.28 | 728 | 0.7 | 728 | 163785.06 | 728 | 165
729 | 4.39 | 729 | 0.75 | 729 | 171298.42 | 729 | 177
730 | 4.63 | 730 | 0.75 | 730 | 161555.08 | 730 | 184
731 | 4.77 | 731 | 0.75 | 731 | 156184.5 | 731 | 189
732 | 3.95 | 732 | 0.78 | 732 | 198227.87 | 732 | 181
733 | 3.98 | 733 | 0.86 | 733 | 215075.41 | 733 | 181
734 | 4.25 | 734 | 0.79 | 734 | 184705.89 | 734 | 162
735 | 4.84 | 735 | 0.82 | 735 | 169421.52 | 735 | 172
736 | 4.76 | 736 | 0.86 | 736 | 180252.12 | 736 | 169
737 | 4.93 | 737 | 0.84 | 737 | 171196.78 | 737 | 169
738 | 5.1 | 738 | 0.82 | 738 | 159803.94 | 738 | 181
739 | 4.68 | 739 | 0.82 | 739 | 174572.66 | 739 | 181
740 | 5.11 | 740 | 0.84 | 740 | 163405.11 | 740 | 162
741 | 4.8 | 741 | 0.83 | 741 | 173333.34 | 741 | 161
742 | 4.94 | 742 | 0.85 | 742 | 171659.94 | 742 | 152
743 | 5.06 | 743 | 0.82 | 743 | 161067.2 | 743 | 143
744 | 4.94 | 744 | 0.88 | 744 | 177327.95 | 744 | 169
745 | 5.01 | 745 | 0.83 | 745 | 165668.67 | 745 | 181
746 | 4.88 | 746 | 0.85 | 746 | 174180.33 | 746 | 159
747 | 5.32 | 747 | 0.84 | 747 | 157142.87 | 747 | 163
748 | 5.06 | 748 | 0.82 | 748 | 161857.7 | 748 | 162
749 | 5.28 | 749 | 0.83 | 749 | 156439.41 | 749 | 171
750 | 4.82 | 750 | 0.83 | 750 | 172614.12 | 750 | 184
751 | 5.23 | 751 | 0.77 | 751 | 146653.92 | 751 | 187
752 | 5.33 | 752 | 0.82 | 752 | 153470.92 | 752 | 184
753 | 5.76 | 753 | 0.8 | 753 | 138541.69 | 753 | 181
754 | 4.8 | 754 | 0.74 | 754 | 154583.34 | 754 | 158
755 | 5.37 | 755 | 0.77 | 755 | 143947.87 | 755 | 171
756 | 5.03 | 756 | 0.8 | 756 | 159642.16 | 756 | 168
757 | 5.32 | 757 | 0.8 | 757 | 150563.92 | 757 | 178
758 | 4.88 | 758 | 0.76 | 758 | 156352.45 | 758 | 189
759 | 4.86 | 759 | 0.78 | 759 | 161111.12 | 759 | 167
760 | 5.2 | 760 | 0.79 | 760 | 151153.84 | 760 | 151
761 | 4.93 | 761 | 0.78 | 761 | 158620.7 | 761 | 146
762 | 4.83 | 762 | 1.86 | 762 | 385714.28 | 762 | 142
763 | 4.71 | 763 | 1.86 | 763 | 394692.16 | 763 | 149
764 | 4.89 | 764 | 0 | 764 | 0 | 764 | 153
[6 empty] | 765 | 167
[6 empty] | 766 | 168
[6 empty] | 767 | 142
[6 empty] | 768 | 167
[6 empty] | 769 | 167
[6 empty] | 770 | 175
[6 empty] | 771 | 201
[6 empty] | 772 | 188
[6 empty] | 773 | 183
[6 empty] | 774 | 174
[6 empty] | 775 | 175
[6 empty] | 776 | 166
[6 empty] | 777 | 173
[6 empty] | 778 | 179
[6 empty] | 779 | 166
[6 empty] | 780 | 159
[6 empty] | 781 | 154
[6 empty] | 782 | 161
[6 empty] | 783 | 161
[6 empty] | 784 | 165