## lvtemporary_51056
Time - Current | Current (kA) - Current | Time - Voltage | Voltage (V) - Voltage | Time - Resistance | Resistance (Ohm) - Resistance | Time - Force | Force (kg) - Force
1 | 0 | 1 | 0 | 1 | 0 | 1 | 160
2 | 0 | 2 | 0 | 2 | 0 | 2 | 176
3 | 0 | 3 | 0 | 3 | 0 | 3 | 186
4 | 0 | 4 | 0 | 4 | 0 | 4 | 186
5 | 0 | 5 | 0 | 5 | 0 | 5 | 188
6 | 0 | 6 | 0 | 6 | 0 | 6 | 173
7 | 0 | 7 | 0 | 7 | 0 | 7 | 180
8 | 0 | 8 | 0 | 8 | 0 | 8 | 161
9 | 0 | 9 | 0 | 9 | 0 | 9 | 168
10 | 0 | 10 | 0 | 10 | 0 | 10 | 150
11 | 0 | 11 | 0 | 11 | 0 | 11 | 165
12 | 0 | 12 | 0 | 12 | 0 | 12 | 172
13 | 0 | 13 | 0 | 13 | 0 | 13 | 156
14 | 0 | 14 | 0 | 14 | 0 | 14 | 155
15 | 0 | 15 | 0 | 15 | 0 | 15 | 147
16 | 0 | 16 | 0 | 16 | 0 | 16 | 152
17 | 0 | 17 | 0 | 17 | 0 | 17 | 150
18 | 0 | 18 | 0 | 18 | 0 | 18 | 154
19 | 0 | 19 | 0 | 19 | 0 | 19 | 151
20 | 0 | 20 | 0 | 20 | 0 | 20 | 150
21 | 0 | 21 | 0 | 21 | 0 | 21 | 160
22 | 0 | 22 | 0 | 22 | 0 | 22 | 169
23 | 0 | 23 | 0 | 23 | 0 | 23 | 173
24 | 0 | 24 | 0 | 24 | 0 | 24 | 182
25 | 0 | 25 | 0 | 25 | 0 | 25 | 184
26 | 0 | 26 | 0 | 26 | 0 | 26 | 170
27 | 0 | 27 | 0 | 27 | 0 | 27 | 180
28 | 0 | 28 | 0 | 28 | 0 | 28 | 161
29 | 0 | 29 | 0 | 29 | 0 | 29 | 163
30 | 0 | 30 | 0 | 30 | 0 | 30 | 164
31 | 0 | 31 | 0 | 31 | 0 | 31 | 168
32 | 0 | 32 | 0 | 32 | 0 | 32 | 177
33 | 0 | 33 | 0 | 33 | 0 | 33 | 166
34 | 0 | 34 | 0 | 34 | 0 | 34 | 157
35 | 0 | 35 | 0 | 35 | 0 | 35 | 167
36 | 0 | 36 | 0 | 36 | 0 | 36 | 159
37 | 0 | 37 | 0 | 37 | 0 | 37 | 144
38 | 0 | 38 | 0 | 38 | 0 | 38 | 158
39 | 0 | 39 | 0 | 39 | 0 | 39 | 152
40 | 0 | 40 | 0 | 40 | 0 | 40 | 140
41 | 0 | 41 | 0 | 41 | 0 | 41 | 155
42 | 0 | 42 | 0 | 42 | 0 | 42 | 170
43 | 0 | 43 | 0 | 43 | 0 | 43 | 179
44 | 0 | 44 | 0 | 44 | 0 | 44 | 186
45 | 0 | 45 | 0 | 45 | 0 | 45 | 179
46 | 0 | 46 | 0 | 46 | 0 | 46 | 171
47 | 0 | 47 | 0 | 47 | 0 | 47 | 161
48 | 0 | 48 | 0 | 48 | 0 | 48 | 174
49 | 0 | 49 | 0 | 49 | 0 | 49 | 175
50 | 0 | 50 | 0 | 50 | 0 | 50 | 174
51 | 0 | 51 | 0 | 51 | 0 | 51 | 172
52 | 0 | 52 | 0 | 52 | 0 | 52 | 170
53 | 0 | 53 | 0 | 53 | 0 | 53 | 155
54 | 0 | 54 | 0 | 54 | 0 | 54 | 160
55 | 0 | 55 | 0 | 55 | 0 | 55 | 159
56 | 0 | 56 | 0 | 56 | 0 | 56 | 149
57 | 0 | 57 | 0 | 57 | 0 | 57 | 150
58 | 0 | 58 | 0 | 58 | 0 | 58 | 152
59 | 0 | 59 | 0 | 59 | 0 | 59 | 159
60 | 0 | 60 | 0 | 60 | 0 | 60 | 148
61 | 0.28 | 61 | 1.13 | 61 | 0 | 61 | 154
62 | 2.03 | 62 | 1.15 | 62 | 566995.06 | 62 | 173
63 | 2.47 | 63 | 1.1 | 63 | 444939.31 | 63 | 185
64 | 2.78 | 64 | 1.22 | 64 | 438489.25 | 64 | 185
65 | 3.41 | 65 | 1.41 | 65 | 412610.03 | 65 | 162
66 | 4.01 | 66 | 1.42 | 66 | 353616.03 | 66 | 149
67 | 4.46 | 67 | 1.4 | 67 | 313677.12 | 67 | 142
68 | 5.05 | 68 | 1.43 | 68 | 283960.44 | 68 | 161
69 | 4.46 | 69 | 1.47 | 69 | 329596.41 | 69 | 157
70 | 4.82 | 70 | 1.38 | 70 | 286929.5 | 70 | 167
71 | 5.21 | 71 | 1.46 | 71 | 279270.66 | 71 | 161
72 | 5.34 | 72 | 1.41 | 72 | 263857.69 | 72 | 172
73 | 5.32 | 73 | 1.42 | 73 | 266729.34 | 73 | 147
74 | 5.52 | 74 | 1.41 | 74 | 255615.95 | 74 | 151
75 | 5.33 | 75 | 1.4 | 75 | 261726.08 | 75 | 128
76 | 5.46 | 76 | 1.39 | 76 | 255128.2 | 76 | 147
77 | 5.76 | 77 | 1.35 | 77 | 233680.58 | 77 | 146
78 | 5.51 | 78 | 1.29 | 78 | 234301.28 | 78 | 160
79 | 5.37 | 79 | 1.33 | 79 | 247299.81 | 79 | 144
80 | 5.21 | 80 | 1.33 | 80 | 256046.09 | 80 | 148
81 | 6.17 | 81 | 1.28 | 81 | 206807.14 | 81 | 165
82 | 5.99 | 82 | 1.27 | 82 | 212020.06 | 82 | 177
83 | 5.17 | 83 | 1.26 | 83 | 244487.44 | 83 | 188
84 | 5.27 | 84 | 1.26 | 84 | 239658.44 | 84 | 181
85 | 5.28 | 85 | 1.2 | 85 | 227083.36 | 85 | 171
86 | 5.21 | 86 | 1.2 | 86 | 229366.61 | 86 | 169
87 | 5.18 | 87 | 1.19 | 87 | 229150.61 | 87 | 158
88 | 5.05 | 88 | 1.18 | 88 | 234257.45 | 88 | 152
89 | 5.25 | 89 | 1.18 | 89 | 224000 | 89 | 163
90 | 5.76 | 90 | 1.19 | 90 | 206250.03 | 90 | 160
91 | 5.53 | 91 | 1.18 | 91 | 213924.08 | 91 | 165
92 | 4.68 | 92 | 1.21 | 92 | 259401.73 | 92 | 148
93 | 5.12 | 93 | 1.13 | 93 | 220898.45 | 93 | 151
94 | 4.94 | 94 | 1.14 | 94 | 231578.95 | 94 | 149
95 | 4.89 | 95 | 1.15 | 95 | 234151.34 | 95 | 143
96 | 4.89 | 96 | 1.12 | 96 | 229652.36 | 96 | 147
97 | 5.11 | 97 | 1.15 | 97 | 225440.34 | 97 | 143
98 | 4.63 | 98 | 1.14 | 98 | 245788.33 | 98 | 166
99 | 4.96 | 99 | 1.14 | 99 | 228830.67 | 99 | 143
100 | 4.94 | 100 | 1.18 | 100 | 239676.12 | 100 | 158
101 | 4.73 | 101 | 1.17 | 101 | 247568.7 | 101 | 157
102 | 5.13 | 102 | 1.13 | 102 | 220272.91 | 102 | 181
103 | 4.98 | 103 | 1.16 | 103 | 232128.52 | 103 | 167
104 | 4.98 | 104 | 1.18 | 104 | 236947.8 | 104 | 188
105 | 5.14 | 105 | 1.17 | 105 | 227237.39 | 105 | 162
106 | 4.73 | 106 | 1.16 | 106 | 245665.97 | 106 | 155
107 | 4.95 | 107 | 1.17 | 107 | 235959.64 | 107 | 167
108 | 5.65 | 108 | 1.15 | 108 | 204247.78 | 108 | 170
109 | 4.71 | 109 | 1.15 | 109 | 243099.8 | 109 | 152
110 | 4.81 | 110 | 0.48 | 110 | 98752.6 | 110 | 173
111 | 3.84 | 111 | 0 | 111 | 0 | 111 | 173
112 | 1.54 | 112 | 0.6 | 112 | 388311.72 | 112 | 170
113 | 0 | 113 | 2.27 | 113 | 0 | 113 | 165
114 | 0 | 114 | 2.34 | 114 | 0 | 114 | 182
115 | 0.94 | 115 | 2.23 | 115 | 2375532 | 115 | 162
116 | 4.32 | 116 | 2.37 | 116 | 548148.12 | 116 | 165
117 | 6.04 | 117 | 2.66 | 117 | 439735.12 | 117 | 154
118 | 6.64 | 118 | 2.66 | 118 | 400602.44 | 118 | 148
119 | 7.51 | 119 | 2.47 | 119 | 328362.19 | 119 | 153
120 | 8.69 | 120 | 2.46 | 120 | 282738.81 | 120 | 149
121 | 9.71 | 121 | 2.53 | 121 | 260968.09 | 121 | 155
122 | 9.83 | 122 | 2.45 | 122 | 248931.84 | 122 | 178
123 | 10.87 | 123 | 2.38 | 123 | 219043.23 | 123 | 168
124 | 11.39 | 124 | 2.4 | 124 | 210359.98 | 124 | 172
125 | 11.24 | 125 | 2.26 | 125 | 200800.73 | 125 | 153
126 | 11.95 | 126 | 2.15 | 126 | 179916.33 | 126 | 158
127 | 11.87 | 127 | 2.16 | 127 | 182055.61 | 127 | 144
128 | 11.88 | 128 | 2.14 | 128 | 179797.98 | 128 | 151
129 | 11.89 | 129 | 1.95 | 129 | 163919.27 | 129 | 166
130 | 12 | 130 | 1.94 | 130 | 161916.67 | 130 | 158
131 | 11.96 | 131 | 1.98 | 131 | 165301.02 | 131 | 158
132 | 11.49 | 132 | 1.91 | 132 | 165796.36 | 132 | 162
133 | 11.01 | 133 | 1.8 | 133 | 163306.09 | 133 | 157
134 | 11.36 | 134 | 1.82 | 134 | 160035.22 | 134 | 152
135 | 11.46 | 135 | 1.87 | 135 | 162914.5 | 135 | 154
136 | 11.32 | 136 | 1.77 | 136 | 156537.11 | 136 | 153
137 | 10.83 | 137 | 1.71 | 137 | 157987.09 | 137 | 151
138 | 11.13 | 138 | 1.75 | 138 | 156873.31 | 138 | 161
139 | 10.75 | 139 | 1.68 | 139 | 155813.97 | 139 | 154
140 | 10.42 | 140 | 1.71 | 140 | 163723.62 | 140 | 166
141 | 10.56 | 141 | 1.71 | 141 | 161837.14 | 141 | 195
142 | 10.37 | 142 | 1.65 | 142 | 159305.69 | 142 | 188
143 | 10.3 | 143 | 1.65 | 143 | 160291.25 | 143 | 189
144 | 10.58 | 144 | 1.69 | 144 | 159451.8 | 144 | 188
145 | 10.09 | 145 | 1.68 | 145 | 166105.06 | 145 | 165
146 | 10.06 | 146 | 1.63 | 146 | 162425.45 | 146 | 165
147 | 10.25 | 147 | 1.65 | 147 | 160487.81 | 147 | 177
148 | 10.16 | 148 | 1.63 | 148 | 160629.92 | 148 | 150
149 | 10.18 | 149 | 1.62 | 149 | 158742.64 | 149 | 168
150 | 10.18 | 150 | 1.61 | 150 | 157858.56 | 150 | 173
151 | 10.28 | 151 | 1.65 | 151 | 160311.31 | 151 | 162
152 | 10.16 | 152 | 1.63 | 152 | 160826.77 | 152 | 162
153 | 10.03 | 153 | 1.62 | 153 | 161914.27 | 153 | 158
154 | 10.24 | 154 | 1.62 | 154 | 158007.81 | 154 | 153
155 | 10.07 | 155 | 1.62 | 155 | 160973.2 | 155 | 157
156 | 9.74 | 156 | 1.61 | 156 | 165297.77 | 156 | 141
157 | 9.94 | 157 | 1.62 | 157 | 162877.28 | 157 | 160
158 | 10.11 | 158 | 1.65 | 158 | 162908.02 | 158 | 163
159 | 10.16 | 159 | 1.62 | 159 | 159251.97 | 159 | 162
160 | 9.92 | 160 | 1.63 | 160 | 164314.52 | 160 | 165
161 | 10.01 | 161 | 1.57 | 161 | 157042.95 | 161 | 184
162 | 10.76 | 162 | 1.6 | 162 | 148420.08 | 162 | 182
163 | 9.62 | 163 | 1.62 | 163 | 168503.12 | 163 | 187
164 | 9.59 | 164 | 1.63 | 164 | 169760.17 | 164 | 173
165 | 9.93 | 165 | 1.64 | 165 | 165458.23 | 165 | 158
166 | 10.05 | 166 | 1.6 | 166 | 159104.5 | 166 | 165
167 | 9.98 | 167 | 1.64 | 167 | 164529.06 | 167 | 172
168 | 10.07 | 168 | 1.63 | 168 | 161966.25 | 168 | 165
169 | 9.91 | 169 | 1.62 | 169 | 163067.62 | 169 | 178
170 | 10.01 | 170 | 1.61 | 170 | 160339.66 | 170 | 149
171 | 10.21 | 171 | 1.64 | 171 | 161018.61 | 171 | 156
172 | 9.78 | 172 | 1.63 | 172 | 166155.42 | 172 | 153
173 | 10.15 | 173 | 1.59 | 173 | 156551.73 | 173 | 158
174 | 10.48 | 174 | 1.62 | 174 | 154675.59 | 174 | 149
175 | 10.03 | 175 | 1.63 | 175 | 162113.67 | 175 | 156
176 | 10.13 | 176 | 1.6 | 176 | 158144.14 | 176 | 149
177 | 9.85 | 177 | 1.61 | 177 | 163857.89 | 177 | 162
178 | 10.1 | 178 | 1.64 | 178 | 162772.3 | 178 | 148
179 | 9.96 | 179 | 1.62 | 179 | 162449.8 | 179 | 152
180 | 9.93 | 180 | 1.53 | 180 | 154279.98 | 180 | 148
181 | 10.12 | 181 | 1.67 | 181 | 165118.59 | 181 | 178
182 | 10.08 | 182 | 1.62 | 182 | 160218.27 | 182 | 182
183 | 9.5 | 183 | 1.55 | 183 | 163578.95 | 183 | 175
184 | 10.05 | 184 | 1.65 | 184 | 163880.59 | 184 | 169
185 | 9.5 | 185 | 1.66 | 185 | 175157.91 | 185 | 178
186 | 9.98 | 186 | 1.62 | 186 | 162525.08 | 186 | 165
187 | 10.01 | 187 | 1.63 | 187 | 162437.56 | 187 | 158
188 | 9.92 | 188 | 1.67 | 188 | 167842.75 | 188 | 173
189 | 10.21 | 189 | 1.64 | 189 | 160430.97 | 189 | 170
190 | 10 | 190 | 1.62 | 190 | 162300 | 190 | 173
191 | 9.8 | 191 | 1.64 | 191 | 167244.89 | 191 | 162
192 | 10.3 | 192 | 1.66 | 192 | 160776.7 | 192 | 153
193 | 9.95 | 193 | 1.62 | 193 | 163216.08 | 193 | 157
194 | 9.7 | 194 | 1.65 | 194 | 169896.92 | 194 | 162
195 | 10.03 | 195 | 1.71 | 195 | 170289.14 | 195 | 163
196 | 10.17 | 196 | 1.66 | 196 | 163520.17 | 196 | 160
197 | 9.73 | 197 | 1.67 | 197 | 171942.45 | 197 | 155
198 | 9.92 | 198 | 1.64 | 198 | 165625.02 | 198 | 153
199 | 9.98 | 199 | 1.64 | 199 | 164629.28 | 199 | 140
200 | 9.98 | 200 | 1.62 | 200 | 162625.27 | 200 | 152
201 | 10.23 | 201 | 1.68 | 201 | 164418.39 | 201 | 182
202 | 9.75 | 202 | 1.66 | 202 | 170153.86 | 202 | 181
203 | 10.28 | 203 | 1.62 | 203 | 157587.58 | 203 | 177
204 | 9.95 | 204 | 1.69 | 204 | 169849.25 | 204 | 185
205 | 9.91 | 205 | 1.68 | 205 | 169828.47 | 205 | 159
206 | 10.14 | 206 | 1.62 | 206 | 159270.23 | 206 | 158
207 | 9.94 | 207 | 1.65 | 207 | 165694.17 | 207 | 160
208 | 9.94 | 208 | 1.7 | 208 | 170523.16 | 208 | 162
209 | 9.75 | 209 | 1.6 | 209 | 164102.56 | 209 | 177
210 | 10.01 | 210 | 1.65 | 210 | 164335.67 | 210 | 158
211 | 9.82 | 211 | 1.71 | 211 | 174134.44 | 211 | 155
212 | 9.8 | 212 | 1.67 | 212 | 170204.09 | 212 | 153
213 | 9.84 | 213 | 1.67 | 213 | 169410.58 | 213 | 161
214 | 10.03 | 214 | 1.7 | 214 | 169790.64 | 214 | 166
215 | 9.82 | 215 | 1.7 | 215 | 173014.28 | 215 | 155
216 | 9.79 | 216 | 1.67 | 216 | 170173.66 | 216 | 172
217 | 9.93 | 217 | 1.69 | 217 | 170191.34 | 217 | 159
218 | 9.91 | 218 | 1.72 | 218 | 173562.06 | 218 | 161
219 | 10.05 | 219 | 1.69 | 219 | 167960.22 | 219 | 154
220 | 10.05 | 220 | 1.68 | 220 | 166865.67 | 220 | 163
221 | 10 | 221 | 1.72 | 221 | 171600.02 | 221 | 179
222 | 10.24 | 222 | 1.68 | 222 | 163769.55 | 222 | 186
223 | 9.66 | 223 | 1.68 | 223 | 173913.05 | 223 | 200
224 | 9.7 | 224 | 1.71 | 224 | 176288.67 | 224 | 198
225 | 9.95 | 225 | 1.75 | 225 | 175778.91 | 225 | 158
226 | 9.63 | 226 | 1.69 | 226 | 175908.64 | 226 | 178
227 | 9.81 | 227 | 1.72 | 227 | 175433.25 | 227 | 165
228 | 10.05 | 228 | 1.75 | 228 | 174427.87 | 228 | 174
229 | 10.03 | 229 | 1.71 | 229 | 170289.14 | 229 | 176
230 | 9.95 | 230 | 1.69 | 230 | 169547.73 | 230 | 163
231 | 10.57 | 231 | 1.75 | 231 | 165089.89 | 231 | 145
232 | 9.91 | 232 | 1.73 | 232 | 174268.42 | 232 | 147
233 | 10.3 | 233 | 1.68 | 233 | 163009.72 | 233 | 158
234 | 10.1 | 234 | 1.72 | 234 | 169802 | 234 | 164
235 | 10.12 | 235 | 1.74 | 235 | 172134.41 | 235 | 167
236 | 10.2 | 236 | 1.64 | 236 | 161078.45 | 236 | 169
237 | 9.88 | 237 | 1.7 | 237 | 171862.34 | 237 | 167
238 | 10.18 | 238 | 1.73 | 238 | 169449.91 | 238 | 146
239 | 9.89 | 239 | 1.68 | 239 | 170171.91 | 239 | 154
240 | 9.92 | 240 | 1.68 | 240 | 169657.28 | 240 | 155
241 | 10.13 | 241 | 1.74 | 241 | 171767.05 | 241 | 189
242 | 9.93 | 242 | 1.66 | 242 | 166666.69 | 242 | 206
243 | 10 | 243 | 1.68 | 243 | 167500 | 243 | 192
244 | 9.78 | 244 | 1.73 | 244 | 176584.89 | 244 | 175
245 | 9.69 | 245 | 1.73 | 245 | 178740.98 | 245 | 160
246 | 10.1 | 246 | 1.69 | 246 | 166831.7 | 246 | 178
247 | 9.95 | 247 | 1.71 | 247 | 172261.31 | 247 | 157
248 | 9.91 | 248 | 1.78 | 248 | 179212.92 | 248 | 163
249 | 9.91 | 249 | 1.7 | 249 | 171846.62 | 249 | 175
250 | 10 | 250 | 1.7 | 250 | 169700.02 | 250 | 165
251 | 10.08 | 251 | 1.73 | 251 | 172023.81 | 251 | 161
252 | 10.33 | 252 | 1.73 | 252 | 167086.17 | 252 | 157
253 | 9.81 | 253 | 1.69 | 253 | 172069.33 | 253 | 167
254 | 9.88 | 254 | 1.74 | 254 | 176012.14 | 254 | 150
255 | 10.5 | 255 | 1.71 | 255 | 162761.91 | 255 | 178
256 | 9.92 | 256 | 1.69 | 256 | 170766.14 | 256 | 165
257 | 10.2 | 257 | 1.7 | 257 | 166176.48 | 257 | 160
258 | 10.13 | 258 | 1.72 | 258 | 169693.98 | 258 | 144
259 | 10.1 | 259 | 1.68 | 259 | 166336.66 | 259 | 149
260 | 10.05 | 260 | 1.7 | 260 | 168855.73 | 260 | 164
261 | 10.04 | 261 | 1.69 | 261 | 168027.89 | 261 | 182
262 | 10.16 | 262 | 1.72 | 262 | 168996.06 | 262 | 193
263 | 10.43 | 263 | 1.67 | 263 | 160019.19 | 263 | 192
264 | 10 | 264 | 1.69 | 264 | 169300 | 264 | 174
265 | 10.06 | 265 | 1.69 | 265 | 168091.47 | 265 | 159
266 | 9.94 | 266 | 1.67 | 266 | 168309.87 | 266 | 162
267 | 10.11 | 267 | 1.65 | 267 | 162809.11 | 267 | 170
268 | 9.78 | 268 | 1.71 | 268 | 174846.64 | 268 | 183
269 | 10 | 269 | 1.67 | 269 | 167100.02 | 269 | 170
270 | 9.73 | 270 | 1.67 | 270 | 171428.59 | 270 | 169
271 | 9.89 | 271 | 1.71 | 271 | 173003.05 | 271 | 171
272 | 9.8 | 272 | 1.69 | 272 | 172244.91 | 272 | 157
273 | 10.06 | 273 | 1.67 | 273 | 166103.39 | 273 | 168
274 | 10.36 | 274 | 1.69 | 274 | 163127.42 | 274 | 169
275 | 9.95 | 275 | 1.7 | 275 | 170452.27 | 275 | 175
276 | 10.08 | 276 | 1.66 | 276 | 164781.77 | 276 | 160
277 | 10.07 | 277 | 1.71 | 277 | 169612.72 | 277 | 149
278 | 9.76 | 278 | 1.7 | 278 | 174385.25 | 278 | 152
279 | 10.03 | 279 | 1.68 | 279 | 167696.91 | 279 | 144
280 | 9.95 | 280 | 1.65 | 280 | 166231.16 | 280 | 153
281 | 9.9 | 281 | 1.72 | 281 | 173737.39 | 281 | 176
282 | 10.27 | 282 | 1.68 | 282 | 163875.39 | 282 | 185
283 | 10.25 | 283 | 1.63 | 283 | 158536.59 | 283 | 184
284 | 9.64 | 284 | 1.71 | 284 | 177593.39 | 284 | 178
285 | 9.73 | 285 | 1.74 | 285 | 179239.48 | 285 | 163
286 | 9.92 | 286 | 1.64 | 286 | 164818.56 | 286 | 158
287 | 9.9 | 287 | 1.69 | 287 | 170606.08 | 287 | 152
288 | 10.01 | 288 | 1.74 | 288 | 174025.98 | 288 | 171
289 | 10.21 | 289 | 1.69 | 289 | 165719.87 | 289 | 183
290 | 9.75 | 290 | 1.74 | 290 | 178769.23 | 290 | 179
291 | 9.87 | 291 | 1.73 | 291 | 175278.64 | 291 | 167
292 | 10.41 | 292 | 1.77 | 292 | 170220.95 | 292 | 162
293 | 10.08 | 293 | 1.66 | 293 | 164980.17 | 293 | 160
294 | 9.63 | 294 | 1.72 | 294 | 178400.84 | 294 | 158
295 | 9.95 | 295 | 1.72 | 295 | 172562.83 | 295 | 165
296 | 10.19 | 296 | 1.68 | 296 | 164671.27 | 296 | 168
297 | 9.96 | 297 | 1.7 | 297 | 170180.72 | 297 | 157
298 | 10.11 | 298 | 1.71 | 298 | 169436.22 | 298 | 152
299 | 10.08 | 299 | 1.66 | 299 | 164980.17 | 299 | 131
300 | 10.1 | 300 | 1.68 | 300 | 165940.61 | 300 | 142
301 | 10.33 | 301 | 1.72 | 301 | 166505.34 | 301 | 172
302 | 9.69 | 302 | 1.69 | 302 | 174406.62 | 302 | 179
303 | 10.21 | 303 | 1.67 | 303 | 163467.2 | 303 | 195
304 | 10.44 | 304 | 1.71 | 304 | 163984.7 | 304 | 188
305 | 9.75 | 305 | 1.69 | 305 | 173230.78 | 305 | 168
306 | 10.01 | 306 | 1.66 | 306 | 165334.67 | 306 | 155
307 | 10.06 | 307 | 1.68 | 307 | 167196.83 | 307 | 170
308 | 9.79 | 308 | 1.72 | 308 | 176098.06 | 308 | 164
309 | 10.13 | 309 | 1.68 | 309 | 165942.77 | 309 | 170
310 | 9.77 | 310 | 1.67 | 310 | 171238.52 | 310 | 182
311 | 9.91 | 311 | 1.69 | 311 | 170635.73 | 311 | 165
312 | 10.41 | 312 | 1.7 | 312 | 162920.28 | 312 | 145
313 | 10.44 | 313 | 1.65 | 313 | 157854.42 | 313 | 138
314 | 10.12 | 314 | 1.69 | 314 | 166699.61 | 314 | 146
315 | 9.6 | 315 | 1.68 | 315 | 175104.19 | 315 | 179
316 | 10.01 | 316 | 1.69 | 316 | 168331.67 | 316 | 174
317 | 10.01 | 317 | 1.69 | 317 | 168831.17 | 317 | 164
318 | 9.88 | 318 | 1.72 | 318 | 173684.2 | 318 | 161
319 | 9.9 | 319 | 1.67 | 319 | 168989.91 | 319 | 157
320 | 10.1 | 320 | 1.67 | 320 | 165049.52 | 320 | 140
321 | 9.81 | 321 | 1.71 | 321 | 174719.69 | 321 | 189
322 | 10.06 | 322 | 1.7 | 322 | 169085.5 | 322 | 190
323 | 10.49 | 323 | 1.62 | 323 | 154623.47 | 323 | 189
324 | 10.1 | 324 | 1.72 | 324 | 170693.09 | 324 | 192
325 | 9.6 | 325 | 1.71 | 325 | 177812.52 | 325 | 164
326 | 9.55 | 326 | 1.67 | 326 | 174345.55 | 326 | 162
327 | 10.09 | 327 | 1.69 | 327 | 167690.78 | 327 | 155
328 | 9.9 | 328 | 1.73 | 328 | 174747.5 | 328 | 168
329 | 10.12 | 329 | 1.69 | 329 | 167292.48 | 329 | 168
330 | 9.68 | 330 | 1.67 | 330 | 172417.37 | 330 | 174
331 | 9.87 | 331 | 1.72 | 331 | 174670.72 | 331 | 164
332 | 9.68 | 332 | 1.71 | 332 | 176859.53 | 332 | 152
333 | 10.06 | 333 | 1.69 | 333 | 168290.27 | 333 | 162
334 | 9.74 | 334 | 1.73 | 334 | 177618.09 | 334 | 157
335 | 10.45 | 335 | 1.74 | 335 | 166794.27 | 335 | 169
336 | 9.68 | 336 | 1.7 | 336 | 176033.08 | 336 | 159
337 | 10.16 | 337 | 1.63 | 337 | 160137.8 | 337 | 179
338 | 10.14 | 338 | 1.72 | 338 | 169428.02 | 338 | 163
339 | 10.16 | 339 | 1.71 | 339 | 168700.8 | 339 | 158
340 | 9.78 | 340 | 1.68 | 340 | 171983.64 | 340 | 158
341 | 10.13 | 341 | 1.73 | 341 | 170681.16 | 341 | 172
342 | 10.13 | 342 | 1.7 | 342 | 167917.09 | 342 | 195
343 | 10.14 | 343 | 1.65 | 343 | 163116.37 | 343 | 194
344 | 10.23 | 344 | 1.72 | 344 | 168035.2 | 344 | 172
345 | 9.91 | 345 | 1.73 | 345 | 174873.87 | 345 | 164
346 | 9.81 | 346 | 1.68 | 346 | 171661.58 | 346 | 164
347 | 10.11 | 347 | 1.69 | 347 | 167260.16 | 347 | 149
348 | 10.08 | 348 | 1.75 | 348 | 173115.09 | 348 | 158
349 | 9.86 | 349 | 1.67 | 349 | 169269.78 | 349 | 169
350 | 9.99 | 350 | 1.68 | 350 | 167767.78 | 350 | 169
351 | 10.28 | 351 | 1.72 | 351 | 167704.3 | 351 | 163
352 | 10.16 | 352 | 1.68 | 352 | 165551.19 | 352 | 146
353 | 10.48 | 353 | 1.65 | 353 | 157251.92 | 353 | 164
354 | 9.8 | 354 | 1.7 | 354 | 173877.55 | 354 | 149
355 | 9.83 | 355 | 1.68 | 355 | 170600.2 | 355 | 161
356 | 9.91 | 356 | 1.66 | 356 | 167103.95 | 356 | 163
357 | 10.18 | 357 | 1.68 | 357 | 165029.48 | 357 | 157
358 | 10.03 | 358 | 1.71 | 358 | 170588.23 | 358 | 161
359 | 9.99 | 359 | 1.66 | 359 | 165965.97 | 359 | 142
360 | 10.06 | 360 | 1.68 | 360 | 167196.83 | 360 | 158
361 | 10.26 | 361 | 1.69 | 361 | 164912.28 | 361 | 182
362 | 9.81 | 362 | 1.68 | 362 | 170846.09 | 362 | 196
363 | 9.98 | 363 | 1.66 | 363 | 165831.69 | 363 | 188
364 | 9.76 | 364 | 1.71 | 364 | 175204.92 | 364 | 182
365 | 9.83 | 365 | 1.71 | 365 | 173448.64 | 365 | 170
366 | 9.86 | 366 | 1.64 | 366 | 165922.92 | 366 | 171
367 | 10.08 | 367 | 1.7 | 367 | 168353.19 | 367 | 170
368 | 9.91 | 368 | 1.72 | 368 | 173360.25 | 368 | 151
369 | 10.07 | 369 | 1.69 | 369 | 167428.02 | 369 | 165
370 | 9.76 | 370 | 1.68 | 370 | 171823.77 | 370 | 176
371 | 9.89 | 371 | 1.72 | 371 | 174014.17 | 371 | 177
372 | 9.7 | 372 | 1.7 | 372 | 175463.92 | 372 | 164
373 | 10.56 | 373 | 1.67 | 373 | 157859.86 | 373 | 147
374 | 10.56 | 374 | 1.67 | 374 | 158143.95 | 374 | 147
375 | 9.63 | 375 | 1.7 | 375 | 176116.31 | 375 | 153
376 | 10.03 | 376 | 1.67 | 376 | 166002 | 376 | 157
377 | 9.68 | 377 | 1.7 | 377 | 175619.86 | 377 | 169
378 | 10.11 | 378 | 1.73 | 378 | 170919.89 | 378 | 171
379 | 9.95 | 379 | 1.69 | 379 | 169748.75 | 379 | 151
380 | 10.01 | 380 | 1.64 | 380 | 164235.77 | 380 | 161
381 | 10.16 | 381 | 1.72 | 381 | 169291.33 | 381 | 189
382 | 9.91 | 382 | 1.69 | 382 | 170938.47 | 382 | 184
383 | 9.87 | 383 | 1.67 | 383 | 169503.56 | 383 | 181
384 | 10.66 | 384 | 1.71 | 384 | 160694.19 | 384 | 190
385 | 10.48 | 385 | 1.68 | 385 | 159923.69 | 385 | 174
386 | 9.98 | 386 | 1.64 | 386 | 164228.47 | 386 | 167
387 | 10.05 | 387 | 1.67 | 387 | 165671.64 | 387 | 166
388 | 9.91 | 388 | 1.71 | 388 | 172452.08 | 388 | 176
389 | 9.98 | 389 | 1.67 | 389 | 167034.09 | 389 | 172
390 | 9.89 | 390 | 1.66 | 390 | 167947.44 | 390 | 174
391 | 10.06 | 391 | 1.72 | 391 | 171073.58 | 391 | 170
392 | 9.69 | 392 | 1.66 | 392 | 171104.25 | 392 | 158
393 | 10.08 | 393 | 1.63 | 393 | 161210.33 | 393 | 166
394 | 10.36 | 394 | 1.7 | 394 | 163803.09 | 394 | 148
395 | 9.56 | 395 | 1.68 | 395 | 175941.44 | 395 | 150
396 | 9.88 | 396 | 1.66 | 396 | 167914.98 | 396 | 168
397 | 9.9 | 397 | 1.7 | 397 | 172121.23 | 397 | 163
398 | 10.05 | 398 | 1.73 | 398 | 172039.81 | 398 | 162
399 | 9.91 | 399 | 1.66 | 399 | 167608.5 | 399 | 152
400 | 10.09 | 400 | 1.69 | 400 | 167789.89 | 400 | 156
401 | 10.04 | 401 | 1.73 | 401 | 171912.36 | 401 | 170
402 | 9.61 | 402 | 1.69 | 402 | 176170.66 | 402 | 187
403 | 9.85 | 403 | 1.68 | 403 | 170456.87 | 403 | 201
404 | 9.92 | 404 | 1.73 | 404 | 173991.95 | 404 | 182
405 | 9.94 | 405 | 1.74 | 405 | 174547.3 | 405 | 166
406 | 9.76 | 406 | 1.68 | 406 | 172131.16 | 406 | 160
407 | 10.08 | 407 | 1.73 | 407 | 171329.37 | 407 | 165
408 | 10 | 408 | 1.74 | 408 | 173500.02 | 408 | 154
409 | 9.98 | 409 | 1.69 | 409 | 169138.3 | 409 | 159
410 | 10.15 | 410 | 1.69 | 410 | 166108.39 | 410 | 175
411 | 10.1 | 411 | 1.73 | 411 | 170891.11 | 411 | 173
412 | 9.94 | 412 | 1.68 | 412 | 168712.28 | 412 | 162
413 | 10.13 | 413 | 1.64 | 413 | 161599.22 | 413 | 160
414 | 10.34 | 414 | 1.7 | 414 | 164603.48 | 414 | 149
415 | 10.52 | 415 | 1.71 | 415 | 162072.25 | 415 | 165
416 | 9.96 | 416 | 1.66 | 416 | 166867.47 | 416 | 171
417 | 10.2 | 417 | 1.69 | 417 | 165882.36 | 417 | 164
418 | 9.96 | 418 | 1.68 | 418 | 168273.09 | 418 | 155
419 | 10.18 | 419 | 1.66 | 419 | 162966.61 | 419 | 136
420 | 9.87 | 420 | 1.63 | 420 | 165450.87 | 420 | 169
421 | 10.32 | 421 | 1.69 | 421 | 163759.69 | 421 | 190
422 | 9.93 | 422 | 1.7 | 422 | 170795.59 | 422 | 190
423 | 9.83 | 423 | 1.65 | 423 | 168260.44 | 423 | 196
424 | 10.06 | 424 | 1.68 | 424 | 166998.03 | 424 | 188
425 | 10.22 | 425 | 1.69 | 425 | 165166.36 | 425 | 178
426 | 10.1 | 426 | 1.64 | 426 | 161980.22 | 426 | 170
427 | 9.82 | 427 | 1.66 | 427 | 169450.12 | 427 | 157
428 | 9.89 | 428 | 1.69 | 428 | 171183.03 | 428 | 159
429 | 10.05 | 429 | 1.67 | 429 | 166069.66 | 429 | 189
430 | 9.71 | 430 | 1.65 | 430 | 169721.95 | 430 | 172
431 | 9.88 | 431 | 1.71 | 431 | 172773.28 | 431 | 163
432 | 10.21 | 432 | 1.7 | 432 | 166895.2 | 432 | 146
433 | 9.57 | 433 | 1.67 | 433 | 174712.64 | 433 | 159
434 | 9.75 | 434 | 1.73 | 434 | 177025.64 | 434 | 148
435 | 9.9 | 435 | 1.71 | 435 | 173030.31 | 435 | 160
436 | 9.84 | 436 | 1.67 | 436 | 169308.95 | 436 | 162
437 | 9.91 | 437 | 1.72 | 437 | 173360.25 | 437 | 153
438 | 9.88 | 438 | 1.74 | 438 | 175910.94 | 438 | 159
439 | 9.82 | 439 | 1.68 | 439 | 170977.62 | 439 | 150
440 | 9.99 | 440 | 1.68 | 440 | 168068.08 | 440 | 163
441 | 10.14 | 441 | 1.75 | 441 | 172485.22 | 441 | 183
442 | 9.66 | 442 | 1.68 | 442 | 174327.14 | 442 | 183
443 | 10.1 | 443 | 1.7 | 443 | 168019.81 | 443 | 192
444 | 10.25 | 444 | 1.74 | 444 | 169268.3 | 444 | 184
445 | 10.23 | 445 | 1.71 | 445 | 166764.44 | 445 | 174
446 | 10.26 | 446 | 1.7 | 446 | 165302.16 | 446 | 172
447 | 10.06 | 447 | 1.69 | 447 | 168389.67 | 447 | 153
448 | 9.99 | 448 | 1.71 | 448 | 171371.39 | 448 | 178
449 | 10.03 | 449 | 1.67 | 449 | 166799.61 | 449 | 181
450 | 10.2 | 450 | 1.66 | 450 | 162843.16 | 450 | 172
451 | 9.67 | 451 | 1.71 | 451 | 176939 | 451 | 152
452 | 9.98 | 452 | 1.69 | 452 | 169739.5 | 452 | 155
453 | 9.86 | 453 | 1.72 | 453 | 174137.95 | 453 | 166
454 | 9.96 | 454 | 1.71 | 454 | 171586.34 | 454 | 148
455 | 10.46 | 455 | 1.72 | 455 | 163957.94 | 455 | 157
456 | 9.83 | 456 | 1.68 | 456 | 170498.48 | 456 | 149
457 | 10.03 | 457 | 1.7 | 457 | 169591.23 | 457 | 174
458 | 10.16 | 458 | 1.72 | 458 | 168897.64 | 458 | 164
459 | 10.05 | 459 | 1.66 | 459 | 164875.62 | 459 | 156
460 | 10.03 | 460 | 1.66 | 460 | 165104.7 | 460 | 175
461 | 10.26 | 461 | 1.71 | 461 | 166959.08 | 461 | 169
462 | 9.85 | 462 | 1.68 | 462 | 170355.34 | 462 | 183
463 | 10.37 | 463 | 1.67 | 463 | 160752.17 | 463 | 202
464 | 10.49 | 464 | 1.71 | 464 | 162917.08 | 464 | 186
465 | 10.08 | 465 | 1.68 | 465 | 166567.47 | 465 | 172
466 | 10.08 | 466 | 1.6 | 466 | 158234.14 | 466 | 172
467 | 10.08 | 467 | 1.64 | 467 | 162896.84 | 467 | 162
468 | 10.08 | 468 | 1.72 | 468 | 170238.11 | 468 | 162
469 | 9.83 | 469 | 1.66 | 469 | 168362.17 | 469 | 176
470 | 9.64 | 470 | 1.66 | 470 | 171784.27 | 470 | 175
471 | 9.88 | 471 | 1.71 | 471 | 172570.86 | 471 | 160
472 | 9.83 | 472 | 1.7 | 472 | 172736.53 | 472 | 157
473 | 10.07 | 473 | 1.7 | 473 | 168619.67 | 473 | 160
474 | 10.46 | 474 | 1.67 | 474 | 160038.25 | 474 | 152
475 | 10.07 | 475 | 1.69 | 475 | 168222.45 | 475 | 147
476 | 10.12 | 476 | 1.63 | 476 | 161462.45 | 476 | 159
477 | 10.26 | 477 | 1.66 | 477 | 161695.91 | 477 | 159
478 | 10.08 | 478 | 1.7 | 478 | 168948.42 | 478 | 158
479 | 9.91 | 479 | 1.62 | 479 | 163168.53 | 479 | 160
480 | 10.03 | 480 | 1.64 | 480 | 163908.28 | 480 | 160
481 | 9.76 | 481 | 1.7 | 481 | 173975.41 | 481 | 186
482 | 10.06 | 482 | 1.69 | 482 | 167992.06 | 482 | 190
483 | 9.93 | 483 | 1.63 | 483 | 164451.19 | 483 | 186
484 | 9.85 | 484 | 1.7 | 484 | 172487.33 | 484 | 179
485 | 9.91 | 485 | 1.69 | 485 | 170333.02 | 485 | 166
486 | 9.93 | 486 | 1.64 | 486 | 164753.28 | 486 | 170
487 | 9.83 | 487 | 1.66 | 487 | 168870.81 | 487 | 166
488 | 9.98 | 488 | 1.7 | 488 | 170541.09 | 488 | 164
489 | 9.67 | 489 | 1.71 | 489 | 176318.52 | 489 | 172
490 | 9.91 | 490 | 1.67 | 490 | 168516.67 | 490 | 163
491 | 9.88 | 491 | 1.74 | 491 | 175809.72 | 491 | 162
492 | 9.97 | 492 | 1.66 | 492 | 166900.7 | 492 | 155
493 | 10.06 | 493 | 1.67 | 493 | 165705.77 | 493 | 161
494 | 10.22 | 494 | 1.72 | 494 | 168688.86 | 494 | 159
495 | 9.91 | 495 | 1.69 | 495 | 170736.64 | 495 | 160
496 | 9.98 | 496 | 1.68 | 496 | 168236.5 | 496 | 148
497 | 9.85 | 497 | 1.72 | 497 | 174822.36 | 497 | 148
498 | 10.26 | 498 | 1.69 | 498 | 164230.03 | 498 | 143
499 | 9.86 | 499 | 1.64 | 499 | 166632.87 | 499 | 158
500 | 9.88 | 500 | 1.68 | 500 | 169736.84 | 500 | 163
501 | 9.95 | 501 | 1.77 | 501 | 178291.47 | 501 | 174
502 | 9.89 | 502 | 1.7 | 502 | 171486.36 | 502 | 191
503 | 9.62 | 503 | 1.67 | 503 | 173388.8 | 503 | 186
504 | 10.05 | 504 | 1.75 | 504 | 173731.36 | 504 | 169
505 | 10.08 | 505 | 1.7 | 505 | 168452.39 | 505 | 169
506 | 9.86 | 506 | 1.68 | 506 | 169979.73 | 506 | 172
507 | 10.12 | 507 | 1.7 | 507 | 168083.02 | 507 | 166
508 | 10.23 | 508 | 1.72 | 508 | 168328.47 | 508 | 174
509 | 10.19 | 509 | 1.67 | 509 | 163886.19 | 509 | 176
510 | 9.9 | 510 | 1.7 | 510 | 171717.19 | 510 | 168
511 | 10.09 | 511 | 1.69 | 511 | 167096.14 | 511 | 164
512 | 10.57 | 512 | 1.69 | 512 | 159413.44 | 512 | 154
513 | 10.21 | 513 | 1.65 | 513 | 161312.45 | 513 | 153
514 | 10.1 | 514 | 1.69 | 514 | 167128.73 | 514 | 162
515 | 9.86 | 515 | 1.65 | 515 | 167647.08 | 515 | 167
516 | 10.08 | 516 | 1.65 | 516 | 163888.91 | 516 | 147
517 | 10.13 | 517 | 1.68 | 517 | 165350.45 | 517 | 155
518 | 9.96 | 518 | 1.68 | 518 | 168473.91 | 518 | 167
519 | 10 | 519 | 1.64 | 519 | 164400.02 | 519 | 141
520 | 9.96 | 520 | 1.66 | 520 | 166365.45 | 520 | 158
521 | 10.29 | 521 | 1.7 | 521 | 164917.39 | 521 | 184
522 | 9.8 | 522 | 1.68 | 522 | 171122.45 | 522 | 189
523 | 10.27 | 523 | 1.63 | 523 | 158227.87 | 523 | 182
524 | 10.61 | 524 | 1.69 | 524 | 159095.2 | 524 | 183
525 | 9.97 | 525 | 1.66 | 525 | 166599.83 | 525 | 161
526 | 9.94 | 526 | 1.62 | 526 | 163279.69 | 526 | 169
527 | 9.93 | 527 | 1.66 | 527 | 166666.69 | 527 | 159
528 | 9.89 | 528 | 1.71 | 528 | 173003.05 | 528 | 163
529 | 9.77 | 529 | 1.65 | 529 | 168782.02 | 529 | 175
530 | 9.88 | 530 | 1.64 | 530 | 165688.27 | 530 | 177
531 | 10.13 | 531 | 1.69 | 531 | 166633.77 | 531 | 163
532 | 9.6 | 532 | 1.67 | 532 | 174270.86 | 532 | 150
533 | 9.73 | 533 | 1.67 | 533 | 171736.91 | 533 | 165
534 | 9.85 | 534 | 1.72 | 534 | 174720.83 | 534 | 169
535 | 10.17 | 535 | 1.69 | 535 | 165781.72 | 535 | 174
536 | 9.88 | 536 | 1.64 | 536 | 166093.11 | 536 | 155
537 | 10.19 | 537 | 1.68 | 537 | 164965.67 | 537 | 177
538 | 9.81 | 538 | 1.71 | 538 | 174108.06 | 538 | 148
539 | 10.06 | 539 | 1.66 | 539 | 165009.95 | 539 | 159
540 | 10.13 | 540 | 1.67 | 540 | 165153.03 | 540 | 168
541 | 9.92 | 541 | 1.7 | 541 | 171673.41 | 541 | 192
542 | 10.06 | 542 | 1.64 | 542 | 163320.09 | 542 | 197
543 | 9.83 | 543 | 1.67 | 543 | 169786.37 | 543 | 188
544 | 9.8 | 544 | 1.72 | 544 | 175612.23 | 544 | 186
545 | 9.94 | 545 | 1.7 | 545 | 170523.16 | 545 | 172
546 | 9.95 | 546 | 1.66 | 546 | 166934.69 | 546 | 172
547 | 9.96 | 547 | 1.71 | 547 | 171686.73 | 547 | 167
548 | 10.11 | 548 | 1.69 | 548 | 167556.89 | 548 | 175
549 | 9.93 | 549 | 1.7 | 549 | 170694.87 | 549 | 188
550 | 10.2 | 550 | 1.67 | 550 | 163921.58 | 550 | 176
551 | 10.38 | 551 | 1.71 | 551 | 164450.89 | 551 | 152
552 | 10.15 | 552 | 1.68 | 552 | 165812.81 | 552 | 153
553 | 10 | 553 | 1.68 | 553 | 168000.02 | 553 | 163
554 | 9.86 | 554 | 1.67 | 554 | 169675.47 | 554 | 143
555 | 10.22 | 555 | 1.65 | 555 | 161839.55 | 555 | 161
556 | 10.11 | 556 | 1.65 | 556 | 163303.67 | 556 | 165
557 | 10.11 | 557 | 1.65 | 557 | 162809.11 | 557 | 165
558 | 10.3 | 558 | 1.69 | 558 | 163786.41 | 558 | 153
559 | 9.7 | 559 | 1.66 | 559 | 171340.22 | 559 | 154
560 | 9.85 | 560 | 1.63 | 560 | 164974.64 | 560 | 162
561 | 10.06 | 561 | 1.68 | 561 | 166998.03 | 561 | 198
562 | 10.12 | 562 | 1.64 | 562 | 162450.59 | 562 | 190
563 | 10.02 | 563 | 1.65 | 563 | 165069.86 | 563 | 186
564 | 9.71 | 564 | 1.7 | 564 | 174974.27 | 564 | 174
565 | 9.91 | 565 | 1.69 | 565 | 170534.81 | 565 | 167
566 | 10.06 | 566 | 1.63 | 566 | 162127.23 | 566 | 167
567 | 10.05 | 567 | 1.69 | 567 | 167860.7 | 567 | 177
568 | 9.89 | 568 | 1.69 | 568 | 171183.03 | 568 | 177
569 | 9.9 | 569 | 1.66 | 569 | 167777.81 | 569 | 175
570 | 10.26 | 570 | 1.68 | 570 | 163255.36 | 570 | 171
571 | 9.81 | 571 | 1.7 | 571 | 172884.83 | 571 | 153
572 | 10.58 | 572 | 1.71 | 572 | 161814.77 | 572 | 146
573 | 9.47 | 573 | 1.67 | 573 | 176029.59 | 573 | 152
574 | 9.77 | 574 | 1.69 | 574 | 172978.52 | 574 | 150
575 | 10.16 | 575 | 1.68 | 575 | 165452.77 | 575 | 161
576 | 10 | 576 | 1.67 | 576 | 166600.02 | 576 | 166
577 | 10.04 | 577 | 1.67 | 577 | 165836.66 | 577 | 164
578 | 10.15 | 578 | 1.7 | 578 | 167192.12 | 578 | 165
579 | 9.94 | 579 | 1.64 | 579 | 165090.55 | 579 | 155
580 | 9.89 | 580 | 1.65 | 580 | 166430.73 | 580 | 168
581 | 10.05 | 581 | 1.7 | 581 | 169353.23 | 581 | 202
582 | 10.11 | 582 | 1.66 | 582 | 164391.7 | 582 | 198
583 | 9.83 | 583 | 1.62 | 583 | 164394.72 | 583 | 194
584 | 10.11 | 584 | 1.7 | 584 | 168546 | 584 | 176
585 | 9.83 | 585 | 1.67 | 585 | 169989.84 | 585 | 175
586 | 10.2 | 586 | 1.62 | 586 | 158921.56 | 586 | 170
587 | 9.93 | 587 | 1.68 | 587 | 169486.42 | 587 | 168
588 | 10.08 | 588 | 1.71 | 588 | 169246.05 | 588 | 178
589 | 10.04 | 589 | 1.65 | 589 | 164741.05 | 589 | 191
590 | 9.96 | 590 | 1.66 | 590 | 166867.47 | 590 | 178
591 | 10.59 | 591 | 1.69 | 591 | 159678.95 | 591 | 163
592 | 9.81 | 592 | 1.64 | 592 | 167176.36 | 592 | 159
593 | 10.1 | 593 | 1.64 | 593 | 162475.27 | 593 | 164
594 | 10.24 | 594 | 1.68 | 594 | 163671.87 | 594 | 156
595 | 9.96 | 595 | 1.66 | 595 | 166867.47 | 595 | 169
596 | 10.11 | 596 | 1.63 | 596 | 161523.27 | 596 | 180
597 | 9.86 | 597 | 1.67 | 597 | 169776.89 | 597 | 183
598 | 10.01 | 598 | 1.65 | 598 | 164735.25 | 598 | 162
599 | 9.76 | 599 | 1.63 | 599 | 167213.11 | 599 | 143
600 | 9.83 | 600 | 1.65 | 600 | 168056.98 | 600 | 162
601 | 10.28 | 601 | 1.7 | 601 | 165369.66 | 601 | 195
602 | 9.6 | 602 | 1.66 | 602 | 173229.19 | 602 | 198
603 | 9.68 | 603 | 1.66 | 603 | 171900.84 | 603 | 203
604 | 10.06 | 604 | 1.68 | 604 | 166998.03 | 604 | 180
605 | 9.98 | 605 | 1.68 | 605 | 168737.5 | 605 | 171
606 | 10 | 606 | 1.65 | 606 | 165100.02 | 606 | 172
607 | 9.99 | 607 | 1.69 | 607 | 168668.67 | 607 | 170
608 | 10.21 | 608 | 1.71 | 608 | 166993.16 | 608 | 177
609 | 9.9 | 609 | 1.67 | 609 | 168181.84 | 609 | 187
610 | 10.26 | 610 | 1.64 | 610 | 159454.2 | 610 | 181
611 | 9.78 | 611 | 1.68 | 611 | 171983.64 | 611 | 159
612 | 10.4 | 612 | 1.66 | 612 | 159519.23 | 612 | 153
613 | 9.83 | 613 | 1.65 | 613 | 167853.52 | 613 | 146
614 | 10.26 | 614 | 1.69 | 614 | 164327.5 | 614 | 153
615 | 9.79 | 615 | 1.68 | 615 | 171297.25 | 615 | 174
616 | 10.11 | 616 | 1.62 | 616 | 159940.66 | 616 | 172
617 | 10 | 617 | 1.69 | 617 | 169100.02 | 617 | 170
618 | 10.13 | 618 | 1.69 | 618 | 166929.92 | 618 | 164
619 | 10 | 619 | 1.63 | 619 | 163400.02 | 619 | 145
620 | 10.16 | 620 | 1.66 | 620 | 163188.98 | 620 | 168
621 | 9.96 | 621 | 1.69 | 621 | 169678.72 | 621 | 193
622 | 9.91 | 622 | 1.64 | 622 | 165691.23 | 622 | 201
623 | 9.88 | 623 | 1.64 | 623 | 165688.27 | 623 | 193
624 | 9.79 | 624 | 1.7 | 624 | 173646.58 | 624 | 189
625 | 9.95 | 625 | 1.68 | 625 | 169246.23 | 625 | 165
626 | 9.73 | 626 | 1.65 | 626 | 169373.09 | 626 | 174
627 | 10.01 | 627 | 1.7 | 627 | 169530.47 | 627 | 172
628 | 10.1 | 628 | 1.7 | 628 | 168118.83 | 628 | 177
629 | 10 | 629 | 1.64 | 629 | 164000.02 | 629 | 180
630 | 9.99 | 630 | 1.66 | 630 | 166566.56 | 630 | 177
631 | 10.47 | 631 | 1.69 | 631 | 161413.58 | 631 | 161
632 | 9.92 | 632 | 1.67 | 632 | 168145.19 | 632 | 154
633 | 10.44 | 633 | 1.63 | 633 | 156034.5 | 633 | 168
634 | 10.6 | 634 | 1.6 | 634 | 150849.08 | 634 | 161
635 | 9.67 | 635 | 1.7 | 635 | 175284.39 | 635 | 168
636 | 9.83 | 636 | 1.66 | 636 | 168667.36 | 636 | 170
637 | 9.53 | 637 | 1.68 | 637 | 176495.28 | 637 | 170
638 | 10.23 | 638 | 1.68 | 638 | 163831.89 | 638 | 165
639 | 9.83 | 639 | 1.66 | 639 | 168972.55 | 639 | 152
640 | 9.9 | 640 | 1.69 | 640 | 170606.08 | 640 | 163
641 | 10.05 | 641 | 1.69 | 641 | 168059.72 | 641 | 199
642 | 9.91 | 642 | 1.65 | 642 | 166094.86 | 642 | 200
643 | 9.78 | 643 | 1.64 | 643 | 167995.92 | 643 | 193
644 | 9.63 | 644 | 1.76 | 644 | 183073.75 | 644 | 182
645 | 9.81 | 645 | 1.69 | 645 | 172579.02 | 645 | 164
646 | 9.98 | 646 | 1.68 | 646 | 168537.09 | 646 | 164
647 | 9.93 | 647 | 1.7 | 647 | 171097.7 | 647 | 172
648 | 10.15 | 648 | 1.71 | 648 | 168374.41 | 648 | 184
649 | 9.95 | 649 | 1.65 | 649 | 165829.16 | 649 | 186
650 | 10.58 | 650 | 1.62 | 650 | 153119.11 | 650 | 180
651 | 10.19 | 651 | 1.71 | 651 | 167713.47 | 651 | 172
652 | 10.05 | 652 | 1.66 | 652 | 165373.14 | 652 | 168
653 | 9.87 | 653 | 1.66 | 653 | 168591.69 | 653 | 163
654 | 10.03 | 654 | 1.67 | 654 | 166899.31 | 654 | 148
655 | 10.63 | 655 | 1.68 | 655 | 157572.91 | 655 | 176
656 | 9.85 | 656 | 1.64 | 656 | 166395.95 | 656 | 173
657 | 10.19 | 657 | 1.68 | 657 | 165161.94 | 657 | 171
658 | 9.94 | 658 | 1.67 | 658 | 168309.87 | 658 | 171
659 | 10.03 | 659 | 1.65 | 659 | 164406.8 | 659 | 171
660 | 10.16 | 660 | 1.63 | 660 | 160728.34 | 660 | 172
661 | 9.88 | 661 | 1.67 | 661 | 169028.34 | 661 | 186
662 | 10 | 662 | 1.64 | 662 | 163900 | 662 | 198
663 | 10.13 | 663 | 1.64 | 663 | 161994.08 | 663 | 192
664 | 10.1 | 664 | 1.69 | 664 | 166930.72 | 664 | 185
665 | 9.77 | 665 | 1.67 | 665 | 171136.16 | 665 | 185
666 | 10.05 | 666 | 1.61 | 666 | 160398.02 | 666 | 169
667 | 9.94 | 667 | 1.65 | 667 | 165694.17 | 667 | 166
668 | 10.14 | 668 | 1.68 | 668 | 166074.97 | 668 | 173
669 | 9.96 | 669 | 1.64 | 669 | 164457.84 | 669 | 179
670 | 9.95 | 670 | 1.64 | 670 | 165125.64 | 670 | 173
671 | 9.88 | 671 | 1.68 | 671 | 170344.12 | 671 | 172
672 | 10.01 | 672 | 1.69 | 672 | 168831.17 | 672 | 160
673 | 10.08 | 673 | 1.63 | 673 | 161904.77 | 673 | 161
674 | 9.78 | 674 | 1.68 | 674 | 171983.64 | 674 | 147
675 | 10.15 | 675 | 1.66 | 675 | 163940.89 | 675 | 162
676 | 9.85 | 676 | 1.64 | 676 | 166192.91 | 676 | 171
677 | 9.82 | 677 | 1.68 | 677 | 170977.62 | 677 | 187
678 | 10.2 | 678 | 1.69 | 678 | 165196.09 | 678 | 173
679 | 9.85 | 679 | 1.64 | 679 | 166497.48 | 679 | 155
680 | 9.86 | 680 | 1.63 | 680 | 165720.09 | 680 | 167
681 | 10.15 | 681 | 1.69 | 681 | 166502.47 | 681 | 193
682 | 9.84 | 682 | 1.66 | 682 | 168800.83 | 682 | 201
683 | 10.17 | 683 | 1.65 | 683 | 161946.91 | 683 | 203
684 | 10.19 | 684 | 1.7 | 684 | 166732.12 | 684 | 192
685 | 9.76 | 685 | 1.68 | 685 | 172233.61 | 685 | 183
686 | 10 | 686 | 1.67 | 686 | 166900.02 | 686 | 177
687 | 10.01 | 687 | 1.68 | 687 | 167332.67 | 687 | 163
688 | 10.13 | 688 | 1.69 | 688 | 166633.77 | 688 | 181
689 | 9.84 | 689 | 1.64 | 689 | 166768.3 | 689 | 186
690 | 10.11 | 690 | 1.66 | 690 | 163897.14 | 690 | 187
691 | 9.86 | 691 | 1.68 | 691 | 170486.84 | 691 | 166
692 | 10.13 | 692 | 1.64 | 692 | 162092.81 | 692 | 162
693 | 9.81 | 693 | 1.66 | 693 | 169215.09 | 693 | 170
694 | 10.11 | 694 | 1.69 | 694 | 166666.67 | 694 | 151
695 | 9.81 | 695 | 1.67 | 695 | 170234.47 | 695 | 169
696 | 10.08 | 696 | 1.65 | 696 | 163194.47 | 696 | 174
697 | 10.01 | 697 | 1.69 | 697 | 169030.97 | 697 | 173
698 | 10.1 | 698 | 1.69 | 698 | 167425.77 | 698 | 171
699 | 10.05 | 699 | 1.63 | 699 | 162189.06 | 699 | 165
700 | 10.26 | 700 | 1.64 | 700 | 159941.53 | 700 | 177
701 | 10.14 | 701 | 1.68 | 701 | 165779.11 | 701 | 185
702 | 10.04 | 702 | 1.64 | 702 | 163745.03 | 702 | 198
703 | 9.89 | 703 | 1.64 | 703 | 165824.08 | 703 | 208
704 | 9.98 | 704 | 1.67 | 704 | 166933.89 | 704 | 189
705 | 10.55 | 705 | 1.65 | 705 | 155924.17 | 705 | 186
706 | 9.95 | 706 | 1.61 | 706 | 162010.06 | 706 | 166
707 | 10.13 | 707 | 1.67 | 707 | 165054.31 | 707 | 169
708 | 9.74 | 708 | 1.67 | 708 | 171047.25 | 708 | 179
709 | 9.79 | 709 | 1.66 | 709 | 169458.64 | 709 | 193
710 | 10.16 | 710 | 1.62 | 710 | 159350.39 | 710 | 192
711 | 10.05 | 711 | 1.67 | 711 | 166467.67 | 711 | 172
712 | 10 | 712 | 0.54 | 712 | 54400 | 712 | 165
713 | 9.59 | 713 | 0.54 | 713 | 56517.21 | 713 | 159
714 | 9.4 | 714 | 0.65 | 714 | 69574.48 | 714 | 162
715 | 7.78 | 715 | 0.67 | 715 | 85475.58 | 715 | 165
716 | 6.79 | 716 | 0.67 | 716 | 98527.25 | 716 | 171
717 | 6.26 | 717 | 0.58 | 717 | 93130.99 | 717 | 183
718 | 5.73 | 718 | 0.56 | 718 | 97207.69 | 718 | 171
719 | 5.42 | 719 | 0.61 | 719 | 112361.62 | 719 | 167
720 | 5.55 | 720 | 0.6 | 720 | 107387.39 | 720 | 161
721 | 4.64 | 721 | 0.62 | 721 | 132974.14 | 721 | 193
722 | 4.75 | 722 | 0.61 | 722 | 128000.01 | 722 | 199
723 | 4.98 | 723 | 0.61 | 723 | 122891.57 | 723 | 191
724 | 4.61 | 724 | 0.69 | 724 | 150542.3 | 724 | 173
725 | 4.18 | 725 | 0.67 | 725 | 161244.03 | 725 | 181
726 | 4.38 | 726 | 0.67 | 726 | 151826.48 | 726 | 174
727 | 4.33 | 727 | 0.69 | 727 | 159353.36 | 727 | 189
728 | 4.45 | 728 | 0.74 | 728 | 165393.28 | 728 | 196
729 | 4.42 | 729 | 0.76 | 729 | 171040.73 | 729 | 171
730 | 4.57 | 730 | 0.76 | 730 | 166302 | 730 | 165
731 | 4.27 | 731 | 0.79 | 731 | 185245.91 | 731 | 154
732 | 4.64 | 732 | 0.74 | 732 | 158836.23 | 732 | 153
733 | 5.42 | 733 | 0.75 | 733 | 138191.87 | 733 | 145
734 | 4.95 | 734 | 0.79 | 734 | 159595.97 | 734 | 165
735 | 4.55 | 735 | 0.85 | 735 | 187252.78 | 735 | 169
736 | 4.83 | 736 | 0.78 | 736 | 160869.56 | 736 | 175
737 | 4.91 | 737 | 0.8 | 737 | 162321.83 | 737 | 159
738 | 4.78 | 738 | 0.77 | 738 | 161087.89 | 738 | 172
739 | 4.55 | 739 | 0.78 | 739 | 171428.59 | 739 | 166
740 | 5.1 | 740 | 0.81 | 740 | 158039.23 | 740 | 183
741 | 4.61 | 741 | 0.83 | 741 | 179175.7 | 741 | 191
742 | 4.73 | 742 | 0.83 | 742 | 174841.44 | 742 | 183
743 | 4.87 | 743 | 0.78 | 743 | 159753.62 | 743 | 195
744 | 4.91 | 744 | 0.84 | 744 | 171894.12 | 744 | 176
745 | 5.26 | 745 | 0.84 | 745 | 159125.48 | 745 | 168
746 | 4.96 | 746 | 0.8 | 746 | 160282.27 | 746 | 171
747 | 5.07 | 747 | 0.83 | 747 | 163116.37 | 747 | 171
748 | 5.23 | 748 | 0.81 | 748 | 155449.33 | 748 | 185
749 | 4.91 | 749 | 0.82 | 749 | 167006.14 | 749 | 178
750 | 4.66 | 750 | 0.82 | 750 | 175751.09 | 750 | 166
751 | 5.03 | 751 | 0.83 | 751 | 164811.16 | 751 | 169
752 | 5.7 | 752 | 0.78 | 752 | 135964.92 | 752 | 144
753 | 5.25 | 753 | 0.79 | 753 | 150285.72 | 753 | 148
754 | 5.04 | 754 | 0.78 | 754 | 154365.09 | 754 | 166
755 | 5.07 | 755 | 0.79 | 755 | 155029.59 | 755 | 159
756 | 5.03 | 756 | 0.78 | 756 | 154075.56 | 756 | 158
757 | 4.9 | 757 | 0.8 | 757 | 164081.64 | 757 | 151
758 | 4.9 | 758 | 0.8 | 758 | 163673.47 | 758 | 168
759 | 5.3 | 759 | 0.78 | 759 | 147547.19 | 759 | 162
760 | 4.74 | 760 | 0.77 | 760 | 162869.22 | 760 | 184
761 | 5.46 | 761 | 0.77 | 761 | 141391.95 | 761 | 184
762 | 5.37 | 762 | 1.86 | 762 | 346927.37 | 762 | 194
763 | 4.93 | 763 | 1.86 | 763 | 377079.12 | 763 | 174
764 | 4.73 | 764 | 0 | 764 | 0 | 764 | 167
[6 empty] | 765 | 144
[6 empty] | 766 | 155
[6 empty] | 767 | 181
[6 empty] | 768 | 182
[6 empty] | 769 | 182
[6 empty] | 770 | 179
[6 empty] | 771 | 171
[6 empty] | 772 | 162