## lvtemporary_859124
Time - Current | Current (kA) - Current | Time - Voltage | Voltage (V) - Voltage | Time - Resistance | Resistance (Ohm) - Resistance | Time - Force | Force (kg) - Force
1 | 0 | 1 | 0 | 1 | 0 | 1 | 183
2 | 0 | 2 | 0 | 2 | 0 | 2 | 176
3 | 0 | 3 | 0 | 3 | 0 | 3 | 167
4 | 0 | 4 | 0 | 4 | 0 | 4 | 170
5 | 0 | 5 | 0 | 5 | 0 | 5 | 170
6 | 0 | 6 | 0 | 6 | 0 | 6 | 153
7 | 0 | 7 | 0 | 7 | 0 | 7 | 160
8 | 0 | 8 | 0 | 8 | 0 | 8 | 167
9 | 0 | 9 | 0 | 9 | 0 | 9 | 160
10 | 0 | 10 | 0 | 10 | 0 | 10 | 155
11 | 0 | 11 | 0 | 11 | 0 | 11 | 160
12 | 0 | 12 | 0 | 12 | 0 | 12 | 146
13 | 0 | 13 | 0 | 13 | 0 | 13 | 138
14 | 0 | 14 | 0 | 14 | 0 | 14 | 144
15 | 0 | 15 | 0 | 15 | 0 | 15 | 163
16 | 0 | 16 | 0 | 16 | 0 | 16 | 145
17 | 0 | 17 | 0 | 17 | 0 | 17 | 151
18 | 0 | 18 | 0 | 18 | 0 | 18 | 155
19 | 0 | 19 | 0 | 19 | 0 | 19 | 168
20 | 0 | 20 | 0 | 20 | 0 | 20 | 180
21 | 0 | 21 | 0 | 21 | 0 | 21 | 180
22 | 0 | 22 | 0 | 22 | 0 | 22 | 178
23 | 0 | 23 | 0 | 23 | 0 | 23 | 162
24 | 0 | 24 | 0 | 24 | 0 | 24 | 163
25 | 0 | 25 | 0 | 25 | 0 | 25 | 167
26 | 0 | 26 | 0 | 26 | 0 | 26 | 178
27 | 0 | 27 | 0 | 27 | 0 | 27 | 159
28 | 0 | 28 | 0 | 28 | 0 | 28 | 169
29 | 0 | 29 | 0 | 29 | 0 | 29 | 162
30 | 0 | 30 | 0 | 30 | 0 | 30 | 156
31 | 0 | 31 | 0 | 31 | 0 | 31 | 166
32 | 0 | 32 | 0 | 32 | 0 | 32 | 149
33 | 0 | 33 | 0 | 33 | 0 | 33 | 150
34 | 0 | 34 | 0 | 34 | 0 | 34 | 160
35 | 0 | 35 | 0 | 35 | 0 | 35 | 152
36 | 0 | 36 | 0 | 36 | 0 | 36 | 150
37 | 0 | 37 | 0 | 37 | 0 | 37 | 138
38 | 0 | 38 | 0 | 38 | 0 | 38 | 164
39 | 0 | 39 | 0 | 39 | 0 | 39 | 175
40 | 0 | 40 | 0 | 40 | 0 | 40 | 184
41 | 0 | 41 | 0 | 41 | 0 | 41 | 178
42 | 0 | 42 | 0 | 42 | 0 | 42 | 175
43 | 0 | 43 | 0 | 43 | 0 | 43 | 162
44 | 0 | 44 | 0 | 44 | 0 | 44 | 160
45 | 0 | 45 | 0 | 45 | 0 | 45 | 153
46 | 0 | 46 | 0 | 46 | 0 | 46 | 175
47 | 0 | 47 | 0 | 47 | 0 | 47 | 167
48 | 0 | 48 | 0 | 48 | 0 | 48 | 160
49 | 0 | 49 | 0 | 49 | 0 | 49 | 172
50 | 0 | 50 | 0 | 50 | 0 | 50 | 165
51 | 0 | 51 | 0 | 51 | 0 | 51 | 152
52 | 0 | 52 | 0 | 52 | 0 | 52 | 154
53 | 0 | 53 | 0 | 53 | 0 | 53 | 152
54 | 0 | 54 | 0 | 54 | 0 | 54 | 139
55 | 0 | 55 | 0 | 55 | 0 | 55 | 152
56 | 0 | 56 | 0 | 56 | 0 | 56 | 147
57 | 0 | 57 | 0 | 57 | 0 | 57 | 148
58 | 0 | 58 | 0 | 58 | 0 | 58 | 163
59 | 0 | 59 | 0 | 59 | 0 | 59 | 178
60 | 0 | 60 | 0 | 60 | 0 | 60 | 175
61 | 0.5 | 61 | 1.14 | 61 | 0 | 61 | 181
62 | 2.05 | 62 | 1.18 | 62 | 573170.75 | 62 | 167
63 | 2.22 | 63 | 1.11 | 63 | 501801.84 | 63 | 131
64 | 2.53 | 64 | 1.25 | 64 | 492094.84 | 64 | 148
65 | 3.14 | 65 | 1.47 | 65 | 468152.87 | 65 | 152
66 | 3.88 | 66 | 1.49 | 66 | 385051.59 | 66 | 148
67 | 4.67 | 67 | 1.46 | 67 | 312633.84 | 67 | 166
68 | 4.15 | 68 | 1.47 | 68 | 355180.75 | 68 | 160
69 | 4.35 | 69 | 1.53 | 69 | 352183.91 | 69 | 152
70 | 4.95 | 70 | 1.56 | 70 | 314949.5 | 70 | 142
71 | 5.21 | 71 | 1.48 | 71 | 283301.34 | 71 | 138
72 | 5.05 | 72 | 1.47 | 72 | 291683.19 | 72 | 142
73 | 5.26 | 73 | 1.5 | 73 | 284790.91 | 73 | 137
74 | 5.38 | 74 | 1.49 | 74 | 276394.06 | 74 | 157
75 | 5.68 | 75 | 1.46 | 75 | 256866.22 | 75 | 165
76 | 5.41 | 76 | 1.46 | 76 | 270425.16 | 76 | 169
77 | 5.29 | 77 | 1.44 | 77 | 271266.56 | 77 | 155
78 | 5.18 | 78 | 1.36 | 78 | 262162.19 | 78 | 159
79 | 5.37 | 79 | 1.4 | 79 | 260148.97 | 79 | 180
80 | 5.45 | 80 | 1.42 | 80 | 260183.52 | 80 | 175
81 | 5.4 | 81 | 1.36 | 81 | 251296.31 | 81 | 187
82 | 5.45 | 82 | 1.35 | 82 | 247706.42 | 82 | 177
83 | 5.31 | 83 | 1.37 | 83 | 257062.14 | 83 | 157
84 | 5.36 | 84 | 1.37 | 84 | 255037.34 | 84 | 155
85 | 5.2 | 85 | 1.31 | 85 | 252500.03 | 85 | 157
86 | 5.46 | 86 | 1.31 | 86 | 239926.75 | 86 | 165
87 | 5.04 | 87 | 1.32 | 87 | 261309.53 | 87 | 162
88 | 5.25 | 88 | 1.29 | 88 | 245714.31 | 88 | 156
89 | 5.43 | 89 | 1.3 | 89 | 238489.89 | 89 | 160
90 | 5.45 | 90 | 1.29 | 90 | 235779.84 | 90 | 161
91 | 5.11 | 91 | 1.28 | 91 | 250293.58 | 91 | 140
92 | 5.42 | 92 | 1.25 | 92 | 230996.33 | 92 | 149
93 | 5.43 | 93 | 1.25 | 93 | 229650.11 | 93 | 151
94 | 5.07 | 94 | 1.26 | 94 | 247929.02 | 94 | 164
95 | 5.15 | 95 | 1.22 | 95 | 237475.73 | 95 | 158
96 | 5.45 | 96 | 1.23 | 96 | 225688.06 | 96 | 138
97 | 5.58 | 97 | 1.23 | 97 | 219534.05 | 97 | 143
98 | 4.79 | 98 | 1.21 | 98 | 251774.55 | 98 | 162
99 | 4.93 | 99 | 1.18 | 99 | 240162.28 | 99 | 182
100 | 5.02 | 100 | 1.21 | 100 | 241434.28 | 100 | 173
101 | 5.15 | 101 | 1.2 | 101 | 232038.84 | 101 | 186
102 | 4.87 | 102 | 1.17 | 102 | 240657.11 | 102 | 179
103 | 5.12 | 103 | 1.2 | 103 | 235156.27 | 103 | 162
104 | 4.81 | 104 | 1.21 | 104 | 251143.45 | 104 | 159
105 | 4.95 | 105 | 1.19 | 105 | 241212.12 | 105 | 153
106 | 5.16 | 106 | 1.22 | 106 | 235658.92 | 106 | 143
107 | 5.5 | 107 | 1.17 | 107 | 213272.75 | 107 | 154
108 | 5.34 | 108 | 1.19 | 108 | 222846.47 | 108 | 166
109 | 4.9 | 109 | 1.17 | 109 | 237959.17 | 109 | 144
110 | 4.96 | 110 | 0.5 | 110 | 99798.4 | 110 | 151
111 | 4.15 | 111 | 0 | 111 | 0 | 111 | 152
112 | 1.42 | 112 | 0.6 | 112 | 422535.25 | 112 | 164
113 | 0 | 113 | 2.28 | 113 | 0 | 113 | 163
114 | 0 | 114 | 2.36 | 114 | 0 | 114 | 165
115 | 0.81 | 115 | 2.26 | 115 | 2783950.75 | 115 | 163
116 | 4.33 | 116 | 2.35 | 116 | 542032.37 | 116 | 155
117 | 5.94 | 117 | 2.66 | 117 | 448148.16 | 117 | 143
118 | 6.78 | 118 | 2.68 | 118 | 394837.78 | 118 | 170
119 | 7.51 | 119 | 2.54 | 119 | 338215.75 | 119 | 181
120 | 8.35 | 120 | 2.59 | 120 | 309820.41 | 120 | 197
121 | 9.59 | 121 | 2.63 | 121 | 274244 | 121 | 167
122 | 10.25 | 122 | 2.56 | 122 | 250146.36 | 122 | 151
123 | 10.71 | 123 | 2.4 | 123 | 223902.89 | 123 | 155
124 | 11.32 | 124 | 2.39 | 124 | 211307.44 | 124 | 153
125 | 11.76 | 125 | 2.27 | 125 | 193112.27 | 125 | 142
126 | 11.61 | 126 | 2.19 | 126 | 188372.11 | 126 | 155
127 | 11.98 | 127 | 2.18 | 127 | 181636.08 | 127 | 166
128 | 12.01 | 128 | 2.15 | 128 | 178934.25 | 128 | 151
129 | 11.72 | 129 | 2 | 129 | 170563.14 | 129 | 154
130 | 11.94 | 130 | 1.97 | 130 | 164907.89 | 130 | 158
131 | 12.1 | 131 | 2.04 | 131 | 168347.14 | 131 | 145
132 | 11.38 | 132 | 1.93 | 132 | 169683.67 | 132 | 148
133 | 11.46 | 133 | 1.8 | 133 | 156980.83 | 133 | 148
134 | 11.55 | 134 | 1.82 | 134 | 157662.33 | 134 | 143
135 | 11.38 | 135 | 1.86 | 135 | 163444.64 | 135 | 147
136 | 10.98 | 136 | 1.79 | 136 | 162659.39 | 136 | 147
137 | 11.2 | 137 | 1.71 | 137 | 153035.73 | 137 | 144
138 | 10.61 | 138 | 1.75 | 138 | 165315.75 | 138 | 176
139 | 11.02 | 139 | 1.73 | 139 | 156715.08 | 139 | 180
140 | 10.61 | 140 | 1.72 | 140 | 162393.97 | 140 | 184
141 | 10.1 | 141 | 1.7 | 141 | 167821.8 | 141 | 173
142 | 10.43 | 142 | 1.71 | 142 | 163662.53 | 142 | 164
143 | 10.35 | 143 | 1.6 | 143 | 154202.91 | 143 | 160
144 | 10.32 | 144 | 1.67 | 144 | 161337.23 | 144 | 147
145 | 10.3 | 145 | 1.69 | 145 | 164077.67 | 145 | 162
146 | 10.11 | 146 | 1.67 | 146 | 165380.83 | 146 | 154
147 | 10.06 | 147 | 1.63 | 147 | 162425.45 | 147 | 168
148 | 10.04 | 148 | 1.7 | 148 | 169322.72 | 148 | 156
149 | 9.94 | 149 | 1.68 | 149 | 168611.69 | 149 | 148
150 | 10.16 | 150 | 1.67 | 150 | 163877.97 | 150 | 165
151 | 10.6 | 151 | 1.71 | 151 | 161226.42 | 151 | 156
152 | 9.71 | 152 | 1.71 | 152 | 176210.11 | 152 | 157
153 | 9.98 | 153 | 1.64 | 153 | 164729.47 | 153 | 161
154 | 10.09 | 154 | 1.67 | 154 | 165014.86 | 154 | 150
155 | 10.2 | 155 | 1.69 | 155 | 165882.36 | 155 | 142
156 | 10 | 156 | 1.65 | 156 | 165200.02 | 156 | 142
157 | 9.87 | 157 | 1.66 | 157 | 167781.17 | 157 | 164
158 | 9.87 | 158 | 1.72 | 158 | 174366.77 | 158 | 171
159 | 9.9 | 159 | 1.67 | 159 | 168989.91 | 159 | 181
160 | 9.83 | 160 | 1.62 | 160 | 165208.55 | 160 | 184
161 | 10.13 | 161 | 1.7 | 161 | 167522.22 | 161 | 172
162 | 10 | 162 | 1.68 | 162 | 168300.02 | 162 | 157
163 | 9.76 | 163 | 1.64 | 163 | 168442.62 | 163 | 173
164 | 10.01 | 164 | 1.69 | 164 | 168431.58 | 164 | 168
165 | 10.13 | 165 | 1.7 | 165 | 168213.23 | 165 | 170
166 | 9.81 | 166 | 1.66 | 166 | 169317.03 | 166 | 169
167 | 10.11 | 167 | 1.66 | 167 | 163897.14 | 167 | 173
168 | 9.86 | 168 | 1.72 | 168 | 174645.05 | 168 | 165
169 | 10.18 | 169 | 1.68 | 169 | 165324.19 | 169 | 163
170 | 9.98 | 170 | 1.67 | 170 | 166833.69 | 170 | 164
171 | 10 | 171 | 1.71 | 171 | 170600.02 | 171 | 155
172 | 9.99 | 172 | 1.73 | 172 | 173473.48 | 172 | 164
173 | 10.09 | 173 | 1.67 | 173 | 165906.83 | 173 | 156
174 | 9.95 | 174 | 1.68 | 174 | 168442.22 | 174 | 158
175 | 10.04 | 175 | 1.72 | 175 | 170816.73 | 175 | 146
176 | 10.23 | 176 | 1.67 | 176 | 163343.12 | 176 | 146
177 | 9.91 | 177 | 1.67 | 177 | 168617.58 | 177 | 169
178 | 10.21 | 178 | 1.72 | 178 | 168168.47 | 178 | 190
179 | 9.91 | 179 | 1.66 | 179 | 167003.03 | 179 | 192
180 | 10.01 | 180 | 1.67 | 180 | 166633.37 | 180 | 185
181 | 9.7 | 181 | 1.73 | 181 | 177835.05 | 181 | 173
182 | 9.65 | 182 | 1.71 | 182 | 177202.08 | 182 | 154
183 | 9.64 | 183 | 1.68 | 183 | 174066.41 | 183 | 163
184 | 9.88 | 184 | 1.72 | 184 | 174190.28 | 184 | 169
185 | 10.02 | 185 | 1.77 | 185 | 176347.31 | 185 | 153
186 | 9.81 | 186 | 1.68 | 186 | 171559.64 | 186 | 166
187 | 10.01 | 187 | 1.7 | 187 | 169930.08 | 187 | 168
188 | 9.98 | 188 | 1.77 | 188 | 177454.92 | 188 | 158
189 | 10.1 | 189 | 1.73 | 189 | 171089.12 | 189 | 148
190 | 9.83 | 190 | 1.71 | 190 | 173448.64 | 190 | 153
191 | 9.93 | 191 | 1.75 | 191 | 176636.47 | 191 | 149
192 | 10.38 | 192 | 1.79 | 192 | 172061.67 | 192 | 154
193 | 9.86 | 193 | 1.66 | 193 | 168357.02 | 193 | 154
194 | 10.08 | 194 | 1.73 | 194 | 171329.37 | 194 | 155
195 | 9.88 | 195 | 1.74 | 195 | 176214.58 | 195 | 152
196 | 10 | 196 | 1.72 | 196 | 171500.02 | 196 | 152
197 | 10.02 | 197 | 1.72 | 197 | 171956.09 | 197 | 170
198 | 9.74 | 198 | 1.77 | 198 | 182032.89 | 198 | 180
199 | 9.83 | 199 | 1.74 | 199 | 176602.25 | 199 | 188
200 | 9.59 | 200 | 1.73 | 200 | 180709.08 | 200 | 181
201 | 10.53 | 201 | 1.75 | 201 | 166381.78 | 201 | 174
202 | 10.15 | 202 | 1.76 | 202 | 173004.94 | 202 | 147
203 | 9.98 | 203 | 1.69 | 203 | 169539.09 | 203 | 144
204 | 9.91 | 204 | 1.76 | 204 | 177093.86 | 204 | 154
205 | 10.09 | 205 | 1.78 | 205 | 176610.52 | 205 | 164
206 | 9.91 | 206 | 1.71 | 206 | 172351.17 | 206 | 163
207 | 10 | 207 | 1.74 | 207 | 173500.02 | 207 | 170
208 | 10.16 | 208 | 1.77 | 208 | 174409.45 | 208 | 151
209 | 9.72 | 209 | 1.73 | 209 | 178086.44 | 209 | 161
210 | 10.48 | 210 | 1.71 | 210 | 163454.22 | 210 | 148
211 | 10.4 | 211 | 1.78 | 211 | 170961.56 | 211 | 148
212 | 9.69 | 212 | 1.76 | 212 | 181320.97 | 212 | 156
213 | 9.78 | 213 | 1.69 | 213 | 172699.39 | 213 | 156
214 | 10.02 | 214 | 1.75 | 214 | 174550.91 | 214 | 164
215 | 10.13 | 215 | 1.76 | 215 | 173840.09 | 215 | 148
216 | 9.61 | 216 | 1.73 | 216 | 179708.64 | 216 | 140
217 | 9.96 | 217 | 1.73 | 217 | 173694.8 | 217 | 158
218 | 10.14 | 218 | 1.78 | 218 | 175147.95 | 218 | 185
219 | 9.74 | 219 | 1.71 | 219 | 175051.34 | 219 | 200
220 | 10.28 | 220 | 1.74 | 220 | 168968.89 | 220 | 199
221 | 10.36 | 221 | 1.77 | 221 | 170945.95 | 221 | 184
222 | 9.58 | 222 | 1.76 | 222 | 184029.23 | 222 | 165
223 | 9.86 | 223 | 1.72 | 223 | 174442.2 | 223 | 165
224 | 10.07 | 224 | 1.77 | 224 | 175571.03 | 224 | 154
225 | 10 | 225 | 1.77 | 225 | 176700.02 | 225 | 159
226 | 10.06 | 226 | 1.71 | 226 | 169582.52 | 226 | 162
227 | 9.94 | 227 | 1.73 | 227 | 173943.69 | 227 | 157
228 | 10.04 | 228 | 1.78 | 228 | 177490.06 | 228 | 152
229 | 9.92 | 229 | 1.75 | 229 | 176411.3 | 229 | 154
230 | 9.79 | 230 | 1.7 | 230 | 173544.45 | 230 | 152
231 | 9.81 | 231 | 1.78 | 231 | 181345.58 | 231 | 134
232 | 10.45 | 232 | 1.75 | 232 | 167177.05 | 232 | 151
233 | 9.95 | 233 | 1.72 | 233 | 172663.31 | 233 | 153
234 | 10.05 | 234 | 1.75 | 234 | 173930.34 | 234 | 172
235 | 9.86 | 235 | 1.77 | 235 | 179107.52 | 235 | 151
236 | 9.95 | 236 | 1.73 | 236 | 173366.84 | 236 | 155
237 | 9.93 | 237 | 1.74 | 237 | 175428.02 | 237 | 163
238 | 10.14 | 238 | 1.78 | 238 | 175641.05 | 238 | 174
239 | 9.81 | 239 | 1.71 | 239 | 174719.69 | 239 | 184
240 | 10.26 | 240 | 1.73 | 240 | 168226.12 | 240 | 170
241 | 10.1 | 241 | 1.76 | 241 | 174257.45 | 241 | 171
242 | 10.35 | 242 | 1.74 | 242 | 167826.09 | 242 | 162
243 | 9.97 | 243 | 1.71 | 243 | 171715.17 | 243 | 166
244 | 9.95 | 244 | 1.78 | 244 | 179095.48 | 244 | 151
245 | 10 | 245 | 1.75 | 245 | 174900.02 | 245 | 160
246 | 9.75 | 246 | 1.72 | 246 | 176307.7 | 246 | 172
247 | 9.96 | 247 | 1.72 | 247 | 172791.17 | 247 | 170
248 | 9.85 | 248 | 1.78 | 248 | 180609.16 | 248 | 164
249 | 10.02 | 249 | 1.74 | 249 | 173852.31 | 249 | 161
250 | 9.93 | 250 | 1.74 | 250 | 175528.7 | 250 | 160
251 | 10.14 | 251 | 1.74 | 251 | 171893.5 | 251 | 160
252 | 9.86 | 252 | 1.81 | 252 | 183468.58 | 252 | 159
253 | 10.15 | 253 | 1.7 | 253 | 167487.7 | 253 | 163
254 | 10.03 | 254 | 1.74 | 254 | 173678.98 | 254 | 152
255 | 10.25 | 255 | 1.76 | 255 | 171707.31 | 255 | 161
256 | 9.98 | 256 | 1.72 | 256 | 172344.7 | 256 | 149
257 | 10.13 | 257 | 1.72 | 257 | 169693.98 | 257 | 157
258 | 10.26 | 258 | 1.72 | 258 | 167836.27 | 258 | 187
259 | 9.62 | 259 | 1.73 | 259 | 179729.75 | 259 | 172
260 | 10.01 | 260 | 1.72 | 260 | 171728.28 | 260 | 185
261 | 10.19 | 261 | 1.76 | 261 | 172522.11 | 261 | 173
262 | 9.96 | 262 | 1.73 | 262 | 173995.98 | 262 | 161
263 | 10 | 263 | 1.71 | 263 | 170600.02 | 263 | 169
264 | 9.98 | 264 | 1.78 | 264 | 177855.73 | 264 | 161
265 | 10.11 | 265 | 1.72 | 265 | 170227.52 | 265 | 172
266 | 9.93 | 266 | 1.71 | 266 | 171802.64 | 266 | 161
267 | 10.1 | 267 | 1.7 | 267 | 168613.87 | 267 | 156
268 | 9.89 | 268 | 1.77 | 268 | 178463.11 | 268 | 156
269 | 9.99 | 269 | 1.73 | 269 | 172672.67 | 269 | 169
270 | 10 | 270 | 1.72 | 270 | 172000 | 270 | 152
271 | 9.83 | 271 | 1.75 | 271 | 178128.19 | 271 | 151
272 | 10.3 | 272 | 1.73 | 272 | 167766.98 | 272 | 154
273 | 9.69 | 273 | 1.72 | 273 | 177089.8 | 273 | 169
274 | 9.9 | 274 | 1.75 | 274 | 176363.64 | 274 | 156
275 | 9.77 | 275 | 1.76 | 275 | 180245.67 | 275 | 136
276 | 10.06 | 276 | 1.71 | 276 | 169980.12 | 276 | 142
277 | 10.14 | 277 | 1.74 | 277 | 171104.56 | 277 | 155
278 | 10.01 | 278 | 1.73 | 278 | 173126.87 | 278 | 186
279 | 9.85 | 279 | 1.72 | 279 | 174822.36 | 279 | 177
280 | 10.37 | 280 | 1.73 | 280 | 166345.22 | 280 | 181
281 | 10.41 | 281 | 1.75 | 281 | 167819.42 | 281 | 164
282 | 10.11 | 282 | 1.72 | 282 | 170524.25 | 282 | 154
283 | 9.99 | 283 | 1.69 | 283 | 169269.28 | 283 | 156
284 | 9.92 | 284 | 1.72 | 284 | 173487.92 | 284 | 157
285 | 10.02 | 285 | 1.75 | 285 | 174251.52 | 285 | 174
286 | 10.04 | 286 | 1.71 | 286 | 169820.72 | 286 | 165
287 | 9.86 | 287 | 1.71 | 287 | 173123.75 | 287 | 166
288 | 9.76 | 288 | 1.74 | 288 | 178483.61 | 288 | 150
289 | 9.93 | 289 | 1.76 | 289 | 176737.17 | 289 | 133
290 | 9.54 | 290 | 1.73 | 290 | 181132.08 | 290 | 159
291 | 10.06 | 291 | 1.76 | 291 | 174850.91 | 291 | 148
292 | 9.85 | 292 | 1.75 | 292 | 177868.03 | 292 | 150
293 | 9.82 | 293 | 1.73 | 293 | 175865.61 | 293 | 155
294 | 10.04 | 294 | 1.76 | 294 | 175000.02 | 294 | 172
295 | 9.96 | 295 | 1.77 | 295 | 177610.44 | 295 | 146
296 | 10.22 | 296 | 1.74 | 296 | 170450.12 | 296 | 143
297 | 9.93 | 297 | 1.76 | 297 | 177240.7 | 297 | 168
298 | 9.91 | 298 | 1.77 | 298 | 178203.84 | 298 | 180
299 | 10.2 | 299 | 1.73 | 299 | 169313.75 | 299 | 179
300 | 9.81 | 300 | 1.73 | 300 | 176452.61 | 300 | 190
301 | 10.25 | 301 | 1.77 | 301 | 173073.17 | 301 | 181
302 | 9.99 | 302 | 1.7 | 302 | 170270.28 | 302 | 166
303 | 10.1 | 303 | 1.71 | 303 | 169702.98 | 303 | 167
304 | 10.11 | 304 | 1.77 | 304 | 175469.84 | 304 | 158
305 | 10.05 | 305 | 1.74 | 305 | 172835.83 | 305 | 155
306 | 9.93 | 306 | 1.72 | 306 | 172809.67 | 306 | 176
307 | 10.03 | 307 | 1.72 | 307 | 171086.75 | 307 | 161
308 | 10.14 | 308 | 1.77 | 308 | 174556.22 | 308 | 163
309 | 10.32 | 309 | 1.74 | 309 | 168410.86 | 309 | 152
310 | 9.77 | 310 | 1.75 | 310 | 179017.42 | 310 | 148
311 | 9.8 | 311 | 1.71 | 311 | 174795.91 | 311 | 143
312 | 10.17 | 312 | 1.74 | 312 | 171484.77 | 312 | 143
313 | 10.15 | 313 | 1.7 | 313 | 167389.19 | 313 | 162
314 | 10 | 314 | 1.74 | 314 | 173500.02 | 314 | 151
315 | 10.07 | 315 | 1.75 | 315 | 173783.55 | 315 | 153
316 | 10.06 | 316 | 1.71 | 316 | 170278.34 | 316 | 155
317 | 10.06 | 317 | 1.73 | 317 | 171570.58 | 317 | 158
318 | 10.18 | 318 | 1.73 | 318 | 169941.08 | 318 | 176
319 | 9.95 | 319 | 1.71 | 319 | 171859.31 | 319 | 189
320 | 10.07 | 320 | 1.71 | 320 | 169811.34 | 320 | 176
321 | 10.09 | 321 | 1.75 | 321 | 173141.73 | 321 | 175
322 | 9.99 | 322 | 1.72 | 322 | 171971.98 | 322 | 173
323 | 10.1 | 323 | 1.72 | 323 | 170594.08 | 323 | 172
324 | 10.03 | 324 | 1.71 | 324 | 170588.23 | 324 | 178
325 | 10.11 | 325 | 1.75 | 325 | 172700.3 | 325 | 161
326 | 9.82 | 326 | 1.69 | 326 | 172403.28 | 326 | 164
327 | 10.23 | 327 | 1.7 | 327 | 166568.94 | 327 | 162
328 | 9.96 | 328 | 1.76 | 328 | 176204.83 | 328 | 160
329 | 9.84 | 329 | 1.73 | 329 | 176219.52 | 329 | 151
330 | 9.79 | 330 | 1.69 | 330 | 172114.41 | 330 | 160
331 | 10.45 | 331 | 1.73 | 331 | 165741.64 | 331 | 141
332 | 10.18 | 332 | 1.73 | 332 | 170039.31 | 332 | 150
333 | 9.73 | 333 | 1.68 | 333 | 173073 | 333 | 156
334 | 10.13 | 334 | 1.72 | 334 | 169693.98 | 334 | 155
335 | 9.87 | 335 | 1.75 | 335 | 177001.03 | 335 | 160
336 | 10.06 | 336 | 1.65 | 336 | 164413.53 | 336 | 158
337 | 9.98 | 337 | 1.69 | 337 | 169739.5 | 337 | 154
338 | 9.95 | 338 | 1.73 | 338 | 173869.36 | 338 | 191
339 | 9.83 | 339 | 1.71 | 339 | 173957.27 | 339 | 177
340 | 10.33 | 340 | 1.71 | 340 | 165730.89 | 340 | 194
341 | 9.55 | 341 | 1.76 | 341 | 183874.34 | 341 | 185
342 | 9.96 | 342 | 1.73 | 342 | 174096.39 | 342 | 155
343 | 9.84 | 343 | 1.67 | 343 | 169207.31 | 343 | 155
344 | 10.09 | 344 | 1.74 | 344 | 172348.86 | 344 | 169
345 | 9.88 | 345 | 1.8 | 345 | 182085.03 | 345 | 165
346 | 9.78 | 346 | 1.71 | 346 | 175051.14 | 346 | 171
347 | 9.87 | 347 | 1.72 | 347 | 174569.41 | 347 | 174
348 | 10.3 | 348 | 1.77 | 348 | 172233.02 | 348 | 162
349 | 9.95 | 349 | 1.73 | 349 | 173969.84 | 349 | 150
350 | 9.98 | 350 | 1.7 | 350 | 170641.3 | 350 | 152
351 | 10.28 | 351 | 1.73 | 351 | 168287.97 | 351 | 145
352 | 10.05 | 352 | 1.73 | 352 | 172039.81 | 352 | 160
353 | 10.1 | 353 | 1.7 | 353 | 168217.86 | 353 | 156
354 | 10.21 | 354 | 1.71 | 354 | 167580.81 | 354 | 165
355 | 10.12 | 355 | 1.74 | 355 | 171837.95 | 355 | 139
356 | 10.05 | 356 | 1.67 | 356 | 166467.67 | 356 | 140
357 | 10 | 357 | 1.69 | 357 | 168500 | 357 | 161
358 | 10.46 | 358 | 1.73 | 358 | 165105.17 | 358 | 187
359 | 10.05 | 359 | 1.69 | 359 | 168457.72 | 359 | 187
360 | 10 | 360 | 1.67 | 360 | 166900.02 | 360 | 184
361 | 10.03 | 361 | 1.73 | 361 | 172681.97 | 361 | 162
362 | 9.93 | 362 | 1.69 | 362 | 170493.47 | 362 | 171
363 | 9.94 | 363 | 1.67 | 363 | 168108.67 | 363 | 166
364 | 10.15 | 364 | 1.73 | 364 | 170147.81 | 364 | 159
365 | 9.8 | 365 | 1.71 | 365 | 174183.69 | 365 | 171
366 | 9.9 | 366 | 1.71 | 366 | 172626.28 | 366 | 186
367 | 9.93 | 367 | 1.7 | 367 | 171097.7 | 367 | 162
368 | 10.11 | 368 | 1.73 | 368 | 170623.16 | 368 | 154
369 | 9.98 | 369 | 1.7 | 369 | 170040.09 | 369 | 158
370 | 10.23 | 370 | 1.69 | 370 | 164907.14 | 370 | 143
371 | 10.28 | 371 | 1.71 | 371 | 165856.05 | 371 | 146
372 | 9.8 | 372 | 1.71 | 372 | 174489.8 | 372 | 167
373 | 9.88 | 373 | 1.71 | 373 | 172570.86 | 373 | 163
374 | 10.09 | 374 | 1.7 | 374 | 168780.97 | 374 | 146
375 | 10.02 | 375 | 1.72 | 375 | 171956.09 | 375 | 147
376 | 10.05 | 376 | 1.68 | 376 | 167363.2 | 376 | 147
377 | 10.2 | 377 | 1.69 | 377 | 165490.2 | 377 | 168
378 | 9.9 | 378 | 1.73 | 378 | 174949.52 | 378 | 195
379 | 10.57 | 379 | 1.69 | 379 | 160264.92 | 379 | 183
380 | 9.45 | 380 | 1.67 | 380 | 177142.86 | 380 | 183
381 | 9.68 | 381 | 1.73 | 381 | 179028.94 | 381 | 160
382 | 9.95 | 382 | 1.71 | 382 | 171557.8 | 382 | 158
383 | 10.21 | 383 | 1.67 | 383 | 163956.91 | 383 | 157
384 | 10.02 | 384 | 1.72 | 384 | 171956.09 | 384 | 158
385 | 10.1 | 385 | 1.71 | 385 | 169207.95 | 385 | 175
386 | 9.83 | 386 | 1.67 | 386 | 170091.56 | 386 | 175
387 | 9.8 | 387 | 1.68 | 387 | 171530.62 | 387 | 161
388 | 9.95 | 388 | 1.74 | 388 | 175175.89 | 388 | 142
389 | 9.61 | 389 | 1.72 | 389 | 179292.41 | 389 | 148
390 | 9.58 | 390 | 1.71 | 390 | 178810.03 | 390 | 155
391 | 10 | 391 | 1.76 | 391 | 175600 | 391 | 153
392 | 10.06 | 392 | 1.71 | 392 | 170178.95 | 392 | 162
393 | 10.08 | 393 | 1.68 | 393 | 167063.5 | 393 | 152
394 | 10.03 | 394 | 1.73 | 394 | 172482.56 | 394 | 153
395 | 9.88 | 395 | 1.74 | 395 | 175708.5 | 395 | 148
396 | 10.06 | 396 | 1.71 | 396 | 169582.52 | 396 | 156
397 | 9.88 | 397 | 1.72 | 397 | 173886.64 | 397 | 167
398 | 10.05 | 398 | 1.76 | 398 | 174825.87 | 398 | 182
399 | 10.13 | 399 | 1.69 | 399 | 166831.2 | 399 | 188
400 | 10.13 | 400 | 1.72 | 400 | 169693.98 | 400 | 180
401 | 10.09 | 401 | 1.75 | 401 | 173835.48 | 401 | 169
402 | 9.75 | 402 | 1.72 | 402 | 176102.58 | 402 | 162
403 | 10.2 | 403 | 1.69 | 403 | 165686.28 | 403 | 168
404 | 10.09 | 404 | 1.75 | 404 | 172943.52 | 404 | 155
405 | 10.1 | 405 | 1.75 | 405 | 173465.37 | 405 | 168
406 | 10.03 | 406 | 1.72 | 406 | 171186.45 | 406 | 169
407 | 10.23 | 407 | 1.71 | 407 | 166862.19 | 407 | 174
408 | 9.88 | 408 | 1.74 | 408 | 175910.94 | 408 | 151
409 | 10.14 | 409 | 1.69 | 409 | 167061.17 | 409 | 143
410 | 10.18 | 410 | 1.71 | 410 | 167583.52 | 410 | 156
411 | 9.86 | 411 | 1.71 | 411 | 172920.89 | 411 | 156
412 | 10.3 | 412 | 1.71 | 412 | 165728.17 | 412 | 161
413 | 9.78 | 413 | 1.7 | 413 | 173619.64 | 413 | 155
414 | 9.9 | 414 | 1.72 | 414 | 173333.34 | 414 | 147
415 | 10.25 | 415 | 1.72 | 415 | 168000.02 | 415 | 160
416 | 10.04 | 416 | 1.68 | 416 | 167529.89 | 416 | 137
417 | 10.2 | 417 | 1.7 | 417 | 166764.72 | 417 | 163
418 | 9.93 | 418 | 1.69 | 418 | 170292.06 | 418 | 191
419 | 9.98 | 419 | 1.69 | 419 | 169438.91 | 419 | 176
420 | 10.15 | 420 | 1.7 | 420 | 167487.7 | 420 | 177
421 | 9.88 | 421 | 1.73 | 421 | 174898.78 | 421 | 156
422 | 9.84 | 422 | 1.7 | 422 | 172764.23 | 422 | 159
423 | 10.05 | 423 | 1.69 | 423 | 167960.22 | 423 | 167
424 | 10 | 424 | 1.7 | 424 | 169800.02 | 424 | 169
425 | 10.04 | 425 | 1.73 | 425 | 172609.56 | 425 | 166
426 | 9.88 | 426 | 1.68 | 426 | 170040.48 | 426 | 178
427 | 9.74 | 427 | 1.72 | 427 | 176283.39 | 427 | 168
428 | 9.93 | 428 | 1.75 | 428 | 176636.47 | 428 | 138
429 | 9.82 | 429 | 1.72 | 429 | 175050.94 | 429 | 154
430 | 9.79 | 430 | 1.71 | 430 | 175076.62 | 430 | 153
431 | 10.03 | 431 | 1.73 | 431 | 172183.47 | 431 | 158
432 | 10.47 | 432 | 1.72 | 432 | 164660.95 | 432 | 164
433 | 9.76 | 433 | 1.7 | 433 | 174385.25 | 433 | 154
434 | 9.98 | 434 | 1.73 | 434 | 172945.92 | 434 | 149
435 | 10.14 | 435 | 1.71 | 435 | 168343.22 | 435 | 153
436 | 9.99 | 436 | 1.7 | 436 | 170170.17 | 436 | 133
437 | 10.12 | 437 | 1.68 | 437 | 166304.34 | 437 | 169
438 | 9.78 | 438 | 1.74 | 438 | 178016.36 | 438 | 181
439 | 10.36 | 439 | 1.69 | 439 | 163320.48 | 439 | 185
440 | 10.47 | 440 | 1.69 | 440 | 161318.08 | 440 | 181
441 | 10.11 | 441 | 1.71 | 441 | 169535.12 | 441 | 167
442 | 10.17 | 442 | 1.67 | 442 | 164011.81 | 442 | 154
443 | 10.14 | 443 | 1.64 | 443 | 162031.58 | 443 | 146
444 | 9.91 | 444 | 1.7 | 444 | 171745.72 | 444 | 154
445 | 10.1 | 445 | 1.7 | 445 | 168019.81 | 445 | 167
446 | 10.16 | 446 | 1.66 | 446 | 162992.14 | 446 | 170
447 | 9.79 | 447 | 1.65 | 447 | 168845.77 | 447 | 161
448 | 9.9 | 448 | 1.74 | 448 | 175555.58 | 448 | 153
449 | 9.87 | 449 | 1.67 | 449 | 168895.64 | 449 | 147
450 | 9.93 | 450 | 1.68 | 450 | 169184.3 | 450 | 156
451 | 10.21 | 451 | 1.72 | 451 | 168266.42 | 451 | 158
452 | 10.16 | 452 | 1.7 | 452 | 167125.98 | 452 | 163
453 | 9.98 | 453 | 1.66 | 453 | 166633.3 | 453 | 164
454 | 9.95 | 454 | 1.71 | 454 | 172160.8 | 454 | 144
455 | 9.95 | 455 | 1.68 | 455 | 169145.73 | 455 | 152
456 | 9.82 | 456 | 1.66 | 456 | 169450.12 | 456 | 146
457 | 10.3 | 457 | 1.68 | 457 | 163300.97 | 457 | 166
458 | 10.04 | 458 | 1.71 | 458 | 170119.53 | 458 | 179
459 | 10.03 | 459 | 1.67 | 459 | 166500.52 | 459 | 184
460 | 9.87 | 460 | 1.69 | 460 | 171631.22 | 460 | 194
461 | 9.77 | 461 | 1.69 | 461 | 173387.94 | 461 | 166
462 | 10.12 | 462 | 1.67 | 462 | 165217.39 | 462 | 153
463 | 9.75 | 463 | 1.66 | 463 | 169948.73 | 463 | 151
464 | 10.15 | 464 | 1.71 | 464 | 168177.36 | 464 | 147
465 | 9.83 | 465 | 1.71 | 465 | 174059.02 | 465 | 156
466 | 9.95 | 466 | 1.68 | 466 | 168542.72 | 466 | 172
467 | 10.08 | 467 | 1.68 | 467 | 166865.08 | 467 | 166
468 | 9.82 | 468 | 1.72 | 468 | 174643.61 | 468 | 155
469 | 10.05 | 469 | 1.69 | 469 | 168358.22 | 469 | 153
470 | 9.96 | 470 | 1.69 | 470 | 169578.31 | 470 | 148
471 | 9.71 | 471 | 1.73 | 471 | 177754.89 | 471 | 154
472 | 10.33 | 472 | 1.7 | 472 | 164859.64 | 472 | 170
473 | 9.73 | 473 | 1.71 | 473 | 175436.81 | 473 | 162
474 | 10.18 | 474 | 1.71 | 474 | 167485.27 | 474 | 157
475 | 9.88 | 475 | 1.72 | 475 | 173684.2 | 475 | 159
476 | 10.03 | 476 | 1.68 | 476 | 167397.83 | 476 | 145
477 | 9.9 | 477 | 1.7 | 477 | 171818.2 | 477 | 153
478 | 9.94 | 478 | 1.73 | 478 | 173943.69 | 478 | 184
479 | 10.11 | 479 | 1.69 | 479 | 167457.97 | 479 | 197
480 | 9.99 | 480 | 1.67 | 480 | 167367.37 | 480 | 192
481 | 9.79 | 481 | 1.73 | 481 | 176710.95 | 481 | 171
482 | 9.91 | 482 | 1.71 | 482 | 172351.17 | 482 | 166
483 | 9.95 | 483 | 1.68 | 483 | 168341.72 | 483 | 160
484 | 10.2 | 484 | 1.73 | 484 | 169313.75 | 484 | 161
485 | 10.23 | 485 | 1.73 | 485 | 169110.48 | 485 | 166
486 | 9.89 | 486 | 1.68 | 486 | 170273.02 | 486 | 179
487 | 9.88 | 487 | 1.7 | 487 | 172267.2 | 487 | 163
488 | 10.4 | 488 | 1.74 | 488 | 166923.09 | 488 | 145
489 | 9.62 | 489 | 1.7 | 489 | 176819.14 | 489 | 148
490 | 9.94 | 490 | 1.7 | 490 | 171026.17 | 490 | 153
491 | 10.26 | 491 | 1.76 | 491 | 171442.52 | 491 | 151
492 | 10.1 | 492 | 1.68 | 492 | 166039.61 | 492 | 160
493 | 10.16 | 493 | 1.65 | 493 | 162106.31 | 493 | 162
494 | 10.11 | 494 | 1.69 | 494 | 167359.05 | 494 | 159
495 | 10.25 | 495 | 1.7 | 495 | 166243.91 | 495 | 145
496 | 9.82 | 496 | 1.67 | 496 | 170162.95 | 496 | 137
497 | 10.03 | 497 | 1.71 | 497 | 170787.64 | 497 | 176
498 | 9.98 | 498 | 1.7 | 498 | 169939.91 | 498 | 186
499 | 9.99 | 499 | 1.66 | 499 | 166366.37 | 499 | 187
500 | 10.14 | 500 | 1.67 | 500 | 164497.06 | 500 | 200
501 | 10.12 | 501 | 1.7 | 501 | 168280.62 | 501 | 170
502 | 10.01 | 502 | 1.69 | 502 | 169030.97 | 502 | 170
503 | 10.2 | 503 | 1.66 | 503 | 162450.98 | 503 | 155
504 | 9.93 | 504 | 1.69 | 504 | 170493.47 | 504 | 161
505 | 9.94 | 505 | 1.7 | 505 | 171026.17 | 505 | 173
506 | 9.99 | 506 | 1.68 | 506 | 168368.37 | 506 | 175
507 | 9.85 | 507 | 1.69 | 507 | 171675.14 | 507 | 168
508 | 10.14 | 508 | 1.72 | 508 | 170019.75 | 508 | 157
509 | 9.97 | 509 | 1.7 | 509 | 170010.05 | 509 | 151
510 | 9.81 | 510 | 1.66 | 510 | 169418.97 | 510 | 162
511 | 10.55 | 511 | 1.71 | 511 | 161611.37 | 511 | 168
512 | 10.13 | 512 | 1.69 | 512 | 166929.92 | 512 | 175
513 | 10.13 | 513 | 1.63 | 513 | 160612.05 | 513 | 164
514 | 10.1 | 514 | 1.69 | 514 | 167326.75 | 514 | 168
515 | 9.95 | 515 | 1.72 | 515 | 173266.34 | 515 | 156
516 | 10.01 | 516 | 1.64 | 516 | 163536.45 | 516 | 135
517 | 9.67 | 517 | 1.67 | 517 | 172595.66 | 517 | 170
518 | 9.88 | 518 | 1.71 | 518 | 172874.5 | 518 | 192
519 | 10.18 | 519 | 1.67 | 519 | 163556.02 | 519 | 186
520 | 10.33 | 520 | 1.67 | 520 | 161374.64 | 520 | 184
521 | 10.51 | 521 | 1.69 | 521 | 160989.53 | 521 | 165
522 | 9.67 | 522 | 1.66 | 522 | 171147.89 | 522 | 163
523 | 9.91 | 523 | 1.63 | 523 | 164076.7 | 523 | 159
524 | 10.03 | 524 | 1.69 | 524 | 168693.92 | 524 | 153
525 | 9.9 | 525 | 1.7 | 525 | 171414.16 | 525 | 152
526 | 9.62 | 526 | 1.65 | 526 | 171933.47 | 526 | 179
527 | 9.85 | 527 | 1.73 | 527 | 175533.02 | 527 | 158
528 | 10.31 | 528 | 1.75 | 528 | 169641.14 | 528 | 148
529 | 9.85 | 529 | 1.66 | 529 | 168020.33 | 529 | 154
530 | 10.08 | 530 | 1.67 | 530 | 165178.58 | 530 | 137
531 | 10.18 | 531 | 1.71 | 531 | 167878.2 | 531 | 152
532 | 10.08 | 532 | 1.68 | 532 | 166666.67 | 532 | 158
533 | 9.91 | 533 | 1.68 | 533 | 169626.66 | 533 | 174
534 | 9.95 | 534 | 1.65 | 534 | 166231.16 | 534 | 166
535 | 9.87 | 535 | 1.64 | 535 | 166160.09 | 535 | 147
536 | 10.15 | 536 | 1.66 | 536 | 163546.81 | 536 | 152
537 | 9.91 | 537 | 1.68 | 537 | 169021.2 | 537 | 167
538 | 10.02 | 538 | 1.7 | 538 | 169860.28 | 538 | 184
539 | 9.87 | 539 | 1.66 | 539 | 168085.11 | 539 | 182
540 | 9.84 | 540 | 1.7 | 540 | 173170.75 | 540 | 189
541 | 10.13 | 541 | 1.7 | 541 | 167719.66 | 541 | 176
542 | 9.83 | 542 | 1.67 | 542 | 169989.84 | 542 | 158
543 | 10.15 | 543 | 1.66 | 543 | 163251.25 | 543 | 155
544 | 9.9 | 544 | 1.71 | 544 | 172424.27 | 544 | 156
545 | 10.18 | 545 | 1.69 | 545 | 166306.5 | 545 | 176
546 | 10.14 | 546 | 1.66 | 546 | 163708.11 | 546 | 174
547 | 9.78 | 547 | 1.69 | 547 | 172597.14 | 547 | 170
548 | 9.85 | 548 | 1.7 | 548 | 172182.75 | 548 | 161
549 | 10.26 | 549 | 1.67 | 549 | 162280.7 | 549 | 156
550 | 10.06 | 550 | 1.67 | 550 | 165904.58 | 550 | 134
551 | 10.22 | 551 | 1.71 | 551 | 167123.3 | 551 | 153
552 | 9.75 | 552 | 1.68 | 552 | 172717.95 | 552 | 165
553 | 10.06 | 553 | 1.66 | 553 | 165208.75 | 553 | 159
554 | 10.14 | 554 | 1.69 | 554 | 166469.44 | 554 | 165
555 | 10.1 | 555 | 1.67 | 555 | 164851.5 | 555 | 160
556 | 9.79 | 556 | 1.66 | 556 | 169050.06 | 556 | 140
557 | 9.91 | 557 | 1.69 | 557 | 170333.02 | 557 | 159
558 | 9.88 | 558 | 1.71 | 558 | 173178.14 | 558 | 190
559 | 10.33 | 559 | 1.67 | 559 | 162052.28 | 559 | 198
560 | 10.27 | 560 | 1.65 | 560 | 160856.89 | 560 | 186
561 | 9.58 | 561 | 1.72 | 561 | 179018.8 | 561 | 173
562 | 9.9 | 562 | 1.64 | 562 | 165656.58 | 562 | 164
563 | 9.81 | 563 | 1.66 | 563 | 168807.36 | 563 | 163
564 | 9.78 | 564 | 1.71 | 564 | 174335.37 | 564 | 161
565 | 10.03 | 565 | 1.73 | 565 | 172582.25 | 565 | 179
566 | 9.94 | 566 | 1.63 | 566 | 164386.33 | 566 | 179
567 | 10.15 | 567 | 1.64 | 567 | 161871.94 | 567 | 164
568 | 9.96 | 568 | 1.72 | 568 | 172590.36 | 568 | 162
569 | 10.25 | 569 | 1.64 | 569 | 159609.75 | 569 | 155
570 | 10.08 | 570 | 1.68 | 570 | 166170.64 | 570 | 156
571 | 10.16 | 571 | 1.71 | 571 | 168700.8 | 571 | 156
572 | 9.86 | 572 | 1.68 | 572 | 169878.3 | 572 | 173
573 | 10.04 | 573 | 1.64 | 573 | 163247.02 | 573 | 167
574 | 10.11 | 574 | 1.68 | 574 | 165974.3 | 574 | 165
575 | 10.14 | 575 | 1.68 | 575 | 166074.97 | 575 | 148
576 | 9.94 | 576 | 1.66 | 576 | 166499 | 576 | 132
577 | 10.13 | 577 | 1.7 | 577 | 167719.66 | 577 | 159
578 | 10.08 | 578 | 1.66 | 578 | 165079.37 | 578 | 192
579 | 10.06 | 579 | 1.64 | 579 | 163220.69 | 579 | 203
580 | 10.51 | 580 | 1.67 | 580 | 158896.3 | 580 | 197
581 | 9.92 | 581 | 1.67 | 581 | 168548.39 | 581 | 183
582 | 9.84 | 582 | 1.66 | 582 | 168800.83 | 582 | 160
583 | 9.85 | 583 | 1.62 | 583 | 164670.06 | 583 | 160
584 | 10 | 584 | 1.67 | 584 | 166900.02 | 584 | 151
585 | 9.87 | 585 | 1.68 | 585 | 169807.52 | 585 | 167
586 | 10 | 586 | 1.64 | 586 | 164100 | 586 | 175
587 | 10.34 | 587 | 1.69 | 587 | 163056.11 | 587 | 149
588 | 9.71 | 588 | 1.7 | 588 | 174871.28 | 588 | 160
589 | 9.81 | 589 | 1.68 | 589 | 170948.03 | 589 | 152
590 | 9.99 | 590 | 1.65 | 590 | 165365.37 | 590 | 136
591 | 9.94 | 591 | 1.69 | 591 | 170020.14 | 591 | 157
592 | 10.18 | 592 | 1.68 | 592 | 164636.55 | 592 | 161
593 | 10 | 593 | 1.65 | 593 | 165200.02 | 593 | 157
594 | 9.78 | 594 | 1.69 | 594 | 172597.14 | 594 | 161
595 | 10 | 595 | 1.7 | 595 | 169800.02 | 595 | 167
596 | 9.88 | 596 | 1.68 | 596 | 170242.92 | 596 | 149
597 | 10.23 | 597 | 1.66 | 597 | 161779.09 | 597 | 168
598 | 10.03 | 598 | 1.68 | 598 | 166999.02 | 598 | 184
599 | 10.04 | 599 | 1.66 | 599 | 164840.66 | 599 | 189
600 | 9.84 | 600 | 1.67 | 600 | 170121.95 | 600 | 184
601 | 9.81 | 601 | 1.71 | 601 | 174617.75 | 601 | 175
602 | 9.76 | 602 | 1.67 | 602 | 171209.02 | 602 | 178
603 | 10.08 | 603 | 1.65 | 603 | 163988.11 | 603 | 175
604 | 10.25 | 604 | 1.7 | 604 | 165951.22 | 604 | 163
605 | 9.7 | 605 | 1.7 | 605 | 175463.92 | 605 | 170
606 | 9.94 | 606 | 1.66 | 606 | 166901.42 | 606 | 179
607 | 9.89 | 607 | 1.69 | 607 | 170475.25 | 607 | 162
608 | 10.27 | 608 | 1.72 | 608 | 167478.09 | 608 | 154
609 | 9.66 | 609 | 1.67 | 609 | 172670.83 | 609 | 151
610 | 10.53 | 610 | 1.64 | 610 | 156125.36 | 610 | 154
611 | 10.05 | 611 | 1.71 | 611 | 169950.27 | 611 | 160
612 | 9.79 | 612 | 1.68 | 612 | 171092.95 | 612 | 164
613 | 10.07 | 613 | 1.66 | 613 | 164548.17 | 613 | 168
614 | 10.12 | 614 | 1.7 | 614 | 167786.56 | 614 | 162
615 | 10.15 | 615 | 1.7 | 615 | 167487.7 | 615 | 168
616 | 9.86 | 616 | 1.65 | 616 | 167342.81 | 616 | 163
617 | 9.96 | 617 | 1.68 | 617 | 168273.09 | 617 | 175
618 | 10.02 | 618 | 1.71 | 618 | 170259.48 | 618 | 174
619 | 9.96 | 619 | 1.66 | 619 | 166666.67 | 619 | 187
620 | 9.95 | 620 | 1.68 | 620 | 168542.72 | 620 | 187
621 | 10.1 | 621 | 1.73 | 621 | 171386.16 | 621 | 180
622 | 10 | 622 | 1.63 | 622 | 162600.02 | 622 | 181
623 | 10.11 | 623 | 1.63 | 623 | 160830.87 | 623 | 175
624 | 10.12 | 624 | 1.71 | 624 | 168478.27 | 624 | 164
625 | 10.05 | 625 | 1.69 | 625 | 167661.7 | 625 | 175
626 | 10.16 | 626 | 1.64 | 626 | 161318.89 | 626 | 181
627 | 10.18 | 627 | 1.68 | 627 | 165029.48 | 627 | 163
628 | 9.8 | 628 | 1.7 | 628 | 172959.17 | 628 | 153
629 | 10.08 | 629 | 1.66 | 629 | 164285.73 | 629 | 148
630 | 9.88 | 630 | 1.68 | 630 | 170445.36 | 630 | 149
631 | 10.34 | 631 | 1.7 | 631 | 163926.52 | 631 | 159
632 | 10.42 | 632 | 1.66 | 632 | 159596.94 | 632 | 163
633 | 9.85 | 633 | 1.63 | 633 | 165279.19 | 633 | 166
634 | 10.1 | 634 | 1.67 | 634 | 165643.59 | 634 | 158
635 | 9.92 | 635 | 1.63 | 635 | 164314.52 | 635 | 150
636 | 10.17 | 636 | 1.64 | 636 | 161553.61 | 636 | 153
637 | 10.01 | 637 | 1.7 | 637 | 169630.37 | 637 | 161
638 | 9.54 | 638 | 1.69 | 638 | 177253.67 | 638 | 188
639 | 9.92 | 639 | 1.65 | 639 | 166330.66 | 639 | 185
640 | 10.39 | 640 | 1.7 | 640 | 163811.37 | 640 | 186
641 | 9.83 | 641 | 1.68 | 641 | 171210.59 | 641 | 179
642 | 9.95 | 642 | 1.65 | 642 | 165829.16 | 642 | 170
643 | 9.98 | 643 | 1.64 | 643 | 164328.67 | 643 | 172
644 | 9.78 | 644 | 1.69 | 644 | 172801.64 | 644 | 160
645 | 9.96 | 645 | 1.69 | 645 | 169578.31 | 645 | 163
646 | 9.79 | 646 | 1.66 | 646 | 169050.06 | 646 | 170
647 | 9.9 | 647 | 1.7 | 647 | 171313.16 | 647 | 162
648 | 10.1 | 648 | 1.68 | 648 | 166039.61 | 648 | 153
649 | 9.56 | 649 | 1.64 | 649 | 171861.95 | 649 | 157
650 | 10.53 | 650 | 1.64 | 650 | 155460.59 | 650 | 147
651 | 9.68 | 651 | 1.68 | 651 | 173553.73 | 651 | 173
652 | 9.68 | 652 | 1.72 | 652 | 177272.75 | 652 | 168
653 | 10.06 | 653 | 1.68 | 653 | 167395.66 | 653 | 150
654 | 9.91 | 654 | 1.71 | 654 | 172956.61 | 654 | 157
655 | 10.04 | 655 | 1.67 | 655 | 166035.86 | 655 | 160
656 | 10.05 | 656 | 1.66 | 656 | 165472.66 | 656 | 153
657 | 10.05 | 657 | 1.71 | 657 | 169950.27 | 657 | 172
658 | 9.76 | 658 | 1.75 | 658 | 178893.45 | 658 | 175
659 | 9.74 | 659 | 1.66 | 659 | 170841.91 | 659 | 187
660 | 10.65 | 660 | 1.71 | 660 | 160187.81 | 660 | 188
661 | 10.63 | 661 | 1.69 | 661 | 158607.72 | 661 | 170
662 | 9.88 | 662 | 1.64 | 662 | 166396.77 | 662 | 181
663 | 10.05 | 663 | 1.64 | 663 | 163184.09 | 663 | 183
664 | 10.05 | 664 | 1.69 | 664 | 168457.72 | 664 | 161
665 | 9.96 | 665 | 1.65 | 665 | 166064.27 | 665 | 168
666 | 9.9 | 666 | 1.66 | 666 | 167171.73 | 666 | 190
667 | 9.93 | 667 | 1.66 | 667 | 166767.39 | 667 | 177
668 | 10.15 | 668 | 1.68 | 668 | 165517.25 | 668 | 150
669 | 9.67 | 669 | 1.65 | 669 | 170217.17 | 669 | 161
670 | 10.71 | 670 | 1.65 | 670 | 154061.62 | 670 | 156
671 | 9.96 | 671 | 1.68 | 671 | 168875.5 | 671 | 163
672 | 9.86 | 672 | 1.63 | 672 | 164807.31 | 672 | 173
673 | 9.91 | 673 | 1.68 | 673 | 169929.39 | 673 | 162
674 | 10.18 | 674 | 1.69 | 674 | 165913.56 | 674 | 164
675 | 9.88 | 675 | 1.65 | 675 | 167206.48 | 675 | 145
676 | 10.01 | 676 | 1.65 | 676 | 164735.25 | 676 | 152
677 | 9.81 | 677 | 1.67 | 677 | 170234.47 | 677 | 167
678 | 10.25 | 678 | 1.69 | 678 | 164487.81 | 678 | 188
679 | 10.01 | 679 | 1.65 | 679 | 164935.06 | 679 | 186
680 | 9.83 | 680 | 1.68 | 680 | 171210.59 | 680 | 199
681 | 9.93 | 681 | 1.68 | 681 | 169385.72 | 681 | 171
682 | 10.41 | 682 | 1.65 | 682 | 158021.16 | 682 | 169
683 | 9.86 | 683 | 1.63 | 683 | 165314.42 | 683 | 173
684 | 9.96 | 684 | 1.69 | 684 | 169578.31 | 684 | 164
685 | 9.96 | 685 | 1.67 | 685 | 167971.89 | 685 | 189
686 | 10.1 | 686 | 1.64 | 686 | 162376.25 | 686 | 185
687 | 10.02 | 687 | 1.64 | 687 | 163373.27 | 687 | 170
688 | 9.93 | 688 | 1.7 | 688 | 170694.87 | 688 | 155
689 | 9.95 | 689 | 1.65 | 689 | 165728.64 | 689 | 157
690 | 10.39 | 690 | 1.65 | 690 | 158710.31 | 690 | 155
691 | 9.84 | 691 | 1.68 | 691 | 170934.95 | 691 | 165
692 | 9.78 | 692 | 1.66 | 692 | 169734.17 | 692 | 166
693 | 9.95 | 693 | 1.67 | 693 | 167839.2 | 693 | 178
694 | 9.94 | 694 | 1.68 | 694 | 168611.69 | 694 | 175
695 | 10.05 | 695 | 1.65 | 695 | 164278.61 | 695 | 152
696 | 9.86 | 696 | 1.65 | 696 | 167545.64 | 696 | 142
697 | 9.82 | 697 | 1.68 | 697 | 171283.11 | 697 | 169
698 | 9.92 | 698 | 1.7 | 698 | 170967.75 | 698 | 195
699 | 9.71 | 699 | 1.66 | 699 | 171369.73 | 699 | 201
700 | 10.19 | 700 | 1.7 | 700 | 167026.5 | 700 | 193
701 | 10.14 | 701 | 1.69 | 701 | 167061.17 | 701 | 185
702 | 9.97 | 702 | 1.69 | 702 | 169508.55 | 702 | 180
703 | 10.16 | 703 | 1.64 | 703 | 161712.61 | 703 | 156
704 | 10.23 | 704 | 1.7 | 704 | 166568.94 | 704 | 156
705 | 10.23 | 705 | 1.67 | 705 | 163343.12 | 705 | 175
706 | 9.88 | 706 | 1.66 | 706 | 167510.12 | 706 | 191
707 | 10.06 | 707 | 1.65 | 707 | 163817.12 | 707 | 162
708 | 10.33 | 708 | 1.69 | 708 | 163407.56 | 708 | 171
709 | 9.9 | 709 | 1.65 | 709 | 166767.69 | 709 | 161
710 | 9.96 | 710 | 1.67 | 710 | 167771.09 | 710 | 156
711 | 9.96 | 711 | 1.69 | 711 | 169477.91 | 711 | 171
712 | 9.92 | 712 | 0.56 | 712 | 56149.2 | 712 | 172
713 | 10.06 | 713 | 0.53 | 713 | 52485.09 | 713 | 169
714 | 9.84 | 714 | 0.65 | 714 | 65752.04 | 714 | 167
715 | 7.89 | 715 | 0.66 | 715 | 83269.97 | 715 | 167
716 | 6.54 | 716 | 0.68 | 716 | 103363.92 | 716 | 153
717 | 6.06 | 717 | 0.6 | 717 | 99009.91 | 717 | 170
718 | 6.09 | 718 | 0.56 | 718 | 92118.23 | 718 | 202
719 | 5.01 | 719 | 0.63 | 719 | 124950.11 | 719 | 198
720 | 4.54 | 720 | 0.61 | 720 | 135242.3 | 720 | 201
721 | 4.51 | 721 | 0.67 | 721 | 147450.12 | 721 | 183
722 | 4.78 | 722 | 0.69 | 722 | 145188.28 | 722 | 177
723 | 4.62 | 723 | 0.69 | 723 | 148701.31 | 723 | 161
724 | 4.41 | 724 | 0.71 | 724 | 160317.47 | 724 | 160
725 | 4.53 | 725 | 0.76 | 725 | 168653.44 | 725 | 177
726 | 4.71 | 726 | 0.73 | 726 | 153927.81 | 726 | 172
727 | 4.35 | 727 | 0.74 | 727 | 170804.61 | 727 | 158
728 | 4.62 | 728 | 0.77 | 728 | 167316.03 | 728 | 154
729 | 4.28 | 729 | 0.8 | 729 | 186915.91 | 729 | 154
730 | 4.43 | 730 | 0.82 | 730 | 185778.78 | 730 | 159
731 | 4.38 | 731 | 0.8 | 731 | 183105.02 | 731 | 147
732 | 4.7 | 732 | 0.79 | 732 | 167234.05 | 732 | 156
733 | 4.98 | 733 | 0.84 | 733 | 167871.48 | 733 | 173
734 | 4.75 | 734 | 0.82 | 734 | 172631.59 | 734 | 153
735 | 4.59 | 735 | 0.81 | 735 | 175599.16 | 735 | 153
736 | 5.45 | 736 | 0.83 | 736 | 152477.08 | 736 | 171
737 | 4.91 | 737 | 0.82 | 737 | 166191.47 | 737 | 178
738 | 5.05 | 738 | 0.82 | 738 | 162574.28 | 738 | 184
739 | 4.89 | 739 | 0.83 | 739 | 170552.16 | 739 | 191
740 | 4.91 | 740 | 0.8 | 740 | 163340.14 | 740 | 178
741 | 4.88 | 741 | 0.82 | 741 | 168237.7 | 741 | 170
742 | 5.2 | 742 | 0.81 | 742 | 155576.92 | 742 | 155
743 | 5.01 | 743 | 0.81 | 743 | 161876.27 | 743 | 155
744 | 5.11 | 744 | 0.83 | 744 | 162622.33 | 744 | 164
745 | 5.17 | 745 | 0.81 | 745 | 156479.7 | 745 | 166
746 | 5.3 | 746 | 0.81 | 746 | 153207.56 | 746 | 168
747 | 4.92 | 747 | 0.78 | 747 | 158943.11 | 747 | 170
748 | 5.3 | 748 | 0.79 | 748 | 149433.97 | 748 | 157
749 | 5.61 | 749 | 0.78 | 749 | 139750.47 | 749 | 143
750 | 4.91 | 750 | 0.79 | 750 | 159877.83 | 750 | 140
751 | 4.9 | 751 | 0.78 | 751 | 158775.52 | 751 | 154
752 | 5.23 | 752 | 0.79 | 752 | 151051.62 | 752 | 153
753 | 4.91 | 753 | 0.75 | 753 | 152953.17 | 753 | 145
754 | 4.95 | 754 | 0.82 | 754 | 166060.62 | 754 | 135
755 | 4.76 | 755 | 0.78 | 755 | 164075.64 | 755 | 153
756 | 4.71 | 756 | 0.78 | 756 | 165817.41 | 756 | 168
757 | 5.14 | 757 | 0.82 | 757 | 158754.89 | 757 | 182
758 | 4.85 | 758 | 0.8 | 758 | 165154.66 | 758 | 192
759 | 4.87 | 759 | 0.81 | 759 | 166119.11 | 759 | 180
760 | 5.05 | 760 | 0.82 | 760 | 162376.25 | 760 | 168
761 | 4.99 | 761 | 0.81 | 761 | 162324.67 | 761 | 164
762 | 4.96 | 762 | 1.86 | 762 | 375604.84 | 762 | 163
763 | 4.9 | 763 | 1.86 | 763 | 379387.78 | 763 | 163
764 | 5.01 | 764 | 0 | 764 | 0 | 764 | 169
[6 empty] | 765 | 158
[6 empty] | 766 | 159
[6 empty] | 767 | 159
[6 empty] | 768 | 139
[6 empty] | 769 | 157
[6 empty] | 770 | 142
[6 empty] | 771 | 167
[6 empty] | 772 | 159