## lvtemporary_816249
Time - Current | Current (kA) - Current | Time - Voltage | Voltage (V) - Voltage | Time - Resistance | Resistance (Ohm) - Resistance | Time - Force | Force (kg) - Force
1 | 0 | 1 | 0 | 1 | 0 | 1 | 164
2 | 0 | 2 | 0 | 2 | 0 | 2 | 169
3 | 0 | 3 | 0 | 3 | 0 | 3 | 185
4 | 0 | 4 | 0 | 4 | 0 | 4 | 197
5 | 0 | 5 | 0 | 5 | 0 | 5 | 188
6 | 0 | 6 | 0 | 6 | 0 | 6 | 176
7 | 0 | 7 | 0 | 7 | 0 | 7 | 166
8 | 0 | 8 | 0 | 8 | 0 | 8 | 175
9 | 0 | 9 | 0 | 9 | 0 | 9 | 185
10 | 0 | 10 | 0 | 10 | 0 | 10 | 177
11 | 0 | 11 | 0 | 11 | 0 | 11 | 168
12 | 0 | 12 | 0 | 12 | 0 | 12 | 172
13 | 0 | 13 | 0 | 13 | 0 | 13 | 165
14 | 0 | 14 | 0 | 14 | 0 | 14 | 167
15 | 0 | 15 | 0 | 15 | 0 | 15 | 153
16 | 0 | 16 | 0 | 16 | 0 | 16 | 141
17 | 0 | 17 | 0 | 17 | 0 | 17 | 149
18 | 0 | 18 | 0 | 18 | 0 | 18 | 153
19 | 0 | 19 | 0 | 19 | 0 | 19 | 170
20 | 0 | 20 | 0 | 20 | 0 | 20 | 147
21 | 0 | 21 | 0 | 21 | 0 | 21 | 144
22 | 0 | 22 | 0 | 22 | 0 | 22 | 168
23 | 0 | 23 | 0 | 23 | 0 | 23 | 173
24 | 0 | 24 | 0 | 24 | 0 | 24 | 185
25 | 0 | 25 | 0 | 25 | 0 | 25 | 181
26 | 0 | 26 | 0 | 26 | 0 | 26 | 177
27 | 0 | 27 | 0 | 27 | 0 | 27 | 159
28 | 0 | 28 | 0 | 28 | 0 | 28 | 161
29 | 0 | 29 | 0 | 29 | 0 | 29 | 170
30 | 0 | 30 | 0 | 30 | 0 | 30 | 160
31 | 0 | 31 | 0 | 31 | 0 | 31 | 167
32 | 0 | 32 | 0 | 32 | 0 | 32 | 157
33 | 0 | 33 | 0 | 33 | 0 | 33 | 161
34 | 0 | 34 | 0 | 34 | 0 | 34 | 166
35 | 0 | 35 | 0 | 35 | 0 | 35 | 158
36 | 0 | 36 | 0 | 36 | 0 | 36 | 148
37 | 0 | 37 | 0 | 37 | 0 | 37 | 150
38 | 0 | 38 | 0 | 38 | 0 | 38 | 155
39 | 0 | 39 | 0 | 39 | 0 | 39 | 162
40 | 0 | 40 | 0 | 40 | 0 | 40 | 156
41 | 0 | 41 | 0 | 41 | 0 | 41 | 154
42 | 0 | 42 | 0 | 42 | 0 | 42 | 180
43 | 0 | 43 | 0 | 43 | 0 | 43 | 179
44 | 0 | 44 | 0 | 44 | 0 | 44 | 190
45 | 0 | 45 | 0 | 45 | 0 | 45 | 175
46 | 0 | 46 | 0 | 46 | 0 | 46 | 185
47 | 0 | 47 | 0 | 47 | 0 | 47 | 176
48 | 0 | 48 | 0 | 48 | 0 | 48 | 174
49 | 0 | 49 | 0 | 49 | 0 | 49 | 173
50 | 0 | 50 | 0 | 50 | 0 | 50 | 174
51 | 0 | 51 | 0 | 51 | 0 | 51 | 166
52 | 0 | 52 | 0 | 52 | 0 | 52 | 170
53 | 0 | 53 | 0 | 53 | 0 | 53 | 161
54 | 0 | 54 | 0 | 54 | 0 | 54 | 161
55 | 0 | 55 | 0 | 55 | 0 | 55 | 158
56 | 0 | 56 | 0 | 56 | 0 | 56 | 135
57 | 0 | 57 | 0 | 57 | 0 | 57 | 160
58 | 0 | 58 | 0 | 58 | 0 | 58 | 161
59 | 0 | 59 | 0 | 59 | 0 | 59 | 144
60 | 0 | 60 | 0 | 60 | 0 | 60 | 161
61 | 0.26 | 61 | 1.12 | 61 | 0 | 61 | 151
62 | 1.36 | 62 | 1.2 | 62 | 880147.06 | 62 | 159
63 | 2.65 | 63 | 1.14 | 63 | 431698.16 | 63 | 167
64 | 2.71 | 64 | 1.27 | 64 | 467158.69 | 64 | 180
65 | 3.01 | 65 | 1.48 | 65 | 492358.87 | 65 | 185
66 | 3.75 | 66 | 1.49 | 66 | 397866.72 | 66 | 164
67 | 4.2 | 67 | 1.47 | 67 | 350714.31 | 67 | 171
68 | 4.35 | 68 | 1.5 | 68 | 344597.72 | 68 | 151
69 | 4.45 | 69 | 1.54 | 69 | 346516.87 | 69 | 170
70 | 4.33 | 70 | 1.57 | 70 | 362817.59 | 70 | 165
71 | 4.93 | 71 | 1.56 | 71 | 316024.37 | 71 | 162
72 | 5.2 | 72 | 1.5 | 72 | 288269.25 | 72 | 162
73 | 5.16 | 73 | 1.55 | 73 | 300000 | 73 | 150
74 | 5.51 | 74 | 1.54 | 74 | 279673.37 | 74 | 148
75 | 5.33 | 75 | 1.53 | 75 | 286679.19 | 75 | 138
76 | 5.64 | 76 | 1.52 | 76 | 269326.28 | 76 | 147
77 | 5.46 | 77 | 1.5 | 77 | 273809.56 | 77 | 160
78 | 5.41 | 78 | 1.4 | 78 | 259334.59 | 78 | 153
79 | 5.53 | 79 | 1.5 | 79 | 270343.59 | 79 | 150
80 | 6.01 | 80 | 1.47 | 80 | 244093.2 | 80 | 153
81 | 5 | 81 | 1.4 | 81 | 279000 | 81 | 167
82 | 5.01 | 82 | 1.37 | 82 | 274051.91 | 82 | 181
83 | 5.34 | 83 | 1.4 | 83 | 261610.52 | 83 | 189
84 | 5.44 | 84 | 1.43 | 84 | 262867.66 | 84 | 193
85 | 5.5 | 85 | 1.3 | 85 | 236545.48 | 85 | 180
86 | 5.01 | 86 | 1.44 | 86 | 287225.53 | 86 | 154
87 | 5.51 | 87 | 1.37 | 87 | 248457.39 | 87 | 159
88 | 5.06 | 88 | 1.36 | 88 | 267984.19 | 88 | 136
89 | 5.15 | 89 | 1.32 | 89 | 256504.86 | 89 | 163
90 | 5.05 | 90 | 1.33 | 90 | 264158.47 | 90 | 163
91 | 4.93 | 91 | 1.33 | 91 | 268965.53 | 91 | 175
92 | 5.81 | 92 | 1.32 | 92 | 227366.62 | 92 | 159
93 | 4.71 | 93 | 1.31 | 93 | 277919.31 | 93 | 157
94 | 5.11 | 94 | 1.31 | 94 | 256947.19 | 94 | 164
95 | 5.03 | 95 | 1.3 | 95 | 258648.16 | 95 | 137
96 | 5.03 | 96 | 1.31 | 96 | 261033.83 | 96 | 150
97 | 5.31 | 97 | 1.33 | 97 | 250094.17 | 97 | 152
98 | 5.01 | 98 | 1.33 | 98 | 265269.5 | 98 | 143
99 | 5.06 | 99 | 1.3 | 99 | 257509.89 | 99 | 132
100 | 4.97 | 100 | 1.33 | 100 | 267404.47 | 100 | 148
101 | 4.68 | 101 | 1.31 | 101 | 279059.84 | 101 | 170
102 | 4.87 | 102 | 1.29 | 102 | 264681.75 | 102 | 182
103 | 5.35 | 103 | 1.31 | 103 | 245420.58 | 103 | 182
104 | 4.96 | 104 | 1.32 | 104 | 265927.44 | 104 | 184
105 | 5.08 | 105 | 1.33 | 105 | 261023.64 | 105 | 175
106 | 5.08 | 106 | 1.32 | 106 | 260629.95 | 106 | 160
107 | 5.26 | 107 | 1.33 | 107 | 253041.86 | 107 | 147
108 | 4.91 | 108 | 1.31 | 108 | 267617.12 | 108 | 159
109 | 4.99 | 109 | 1.29 | 109 | 257715.47 | 109 | 160
110 | 4.75 | 110 | 0.56 | 110 | 117684.22 | 110 | 163
111 | 4.56 | 111 | 0 | 111 | 0 | 111 | 165
112 | 1.3 | 112 | 0.59 | 112 | 456923.12 | 112 | 176
113 | 0 | 113 | 2.28 | 113 | 0 | 113 | 169
114 | 0 | 114 | 2.37 | 114 | 0 | 114 | 189
115 | 0.74 | 115 | 2.28 | 115 | 3075675.75 | 115 | 173
116 | 4.23 | 116 | 2.37 | 116 | 559574.5 | 116 | 154
117 | 5.82 | 117 | 2.69 | 117 | 462542.97 | 117 | 153
118 | 6.73 | 118 | 2.7 | 118 | 401040.09 | 118 | 154
119 | 7.35 | 119 | 2.58 | 119 | 351428.59 | 119 | 148
120 | 8.52 | 120 | 2.47 | 120 | 289788.75 | 120 | 156
121 | 9.86 | 121 | 2.55 | 121 | 258722.12 | 121 | 162
122 | 9.65 | 122 | 2.44 | 122 | 252953.37 | 122 | 182
123 | 11.2 | 123 | 2.39 | 123 | 213660.73 | 123 | 179
124 | 11.48 | 124 | 2.34 | 124 | 204006.97 | 124 | 166
125 | 11.36 | 125 | 2.22 | 125 | 195686.62 | 125 | 152
126 | 12.06 | 126 | 2.13 | 126 | 176948.59 | 126 | 146
127 | 12.15 | 127 | 2.12 | 127 | 174732.53 | 127 | 143
128 | 12.1 | 128 | 2.11 | 128 | 174545.47 | 128 | 154
129 | 12.01 | 129 | 1.98 | 129 | 164446.31 | 129 | 172
130 | 11.97 | 130 | 1.9 | 130 | 159064.34 | 130 | 163
131 | 12.15 | 131 | 1.97 | 131 | 162222.23 | 131 | 167
132 | 11.53 | 132 | 1.92 | 132 | 166088.48 | 132 | 146
133 | 11.61 | 133 | 1.78 | 133 | 152885.45 | 133 | 152
134 | 11.56 | 134 | 1.8 | 134 | 155449.84 | 134 | 140
135 | 11.35 | 135 | 1.81 | 135 | 159823.81 | 135 | 143
136 | 11.26 | 136 | 1.77 | 136 | 157548.86 | 136 | 155
137 | 10.72 | 137 | 1.67 | 137 | 155317.17 | 137 | 163
138 | 11 | 138 | 1.74 | 138 | 158363.66 | 138 | 162
139 | 10.73 | 139 | 1.71 | 139 | 159179.87 | 139 | 153
140 | 10.66 | 140 | 1.68 | 140 | 157223.27 | 140 | 163
141 | 10.43 | 141 | 1.69 | 141 | 162320.23 | 141 | 176
142 | 10.63 | 142 | 1.66 | 142 | 156349.95 | 142 | 202
143 | 10.04 | 143 | 1.58 | 143 | 157569.72 | 143 | 184
144 | 10.33 | 144 | 1.69 | 144 | 163697.98 | 144 | 193
145 | 9.68 | 145 | 1.74 | 145 | 179235.56 | 145 | 169
146 | 10 | 146 | 1.64 | 146 | 163900 | 146 | 149
147 | 10.06 | 147 | 1.67 | 147 | 165805.19 | 147 | 166
148 | 9.91 | 148 | 1.74 | 148 | 175378.41 | 148 | 172
149 | 10.05 | 149 | 1.74 | 149 | 172736.33 | 149 | 175
150 | 9.57 | 150 | 1.68 | 150 | 175235.11 | 150 | 174
151 | 9.69 | 151 | 1.72 | 151 | 177812.19 | 151 | 157
152 | 10.23 | 152 | 1.75 | 152 | 170967.75 | 152 | 155
153 | 9.39 | 153 | 1.69 | 153 | 179872.23 | 153 | 157
154 | 9.81 | 154 | 1.73 | 154 | 176758.42 | 154 | 149
155 | 10.08 | 155 | 1.75 | 155 | 173908.73 | 155 | 156
156 | 9.85 | 156 | 1.73 | 156 | 175837.59 | 156 | 157
157 | 9.98 | 157 | 1.73 | 157 | 173747.52 | 157 | 160
158 | 9.79 | 158 | 1.8 | 158 | 183554.66 | 158 | 160
159 | 9.98 | 159 | 1.72 | 159 | 171943.91 | 159 | 155
160 | 9.98 | 160 | 1.7 | 160 | 170541.09 | 160 | 150
161 | 9.91 | 161 | 1.74 | 161 | 175479.33 | 161 | 176
162 | 9.95 | 162 | 1.77 | 162 | 177587.95 | 162 | 177
163 | 9.86 | 163 | 1.71 | 163 | 173833.69 | 163 | 178
164 | 9.76 | 164 | 1.77 | 164 | 181659.84 | 164 | 171
165 | 9.97 | 165 | 1.78 | 165 | 178335.03 | 165 | 168
166 | 9.99 | 166 | 1.74 | 166 | 174274.28 | 166 | 180
167 | 10.07 | 167 | 1.74 | 167 | 172790.48 | 167 | 176
168 | 10.21 | 168 | 1.79 | 168 | 175122.44 | 168 | 155
169 | 9.78 | 169 | 1.77 | 169 | 180470.36 | 169 | 170
170 | 10.15 | 170 | 1.71 | 170 | 168078.84 | 170 | 160
171 | 9.85 | 171 | 1.79 | 171 | 181725.91 | 171 | 151
172 | 9.71 | 172 | 1.75 | 172 | 180123.59 | 172 | 150
173 | 9.56 | 173 | 1.73 | 173 | 181276.16 | 173 | 141
174 | 10.56 | 174 | 1.77 | 174 | 167803.05 | 174 | 157
175 | 9.6 | 175 | 1.79 | 175 | 186875.02 | 175 | 164
176 | 10.2 | 176 | 1.76 | 176 | 172058.83 | 176 | 158
177 | 9.81 | 177 | 1.74 | 177 | 177573.92 | 177 | 167
178 | 10.05 | 178 | 1.8 | 178 | 178905.48 | 178 | 164
179 | 9.86 | 179 | 1.76 | 179 | 178397.58 | 179 | 152
180 | 10.17 | 180 | 1.75 | 180 | 171681.42 | 180 | 158
181 | 9.83 | 181 | 1.79 | 181 | 181790.44 | 181 | 176
182 | 9.98 | 182 | 1.77 | 182 | 177655.34 | 182 | 193
183 | 9.81 | 183 | 1.76 | 183 | 178899.09 | 183 | 189
184 | 10.21 | 184 | 1.79 | 184 | 174828.61 | 184 | 187
185 | 10.13 | 185 | 1.82 | 185 | 179466.94 | 185 | 162
186 | 10.23 | 186 | 1.71 | 186 | 167253.2 | 186 | 146
187 | 9.93 | 187 | 1.74 | 187 | 175528.7 | 187 | 145
188 | 10.26 | 188 | 1.79 | 188 | 174463.94 | 188 | 155
189 | 9.92 | 189 | 1.75 | 189 | 176108.87 | 189 | 168
190 | 10.05 | 190 | 1.77 | 190 | 175920.41 | 190 | 164
191 | 10.15 | 191 | 1.74 | 191 | 171527.11 | 191 | 154
192 | 9.73 | 192 | 1.79 | 192 | 184378.22 | 192 | 162
193 | 10.16 | 193 | 1.7 | 193 | 167716.55 | 193 | 142
194 | 10.21 | 194 | 1.75 | 194 | 171792.37 | 194 | 159
195 | 9.97 | 195 | 1.77 | 195 | 177532.61 | 195 | 159
196 | 9.85 | 196 | 1.73 | 196 | 175939.09 | 196 | 165
197 | 10.09 | 197 | 1.74 | 197 | 172646.19 | 197 | 165
198 | 9.98 | 198 | 1.79 | 198 | 178957.94 | 198 | 155
199 | 10.11 | 199 | 1.74 | 199 | 171909 | 199 | 148
200 | 9.96 | 200 | 1.73 | 200 | 173995.98 | 200 | 136
201 | 10.07 | 201 | 1.75 | 201 | 173982.14 | 201 | 175
202 | 10.46 | 202 | 1.74 | 202 | 166539.2 | 202 | 195
203 | 9.78 | 203 | 1.71 | 203 | 174335.37 | 203 | 201
204 | 10.51 | 204 | 1.75 | 204 | 166603.23 | 204 | 190
205 | 10.12 | 205 | 1.76 | 205 | 174110.69 | 205 | 159
206 | 9.98 | 206 | 1.68 | 206 | 168236.5 | 206 | 161
207 | 10.1 | 207 | 1.71 | 207 | 169306.95 | 207 | 165
208 | 9.88 | 208 | 1.77 | 208 | 178643.73 | 208 | 160
209 | 10.12 | 209 | 1.73 | 209 | 170553.36 | 209 | 181
210 | 9.9 | 210 | 1.7 | 210 | 171414.16 | 210 | 183
211 | 10.16 | 211 | 1.75 | 211 | 172047.25 | 211 | 171
212 | 9.65 | 212 | 1.78 | 212 | 183937.83 | 212 | 160
213 | 10.48 | 213 | 1.68 | 213 | 160591.62 | 213 | 159
214 | 9.76 | 214 | 1.73 | 214 | 177356.56 | 214 | 147
215 | 9.63 | 215 | 1.75 | 215 | 182139.16 | 215 | 156
216 | 9.8 | 216 | 1.72 | 216 | 175204.08 | 216 | 170
217 | 9.91 | 217 | 1.74 | 217 | 175075.69 | 217 | 169
218 | 9.92 | 218 | 1.77 | 218 | 178830.66 | 218 | 167
219 | 9.94 | 219 | 1.72 | 219 | 173239.45 | 219 | 154
220 | 10.06 | 220 | 1.72 | 220 | 171272.37 | 220 | 144
221 | 10.06 | 221 | 1.77 | 221 | 176143.16 | 221 | 181
222 | 9.89 | 222 | 1.74 | 222 | 176339.75 | 222 | 177
223 | 9.91 | 223 | 1.72 | 223 | 173158.44 | 223 | 184
224 | 9.86 | 224 | 1.77 | 224 | 179208.94 | 224 | 176
225 | 9.91 | 225 | 1.79 | 225 | 180524.72 | 225 | 171
226 | 9.92 | 226 | 1.71 | 226 | 171875 | 226 | 175
227 | 10.03 | 227 | 1.77 | 227 | 176071.8 | 227 | 160
228 | 10.15 | 228 | 1.79 | 228 | 176256.17 | 228 | 160
229 | 9.84 | 229 | 1.75 | 229 | 177642.28 | 229 | 169
230 | 10.03 | 230 | 1.73 | 230 | 172482.56 | 230 | 168
231 | 10.72 | 231 | 1.78 | 231 | 165858.22 | 231 | 159
232 | 9.99 | 232 | 1.79 | 232 | 178979 | 232 | 148
233 | 10.16 | 233 | 1.67 | 233 | 164468.52 | 233 | 161
234 | 10.28 | 234 | 1.73 | 234 | 167801.58 | 234 | 157
235 | 10.01 | 235 | 1.76 | 235 | 176123.89 | 235 | 151
236 | 10.11 | 236 | 1.72 | 236 | 169930.77 | 236 | 158
237 | 10 | 237 | 1.67 | 237 | 167400 | 237 | 156
238 | 10.07 | 238 | 1.77 | 238 | 175372.41 | 238 | 155
239 | 10.22 | 239 | 1.69 | 239 | 165459.91 | 239 | 155
240 | 9.75 | 240 | 1.71 | 240 | 175076.95 | 240 | 144
241 | 9.83 | 241 | 1.76 | 241 | 179043.75 | 241 | 171
242 | 9.8 | 242 | 1.73 | 242 | 176530.61 | 242 | 180
243 | 10.19 | 243 | 1.72 | 243 | 168792.95 | 243 | 179
244 | 10.56 | 244 | 1.73 | 244 | 164204.56 | 244 | 177
245 | 10.51 | 245 | 1.71 | 245 | 162987.64 | 245 | 155
246 | 9.9 | 246 | 1.68 | 246 | 170000.02 | 246 | 165
247 | 10.01 | 247 | 1.69 | 247 | 169230.78 | 247 | 162
248 | 10.19 | 248 | 1.73 | 248 | 169381.77 | 248 | 184
249 | 9.84 | 249 | 1.67 | 249 | 170121.95 | 249 | 175
250 | 10 | 250 | 1.7 | 250 | 170000 | 250 | 178
251 | 9.92 | 251 | 1.7 | 251 | 171673.41 | 251 | 159
252 | 9.74 | 252 | 1.7 | 252 | 174332.66 | 252 | 165
253 | 10.26 | 253 | 1.69 | 253 | 164912.28 | 253 | 153
254 | 9.78 | 254 | 1.72 | 254 | 176073.62 | 254 | 149
255 | 10.37 | 255 | 1.73 | 255 | 167020.27 | 255 | 162
256 | 9.85 | 256 | 1.65 | 256 | 167614.22 | 256 | 149
257 | 9.81 | 257 | 1.72 | 257 | 174923.55 | 257 | 161
258 | 9.97 | 258 | 1.73 | 258 | 173219.69 | 258 | 155
259 | 9.94 | 259 | 1.7 | 259 | 171327.98 | 259 | 139
260 | 10.01 | 260 | 1.7 | 260 | 169530.47 | 260 | 143
261 | 9.8 | 261 | 1.75 | 261 | 178163.27 | 261 | 176
262 | 9.78 | 262 | 1.72 | 262 | 176175.87 | 262 | 188
263 | 10.18 | 263 | 1.69 | 263 | 166110.03 | 263 | 190
264 | 10.61 | 264 | 1.71 | 264 | 160791.72 | 264 | 191
265 | 9.59 | 265 | 1.73 | 265 | 180709.08 | 265 | 173
266 | 10.01 | 266 | 1.68 | 266 | 168031.95 | 266 | 160
267 | 9.98 | 267 | 1.7 | 267 | 170240.5 | 267 | 163
268 | 10.09 | 268 | 1.75 | 268 | 173240.83 | 268 | 166
269 | 9.9 | 269 | 1.72 | 269 | 173333.34 | 269 | 186
270 | 9.93 | 270 | 1.66 | 270 | 167573.02 | 270 | 172
271 | 10.13 | 271 | 1.74 | 271 | 171273.45 | 271 | 158
272 | 9.84 | 272 | 1.72 | 272 | 175101.64 | 272 | 145
273 | 9.95 | 273 | 1.69 | 273 | 170050.25 | 273 | 155
274 | 10.34 | 274 | 1.72 | 274 | 166537.73 | 274 | 154
275 | 10.59 | 275 | 1.74 | 275 | 164211.53 | 275 | 171
276 | 9.79 | 276 | 1.68 | 276 | 171399.41 | 276 | 150
277 | 9.96 | 277 | 1.7 | 277 | 170582.34 | 277 | 169
278 | 9.9 | 278 | 1.73 | 278 | 175151.53 | 278 | 150
279 | 9.93 | 279 | 1.69 | 279 | 170594.17 | 279 | 138
280 | 9.93 | 280 | 1.69 | 280 | 170090.66 | 280 | 164
281 | 10.18 | 281 | 1.75 | 281 | 171709.23 | 281 | 180
282 | 9.66 | 282 | 1.7 | 282 | 176086.97 | 282 | 185
283 | 10.51 | 283 | 1.67 | 283 | 158896.3 | 283 | 206
284 | 9.84 | 284 | 1.74 | 284 | 176321.16 | 284 | 176
285 | 10.04 | 285 | 1.72 | 285 | 171713.16 | 285 | 160
286 | 9.9 | 286 | 1.68 | 286 | 169191.94 | 286 | 167
287 | 10.04 | 287 | 1.72 | 287 | 170916.34 | 287 | 170
288 | 9.9 | 288 | 1.71 | 288 | 173030.31 | 288 | 158
289 | 10.02 | 289 | 1.7 | 289 | 169660.69 | 289 | 168
290 | 9.8 | 290 | 1.67 | 290 | 170510.2 | 290 | 170
291 | 9.97 | 291 | 1.74 | 291 | 174022.09 | 291 | 148
292 | 10.52 | 292 | 1.72 | 292 | 163308 | 292 | 148
293 | 10.36 | 293 | 1.7 | 293 | 163706.58 | 293 | 162
294 | 9.46 | 294 | 1.7 | 294 | 179809.73 | 294 | 157
295 | 9.73 | 295 | 1.72 | 295 | 176361.78 | 295 | 175
296 | 9.81 | 296 | 1.71 | 296 | 174413.87 | 296 | 168
297 | 9.75 | 297 | 1.72 | 297 | 176307.7 | 297 | 151
298 | 9.84 | 298 | 1.76 | 298 | 178760.17 | 298 | 158
299 | 9.85 | 299 | 1.72 | 299 | 174314.73 | 299 | 154
300 | 10.03 | 300 | 1.75 | 300 | 174077.78 | 300 | 155
301 | 10.15 | 301 | 1.72 | 301 | 169852.23 | 301 | 182
302 | 9.99 | 302 | 1.74 | 302 | 173673.69 | 302 | 190
303 | 9.9 | 303 | 1.71 | 303 | 172222.23 | 303 | 187
304 | 10.32 | 304 | 1.73 | 304 | 167732.56 | 304 | 165
305 | 10.06 | 305 | 1.73 | 305 | 172266.41 | 305 | 161
306 | 10.08 | 306 | 1.7 | 306 | 168154.78 | 306 | 165
307 | 10.16 | 307 | 1.69 | 307 | 166141.73 | 307 | 167
308 | 9.98 | 308 | 1.75 | 308 | 175651.33 | 308 | 169
309 | 9.86 | 309 | 1.69 | 309 | 170993.92 | 309 | 159
310 | 9.82 | 310 | 1.68 | 310 | 171283.11 | 310 | 150
311 | 9.91 | 311 | 1.75 | 311 | 176589.33 | 311 | 154
312 | 10.66 | 312 | 1.73 | 312 | 162195.12 | 312 | 163
313 | 9.53 | 313 | 1.7 | 313 | 178803.78 | 313 | 167
314 | 9.89 | 314 | 1.72 | 314 | 174115.28 | 314 | 151
315 | 10.1 | 315 | 1.74 | 315 | 172277.25 | 315 | 156
316 | 9.7 | 316 | 1.7 | 316 | 175567.02 | 316 | 167
317 | 10.01 | 317 | 1.72 | 317 | 171428.58 | 317 | 155
318 | 9.99 | 318 | 1.78 | 318 | 178178.19 | 318 | 160
319 | 9.96 | 319 | 1.71 | 319 | 171787.16 | 319 | 145
320 | 9.96 | 320 | 1.7 | 320 | 170783.12 | 320 | 164
321 | 10.36 | 321 | 1.73 | 321 | 166505.8 | 321 | 182
322 | 9.68 | 322 | 1.72 | 322 | 177995.89 | 322 | 179
323 | 9.8 | 323 | 1.73 | 323 | 176632.66 | 323 | 185
324 | 9.65 | 324 | 1.76 | 324 | 182694.31 | 324 | 185
325 | 10.01 | 325 | 1.75 | 325 | 175224.78 | 325 | 169
326 | 10.02 | 326 | 1.7 | 326 | 169461.09 | 326 | 158
327 | 10.09 | 327 | 1.74 | 327 | 172249.75 | 327 | 146
328 | 10.1 | 328 | 1.74 | 328 | 172277.25 | 328 | 159
329 | 10.17 | 329 | 1.72 | 329 | 169223.22 | 329 | 168
330 | 10.08 | 330 | 1.71 | 330 | 169146.83 | 330 | 178
331 | 10.42 | 331 | 1.75 | 331 | 167466.42 | 331 | 160
332 | 10.05 | 332 | 1.72 | 332 | 170646.77 | 332 | 156
333 | 9.82 | 333 | 1.72 | 333 | 175254.59 | 333 | 146
334 | 10.42 | 334 | 1.67 | 334 | 160460.66 | 334 | 151
335 | 10.4 | 335 | 1.72 | 335 | 165576.94 | 335 | 160
336 | 10.02 | 336 | 1.69 | 336 | 168163.69 | 336 | 166
337 | 9.85 | 337 | 1.7 | 337 | 172994.94 | 337 | 162
338 | 10.04 | 338 | 1.73 | 338 | 172410.37 | 338 | 155
339 | 9.88 | 339 | 1.72 | 339 | 174089.08 | 339 | 145
340 | 9.99 | 340 | 1.65 | 340 | 165265.27 | 340 | 152
341 | 9.98 | 341 | 1.77 | 341 | 177154.33 | 341 | 187
342 | 9.76 | 342 | 1.71 | 342 | 175204.92 | 342 | 179
343 | 9.76 | 343 | 1.7 | 343 | 173668.03 | 343 | 179
344 | 10.24 | 344 | 1.74 | 344 | 170214.84 | 344 | 186
345 | 10.17 | 345 | 1.74 | 345 | 170894.8 | 345 | 177
346 | 9.71 | 346 | 1.69 | 346 | 174047.37 | 346 | 172
347 | 10.06 | 347 | 1.7 | 347 | 168588.48 | 347 | 172
348 | 10.12 | 348 | 1.75 | 348 | 173122.55 | 348 | 167
349 | 9.88 | 349 | 1.71 | 349 | 172874.5 | 349 | 160
350 | 9.94 | 350 | 1.69 | 350 | 170321.94 | 350 | 172
351 | 10.24 | 351 | 1.74 | 351 | 169921.89 | 351 | 158
352 | 9.96 | 352 | 1.72 | 352 | 172991.97 | 352 | 150
353 | 10.58 | 353 | 1.72 | 353 | 162287.36 | 353 | 154
354 | 10.56 | 354 | 1.7 | 354 | 161268.97 | 354 | 159
355 | 9.67 | 355 | 1.69 | 355 | 175077.56 | 355 | 162
356 | 10.13 | 356 | 1.67 | 356 | 164856.86 | 356 | 173
357 | 10.12 | 357 | 1.69 | 357 | 167193.69 | 357 | 160
358 | 9.87 | 358 | 1.72 | 358 | 174468.09 | 358 | 161
359 | 9.85 | 359 | 1.7 | 359 | 172081.23 | 359 | 154
360 | 9.96 | 360 | 1.67 | 360 | 167369.47 | 360 | 160
361 | 9.92 | 361 | 1.71 | 361 | 172782.27 | 361 | 184
362 | 9.81 | 362 | 1.71 | 362 | 173802.25 | 362 | 190
363 | 9.69 | 363 | 1.68 | 363 | 173065.02 | 363 | 180
364 | 9.81 | 364 | 1.73 | 364 | 176554.55 | 364 | 180
365 | 10.53 | 365 | 1.74 | 365 | 165052.23 | 365 | 170
366 | 9.87 | 366 | 1.65 | 366 | 167274.56 | 366 | 178
367 | 10.01 | 367 | 1.69 | 367 | 169130.87 | 367 | 157
368 | 9.82 | 368 | 1.75 | 368 | 178004.09 | 368 | 162
369 | 10.12 | 369 | 1.7 | 369 | 167786.56 | 369 | 167
370 | 9.9 | 370 | 1.7 | 370 | 171212.14 | 370 | 189
371 | 9.85 | 371 | 1.74 | 371 | 176751.28 | 371 | 172
372 | 10.44 | 372 | 1.76 | 372 | 168103.47 | 372 | 155
373 | 10.36 | 373 | 1.67 | 373 | 160714.3 | 373 | 156
374 | 9.57 | 374 | 1.7 | 374 | 177951.95 | 374 | 144
375 | 9.92 | 375 | 1.72 | 375 | 173689.53 | 375 | 155
376 | 10.1 | 376 | 1.69 | 376 | 167425.77 | 376 | 156
377 | 9.97 | 377 | 1.71 | 377 | 171815.45 | 377 | 159
378 | 10.08 | 378 | 1.75 | 378 | 173214.28 | 378 | 159
379 | 9.95 | 379 | 1.67 | 379 | 167437.2 | 379 | 151
380 | 10.08 | 380 | 1.67 | 380 | 165773.83 | 380 | 148
381 | 10 | 381 | 1.72 | 381 | 172000 | 381 | 180
382 | 9.64 | 382 | 1.72 | 382 | 178527 | 382 | 184
383 | 10.47 | 383 | 1.67 | 383 | 159598.87 | 383 | 191
384 | 10.63 | 384 | 1.74 | 384 | 163217.33 | 384 | 178
385 | 9.62 | 385 | 1.69 | 385 | 175779.64 | 385 | 157
386 | 10 | 386 | 1.67 | 386 | 166500.02 | 386 | 168
387 | 10.06 | 387 | 1.72 | 387 | 170874.78 | 387 | 171
388 | 9.87 | 388 | 1.72 | 388 | 174569.41 | 388 | 173
389 | 10.09 | 389 | 1.69 | 389 | 167789.89 | 389 | 173
390 | 9.85 | 390 | 1.71 | 390 | 174010.17 | 390 | 179
391 | 9.88 | 391 | 1.7 | 391 | 171963.58 | 391 | 165
392 | 10.63 | 392 | 1.71 | 392 | 160677.33 | 392 | 158
393 | 9.56 | 393 | 1.68 | 393 | 175732.23 | 393 | 161
394 | 9.92 | 394 | 1.75 | 394 | 176209.69 | 394 | 150
395 | 10.04 | 395 | 1.69 | 395 | 168127.5 | 395 | 162
396 | 9.91 | 396 | 1.68 | 396 | 169828.47 | 396 | 151
397 | 10.03 | 397 | 1.72 | 397 | 171485.55 | 397 | 170
398 | 9.93 | 398 | 1.69 | 398 | 170493.47 | 398 | 139
399 | 9.88 | 399 | 1.68 | 399 | 170344.12 | 399 | 148
400 | 9.95 | 400 | 1.7 | 400 | 170653.27 | 400 | 150
401 | 9.72 | 401 | 1.74 | 401 | 179115.23 | 401 | 167
402 | 9.96 | 402 | 1.69 | 402 | 169377.5 | 402 | 195
403 | 9.78 | 403 | 1.7 | 403 | 173926.39 | 403 | 194
404 | 9.68 | 404 | 1.75 | 404 | 180681.84 | 404 | 166
405 | 10.01 | 405 | 1.74 | 405 | 173826.19 | 405 | 158
406 | 9.86 | 406 | 1.7 | 406 | 172515.23 | 406 | 164
407 | 10.01 | 407 | 1.73 | 407 | 173226.78 | 407 | 165
408 | 10.05 | 408 | 1.75 | 408 | 173731.36 | 408 | 177
409 | 10.08 | 409 | 1.72 | 409 | 170238.11 | 409 | 174
410 | 10.1 | 410 | 1.71 | 410 | 169603.97 | 410 | 165
411 | 10.08 | 411 | 1.73 | 411 | 171130.95 | 411 | 153
412 | 9.68 | 412 | 1.73 | 412 | 178925.64 | 412 | 146
413 | 10.15 | 413 | 1.71 | 413 | 168768.48 | 413 | 139
414 | 9.87 | 414 | 1.75 | 414 | 177507.61 | 414 | 152
415 | 10.03 | 415 | 1.74 | 415 | 173280.17 | 415 | 162
416 | 9.94 | 416 | 1.68 | 416 | 168611.69 | 416 | 160
417 | 10.03 | 417 | 1.75 | 417 | 174476.58 | 417 | 171
418 | 10.19 | 418 | 1.73 | 418 | 169381.77 | 418 | 143
419 | 9.95 | 419 | 1.7 | 419 | 171155.78 | 419 | 147
420 | 10.35 | 420 | 1.7 | 420 | 164057.98 | 420 | 159
421 | 10.33 | 421 | 1.72 | 421 | 166795.75 | 421 | 171
422 | 10.41 | 422 | 1.69 | 422 | 162247.84 | 422 | 187
423 | 9.71 | 423 | 1.67 | 423 | 171575.7 | 423 | 196
424 | 10.08 | 424 | 1.71 | 424 | 169940.48 | 424 | 185
425 | 10.27 | 425 | 1.71 | 425 | 166796.5 | 425 | 159
426 | 9.91 | 426 | 1.67 | 426 | 168314.84 | 426 | 156
427 | 9.87 | 427 | 1.7 | 427 | 172441.75 | 427 | 166
428 | 10.16 | 428 | 1.73 | 428 | 170570.86 | 428 | 166
429 | 9.88 | 429 | 1.72 | 429 | 173886.64 | 429 | 169
430 | 9.82 | 430 | 1.69 | 430 | 171792.27 | 430 | 174
431 | 10.15 | 431 | 1.73 | 431 | 170738.92 | 431 | 163
432 | 10.4 | 432 | 1.7 | 432 | 163461.55 | 432 | 144
433 | 9.93 | 433 | 1.67 | 433 | 168479.37 | 433 | 148
434 | 10.24 | 434 | 1.72 | 434 | 167968.75 | 434 | 151
435 | 10.01 | 435 | 1.68 | 435 | 167532.47 | 435 | 168
436 | 9.9 | 436 | 1.64 | 436 | 166060.62 | 436 | 171
437 | 10.02 | 437 | 1.68 | 437 | 167964.08 | 437 | 165
438 | 10.15 | 438 | 1.71 | 438 | 168669.97 | 438 | 159
439 | 9.82 | 439 | 1.67 | 439 | 169755.62 | 439 | 152
440 | 9.92 | 440 | 1.69 | 440 | 170665.34 | 440 | 162
441 | 10.16 | 441 | 1.69 | 441 | 166338.58 | 441 | 187
442 | 9.97 | 442 | 1.71 | 442 | 171013.06 | 442 | 177
443 | 10.44 | 443 | 1.67 | 443 | 160344.84 | 443 | 186
444 | 9.89 | 444 | 1.71 | 444 | 173306.39 | 444 | 168
445 | 9.95 | 445 | 1.7 | 445 | 170854.27 | 445 | 168
446 | 9.86 | 446 | 1.69 | 446 | 171095.34 | 446 | 166
447 | 10.14 | 447 | 1.68 | 447 | 165877.73 | 447 | 159
448 | 9.93 | 448 | 1.7 | 448 | 170795.59 | 448 | 161
449 | 9.87 | 449 | 1.68 | 449 | 169908.83 | 449 | 166
450 | 10.08 | 450 | 1.67 | 450 | 165773.83 | 450 | 179
451 | 10.03 | 451 | 1.71 | 451 | 169990.03 | 451 | 146
452 | 9.9 | 452 | 1.69 | 452 | 170707.09 | 452 | 147
453 | 10.49 | 453 | 1.65 | 453 | 157006.7 | 453 | 164
454 | 10.54 | 454 | 1.68 | 454 | 159392.8 | 454 | 152
455 | 9.6 | 455 | 1.67 | 455 | 173854.17 | 455 | 157
456 | 9.99 | 456 | 1.67 | 456 | 166766.78 | 456 | 161
457 | 9.94 | 457 | 1.7 | 457 | 170925.58 | 457 | 164
458 | 9.76 | 458 | 1.73 | 458 | 176946.73 | 458 | 164
459 | 9.88 | 459 | 1.68 | 459 | 169736.84 | 459 | 141
460 | 10.09 | 460 | 1.66 | 460 | 164420.22 | 460 | 157
461 | 9.9 | 461 | 1.71 | 461 | 172222.23 | 461 | 183
462 | 10.4 | 462 | 1.68 | 462 | 161442.33 | 462 | 187
463 | 10.14 | 463 | 1.62 | 463 | 159467.47 | 463 | 176
464 | 9.5 | 464 | 1.73 | 464 | 181578.95 | 464 | 172
465 | 9.84 | 465 | 1.72 | 465 | 175203.27 | 465 | 160
466 | 9.94 | 466 | 1.64 | 466 | 165392.37 | 466 | 159
467 | 10.09 | 467 | 1.69 | 467 | 167294.36 | 467 | 166
468 | 10.13 | 468 | 1.73 | 468 | 170977.31 | 468 | 165
469 | 9.8 | 469 | 1.68 | 469 | 171224.48 | 469 | 163
470 | 9.75 | 470 | 1.71 | 470 | 175487.19 | 470 | 173
471 | 10.3 | 471 | 1.73 | 471 | 167864.08 | 471 | 157
472 | 9.9 | 472 | 1.73 | 472 | 174545.47 | 472 | 146
473 | 9.93 | 473 | 1.66 | 473 | 167270.91 | 473 | 164
474 | 10.04 | 474 | 1.7 | 474 | 169721.12 | 474 | 148
475 | 10.01 | 475 | 1.7 | 475 | 169530.47 | 475 | 158
476 | 10.38 | 476 | 1.67 | 476 | 160789.98 | 476 | 161
477 | 9.87 | 477 | 1.72 | 477 | 173758.86 | 477 | 161
478 | 10.01 | 478 | 1.69 | 478 | 168731.27 | 478 | 153
479 | 10.03 | 479 | 1.68 | 479 | 166999.02 | 479 | 147
480 | 10.15 | 480 | 1.66 | 480 | 163842.37 | 480 | 166
481 | 10.28 | 481 | 1.71 | 481 | 166634.27 | 481 | 178
482 | 9.68 | 482 | 1.68 | 482 | 173140.53 | 482 | 194
483 | 9.99 | 483 | 1.66 | 483 | 166266.28 | 483 | 185
484 | 9.63 | 484 | 1.72 | 484 | 178816.22 | 484 | 183
485 | 9.91 | 485 | 1.7 | 485 | 171745.72 | 485 | 172
486 | 9.84 | 486 | 1.65 | 486 | 167682.94 | 486 | 170
487 | 9.94 | 487 | 1.71 | 487 | 171629.78 | 487 | 164
488 | 10.18 | 488 | 1.73 | 488 | 169941.08 | 488 | 168
489 | 10.34 | 489 | 1.67 | 489 | 161315.3 | 489 | 172
490 | 9.95 | 490 | 1.67 | 490 | 168241.2 | 490 | 173
491 | 10.17 | 491 | 1.73 | 491 | 170009.84 | 491 | 157
492 | 9.66 | 492 | 1.66 | 492 | 172256.73 | 492 | 148
493 | 10.13 | 493 | 1.67 | 493 | 164955.59 | 493 | 148
494 | 10.04 | 494 | 1.72 | 494 | 170816.73 | 494 | 148
495 | 9.85 | 495 | 1.69 | 495 | 171675.14 | 495 | 158
496 | 10 | 496 | 1.67 | 496 | 166900.02 | 496 | 169
497 | 9.98 | 497 | 1.73 | 497 | 173647.31 | 497 | 163
498 | 9.9 | 498 | 1.68 | 498 | 170000.02 | 498 | 167
499 | 9.95 | 499 | 1.64 | 499 | 165025.12 | 499 | 163
500 | 10.19 | 500 | 1.69 | 500 | 165750.75 | 500 | 165
501 | 10.16 | 501 | 1.72 | 501 | 168799.2 | 501 | 175
502 | 9.81 | 502 | 1.68 | 502 | 171253.83 | 502 | 196
503 | 10.11 | 503 | 1.68 | 503 | 166172.11 | 503 | 181
504 | 10.15 | 504 | 1.76 | 504 | 173399.03 | 504 | 179
505 | 9.75 | 505 | 1.72 | 505 | 176000.02 | 505 | 169
506 | 10.09 | 506 | 1.66 | 506 | 164915.75 | 506 | 171
507 | 10.12 | 507 | 1.68 | 507 | 165909.09 | 507 | 164
508 | 10.02 | 508 | 1.72 | 508 | 171656.7 | 508 | 171
509 | 9.95 | 509 | 1.67 | 509 | 167939.7 | 509 | 175
510 | 9.95 | 510 | 1.68 | 510 | 169145.73 | 510 | 183
511 | 10.53 | 511 | 1.71 | 511 | 162678.06 | 511 | 162
512 | 9.77 | 512 | 1.67 | 512 | 170726.75 | 512 | 156
513 | 10.09 | 513 | 1.67 | 513 | 165609.53 | 513 | 162
514 | 10.04 | 514 | 1.72 | 514 | 171015.95 | 514 | 143
515 | 10.3 | 515 | 1.69 | 515 | 163883.5 | 515 | 142
516 | 9.78 | 516 | 1.65 | 516 | 168813.91 | 516 | 162
517 | 10.1 | 517 | 1.71 | 517 | 169603.97 | 517 | 172
518 | 10.12 | 518 | 1.67 | 518 | 165118.59 | 518 | 165
519 | 9.83 | 519 | 1.66 | 519 | 168463.91 | 519 | 155
520 | 9.88 | 520 | 1.67 | 520 | 169331.98 | 520 | 159
521 | 10.26 | 521 | 1.74 | 521 | 169883.05 | 521 | 175
522 | 9.66 | 522 | 1.66 | 522 | 172153.22 | 522 | 187
523 | 9.8 | 523 | 1.67 | 523 | 170408.16 | 523 | 189
524 | 10.09 | 524 | 1.75 | 524 | 173141.73 | 524 | 183
525 | 10.04 | 525 | 1.68 | 525 | 167529.89 | 525 | 172
526 | 10.07 | 526 | 1.65 | 526 | 163356.53 | 526 | 183
527 | 9.99 | 527 | 1.68 | 527 | 168368.37 | 527 | 167
528 | 10.07 | 528 | 1.71 | 528 | 169612.72 | 528 | 156
529 | 10.1 | 529 | 1.6 | 529 | 158514.87 | 529 | 177
530 | 10.08 | 530 | 1.67 | 530 | 166071.44 | 530 | 174
531 | 10.08 | 531 | 1.69 | 531 | 167559.53 | 531 | 156
532 | 9.73 | 532 | 1.65 | 532 | 169989.73 | 532 | 156
533 | 10.1 | 533 | 1.67 | 533 | 165544.56 | 533 | 171
534 | 10.22 | 534 | 1.74 | 534 | 170547.97 | 534 | 161
535 | 9.75 | 535 | 1.65 | 535 | 169230.78 | 535 | 168
536 | 10.15 | 536 | 1.64 | 536 | 161871.94 | 536 | 172
537 | 9.96 | 537 | 1.7 | 537 | 170783.12 | 537 | 155
538 | 9.81 | 538 | 1.69 | 538 | 172375.14 | 538 | 160
539 | 9.98 | 539 | 1.66 | 539 | 166533.08 | 539 | 158
540 | 10.1 | 540 | 1.68 | 540 | 166336.66 | 540 | 170
541 | 10.12 | 541 | 1.69 | 541 | 166897.23 | 541 | 191
542 | 9.92 | 542 | 1.66 | 542 | 167237.91 | 542 | 196
543 | 10.08 | 543 | 1.69 | 543 | 167162.7 | 543 | 194
544 | 10.01 | 544 | 1.69 | 544 | 168631.37 | 544 | 179
545 | 10.21 | 545 | 1.69 | 545 | 165426.06 | 545 | 172
546 | 9.63 | 546 | 1.66 | 546 | 171962.64 | 546 | 179
547 | 9.78 | 547 | 1.69 | 547 | 173108.41 | 547 | 170
548 | 10.08 | 548 | 1.71 | 548 | 170039.7 | 548 | 175
549 | 9.87 | 549 | 1.69 | 549 | 171225.95 | 549 | 170
550 | 9.86 | 550 | 1.66 | 550 | 168661.27 | 550 | 180
551 | 9.98 | 551 | 1.72 | 551 | 171843.7 | 551 | 168
552 | 9.89 | 552 | 1.69 | 552 | 170374.12 | 552 | 155
553 | 9.7 | 553 | 1.68 | 553 | 173402.08 | 553 | 161
554 | 10.25 | 554 | 1.75 | 554 | 170731.7 | 554 | 163
555 | 10 | 555 | 1.72 | 555 | 172300.02 | 555 | 174
556 | 10.1 | 556 | 1.65 | 556 | 163465.36 | 556 | 165
557 | 10.21 | 557 | 1.7 | 557 | 166699.31 | 557 | 174
558 | 9.99 | 558 | 1.71 | 558 | 170770.78 | 558 | 153
559 | 10.08 | 559 | 1.66 | 559 | 164285.73 | 559 | 147
560 | 10 | 560 | 1.68 | 560 | 167600.02 | 560 | 182
561 | 10.11 | 561 | 1.7 | 561 | 167952.53 | 561 | 191
562 | 10.61 | 562 | 1.64 | 562 | 154099.92 | 562 | 196
563 | 9.68 | 563 | 1.65 | 563 | 170041.34 | 563 | 196
564 | 9.89 | 564 | 1.7 | 564 | 172295.27 | 564 | 175
565 | 9.98 | 565 | 1.69 | 565 | 168937.89 | 565 | 182
566 | 9.83 | 566 | 1.65 | 566 | 168056.98 | 566 | 181
567 | 10.08 | 567 | 1.7 | 567 | 168551.61 | 567 | 178
568 | 10.06 | 568 | 1.75 | 568 | 173757.47 | 568 | 184
569 | 10.03 | 569 | 1.61 | 569 | 160817.55 | 569 | 171
570 | 9.95 | 570 | 1.65 | 570 | 166231.16 | 570 | 169
571 | 10.43 | 571 | 1.7 | 571 | 162991.39 | 571 | 154
572 | 9.76 | 572 | 1.67 | 572 | 171209.02 | 572 | 165
573 | 10.34 | 573 | 1.66 | 573 | 160735.02 | 573 | 165
574 | 9.68 | 574 | 1.72 | 574 | 177376.06 | 574 | 160
575 | 9.92 | 575 | 1.65 | 575 | 166330.66 | 575 | 167
576 | 10.16 | 576 | 1.66 | 576 | 162992.14 | 576 | 175
577 | 9.9 | 577 | 1.7 | 577 | 171818.2 | 577 | 158
578 | 9.95 | 578 | 1.7 | 578 | 170452.27 | 578 | 159
579 | 10.32 | 579 | 1.65 | 579 | 160077.53 | 579 | 163
580 | 9.98 | 580 | 1.68 | 580 | 167935.89 | 580 | 180
581 | 10.05 | 581 | 1.7 | 581 | 169552.25 | 581 | 201
582 | 10.01 | 582 | 1.61 | 582 | 161138.86 | 582 | 201
583 | 10.03 | 583 | 1.65 | 583 | 164606.19 | 583 | 196
584 | 9.93 | 584 | 1.7 | 584 | 171299.11 | 584 | 173
585 | 9.79 | 585 | 1.68 | 585 | 171092.95 | 585 | 172
586 | 10.32 | 586 | 1.64 | 586 | 158624.03 | 586 | 178
587 | 9.88 | 587 | 1.69 | 587 | 171457.5 | 587 | 178
588 | 10.11 | 588 | 1.68 | 588 | 165875.37 | 588 | 192
589 | 9.88 | 589 | 1.61 | 589 | 163056.69 | 589 | 189
590 | 10.26 | 590 | 1.65 | 590 | 160818.72 | 590 | 171
591 | 9.76 | 591 | 1.68 | 591 | 172438.53 | 591 | 157
592 | 10.41 | 592 | 1.66 | 592 | 158981.77 | 592 | 169
593 | 10.18 | 593 | 1.65 | 593 | 162475.45 | 593 | 170
594 | 9.81 | 594 | 1.68 | 594 | 171355.77 | 594 | 172
595 | 10.19 | 595 | 1.64 | 595 | 161236.53 | 595 | 170
596 | 10.05 | 596 | 1.68 | 596 | 167164.19 | 596 | 170
597 | 9.83 | 597 | 1.69 | 597 | 171515.78 | 597 | 168
598 | 9.94 | 598 | 1.69 | 598 | 170321.94 | 598 | 152
599 | 9.83 | 599 | 1.66 | 599 | 168565.61 | 599 | 147
600 | 9.98 | 600 | 1.64 | 600 | 164529.06 | 600 | 179
601 | 9.97 | 601 | 1.67 | 601 | 167703.12 | 601 | 197
602 | 10.19 | 602 | 1.66 | 602 | 163002.97 | 602 | 203
603 | 10.29 | 603 | 1.63 | 603 | 158309.05 | 603 | 189
604 | 10.23 | 604 | 1.67 | 604 | 163440.87 | 604 | 181
605 | 9.72 | 605 | 1.68 | 605 | 172633.77 | 605 | 172
606 | 9.79 | 606 | 1.62 | 606 | 164964.27 | 606 | 183
607 | 10.09 | 607 | 1.67 | 607 | 165807.73 | 607 | 170
608 | 10 | 608 | 1.69 | 608 | 169100.02 | 608 | 180
609 | 9.74 | 609 | 1.63 | 609 | 167761.81 | 609 | 181
610 | 10.08 | 610 | 1.68 | 610 | 166765.89 | 610 | 174
611 | 10 | 611 | 1.67 | 611 | 167100.02 | 611 | 156
612 | 10.19 | 612 | 1.69 | 612 | 165750.75 | 612 | 156
613 | 9.91 | 613 | 1.65 | 613 | 166902.12 | 613 | 162
614 | 9.62 | 614 | 1.69 | 614 | 175675.69 | 614 | 170
615 | 9.98 | 615 | 1.67 | 615 | 167034.09 | 615 | 168
616 | 10.06 | 616 | 1.63 | 616 | 162326.06 | 616 | 183
617 | 9.92 | 617 | 1.67 | 617 | 168346.78 | 617 | 175
618 | 9.96 | 618 | 1.69 | 618 | 169176.72 | 618 | 175
619 | 10.05 | 619 | 1.64 | 619 | 162985.09 | 619 | 157
620 | 10.08 | 620 | 1.66 | 620 | 164880.97 | 620 | 186
621 | 10.18 | 621 | 1.7 | 621 | 166601.2 | 621 | 195
622 | 10.03 | 622 | 1.65 | 622 | 164007.98 | 622 | 198
623 | 10.07 | 623 | 1.68 | 623 | 166633.58 | 623 | 205
624 | 10 | 624 | 1.68 | 624 | 168300.02 | 624 | 174
625 | 9.85 | 625 | 1.68 | 625 | 170050.78 | 625 | 167
626 | 10.05 | 626 | 1.63 | 626 | 161890.55 | 626 | 168
627 | 9.96 | 627 | 1.67 | 627 | 167771.09 | 627 | 162
628 | 10.06 | 628 | 1.69 | 628 | 167495.05 | 628 | 183
629 | 10.1 | 629 | 1.65 | 629 | 163267.34 | 629 | 189
630 | 9.82 | 630 | 1.67 | 630 | 170162.95 | 630 | 178
631 | 10.35 | 631 | 1.71 | 631 | 165507.25 | 631 | 160
632 | 9.62 | 632 | 1.64 | 632 | 170270.3 | 632 | 153
633 | 9.93 | 633 | 1.65 | 633 | 166565.97 | 633 | 152
634 | 10.06 | 634 | 1.7 | 634 | 168787.28 | 634 | 159
635 | 10.21 | 635 | 1.66 | 635 | 162977.47 | 635 | 173
636 | 10.14 | 636 | 1.65 | 636 | 162228.81 | 636 | 168
637 | 10.04 | 637 | 1.7 | 637 | 169521.91 | 637 | 172
638 | 10 | 638 | 1.67 | 638 | 166500.02 | 638 | 173
639 | 9.91 | 639 | 1.61 | 639 | 162462.17 | 639 | 150
640 | 10.29 | 640 | 1.67 | 640 | 161807.58 | 640 | 185
641 | 9.9 | 641 | 1.69 | 641 | 170707.09 | 641 | 192
642 | 9.83 | 642 | 1.64 | 642 | 167141.42 | 642 | 190
643 | 10.14 | 643 | 1.65 | 643 | 163017.77 | 643 | 203
644 | 10.15 | 644 | 1.74 | 644 | 171231.53 | 644 | 182
645 | 9.89 | 645 | 1.68 | 645 | 169363 | 645 | 184
646 | 9.98 | 646 | 1.61 | 646 | 161422.86 | 646 | 175
647 | 10.05 | 647 | 1.67 | 647 | 166268.67 | 647 | 164
648 | 10.22 | 648 | 1.67 | 648 | 163600.8 | 648 | 171
649 | 9.83 | 649 | 1.63 | 649 | 165310.3 | 649 | 192
650 | 10.1 | 650 | 1.66 | 650 | 164554.48 | 650 | 181
651 | 10.4 | 651 | 1.67 | 651 | 160769.23 | 651 | 169
652 | 9.93 | 652 | 1.67 | 652 | 168580.06 | 652 | 158
653 | 9.81 | 653 | 1.66 | 653 | 169520.92 | 653 | 160
654 | 9.56 | 654 | 1.69 | 654 | 177092.06 | 654 | 170
655 | 10.21 | 655 | 1.65 | 655 | 161802.16 | 655 | 153
656 | 10.05 | 656 | 1.64 | 656 | 163482.61 | 656 | 173
657 | 9.89 | 657 | 1.68 | 657 | 170273.02 | 657 | 172
658 | 10.13 | 658 | 1.66 | 658 | 163376.12 | 658 | 165
659 | 9.74 | 659 | 1.63 | 659 | 167453.81 | 659 | 163
660 | 10.23 | 660 | 1.67 | 660 | 163147.61 | 660 | 167
661 | 9.9 | 661 | 1.71 | 661 | 172626.28 | 661 | 195
662 | 9.91 | 662 | 1.64 | 662 | 165489.42 | 662 | 196
663 | 10.56 | 663 | 1.65 | 663 | 156628.8 | 663 | 203
664 | 10.53 | 664 | 1.72 | 664 | 163722.7 | 664 | 181
665 | 9.63 | 665 | 1.63 | 665 | 168847.36 | 665 | 172
666 | 9.96 | 666 | 1.56 | 666 | 156224.91 | 666 | 179
667 | 9.74 | 667 | 1.75 | 667 | 179774.14 | 667 | 166
668 | 10.04 | 668 | 1.66 | 668 | 164840.66 | 668 | 164
669 | 9.86 | 669 | 1.65 | 669 | 166835.7 | 669 | 183
670 | 10.36 | 670 | 1.64 | 670 | 158108.12 | 670 | 171
671 | 10.13 | 671 | 1.67 | 671 | 164856.86 | 671 | 174
672 | 9.83 | 672 | 1.57 | 672 | 159511.72 | 672 | 165
673 | 9.89 | 673 | 1.68 | 673 | 169969.67 | 673 | 157
674 | 10.28 | 674 | 1.68 | 674 | 162937.77 | 674 | 161
675 | 9.53 | 675 | 1.63 | 675 | 171353.64 | 675 | 173
676 | 10.22 | 676 | 1.62 | 676 | 158610.58 | 676 | 172
677 | 9.88 | 677 | 1.68 | 677 | 170445.36 | 677 | 155
678 | 9.93 | 678 | 1.67 | 678 | 167875.14 | 678 | 158
679 | 9.79 | 679 | 1.62 | 679 | 165781.41 | 679 | 161
680 | 9.82 | 680 | 1.66 | 680 | 169348.28 | 680 | 164
681 | 9.79 | 681 | 1.72 | 681 | 175280.91 | 681 | 197
682 | 9.54 | 682 | 1.68 | 682 | 175786.17 | 682 | 202
683 | 10.05 | 683 | 1.66 | 683 | 164776.12 | 683 | 190
684 | 10.03 | 684 | 1.71 | 684 | 170388.84 | 684 | 168
685 | 10.13 | 685 | 1.68 | 685 | 165350.45 | 685 | 165
686 | 10.1 | 686 | 1.62 | 686 | 160693.08 | 686 | 177
687 | 10.01 | 687 | 1.69 | 687 | 168731.27 | 687 | 163
688 | 10.06 | 688 | 1.68 | 688 | 166898.62 | 688 | 173
689 | 10.19 | 689 | 1.63 | 689 | 159960.77 | 689 | 176
690 | 9.93 | 690 | 1.68 | 690 | 168781.48 | 690 | 156
691 | 10.46 | 691 | 1.68 | 691 | 160707.47 | 691 | 153
692 | 9.44 | 692 | 1.64 | 692 | 173305.09 | 692 | 152
693 | 9.8 | 693 | 1.66 | 693 | 169591.83 | 693 | 160
694 | 10.1 | 694 | 1.69 | 694 | 167722.8 | 694 | 169
695 | 9.97 | 695 | 1.66 | 695 | 166499.52 | 695 | 175
696 | 10.16 | 696 | 1.67 | 696 | 163877.97 | 696 | 174
697 | 9.99 | 697 | 1.7 | 697 | 170070.08 | 697 | 159
698 | 10.22 | 698 | 1.66 | 698 | 162328.78 | 698 | 152
699 | 9.87 | 699 | 1.63 | 699 | 165045.61 | 699 | 146
700 | 10.06 | 700 | 1.67 | 700 | 166103.39 | 700 | 172
701 | 10.14 | 701 | 1.68 | 701 | 165680.48 | 701 | 190
702 | 10.13 | 702 | 1.63 | 702 | 161303.08 | 702 | 203
703 | 10 | 703 | 1.7 | 703 | 170300 | 703 | 188
704 | 9.6 | 704 | 1.66 | 704 | 173229.19 | 704 | 173
705 | 9.94 | 705 | 1.65 | 705 | 166096.58 | 705 | 161
706 | 10 | 706 | 1.65 | 706 | 164600 | 706 | 176
707 | 10.18 | 707 | 1.69 | 707 | 166110.03 | 707 | 165
708 | 10.03 | 708 | 1.68 | 708 | 167597.22 | 708 | 176
709 | 10.08 | 709 | 1.66 | 709 | 164583.34 | 709 | 176
710 | 10 | 710 | 1.65 | 710 | 164800.02 | 710 | 177
711 | 10.25 | 711 | 1.66 | 711 | 162146.34 | 711 | 161
712 | 9.76 | 712 | 0.55 | 712 | 56659.84 | 712 | 165
713 | 9.97 | 713 | 0.54 | 713 | 54162.49 | 713 | 151
714 | 9.95 | 714 | 0.64 | 714 | 64321.61 | 714 | 166
715 | 8.21 | 715 | 0.66 | 715 | 80633.38 | 715 | 175
716 | 6.56 | 716 | 0.67 | 716 | 102286.59 | 716 | 173
717 | 6.48 | 717 | 0.56 | 717 | 86574.08 | 717 | 178
718 | 5.98 | 718 | 0.55 | 718 | 91806.02 | 718 | 155
719 | 5.55 | 719 | 0.56 | 719 | 101261.27 | 719 | 142
720 | 5.19 | 720 | 0.64 | 720 | 122350.69 | 720 | 175
721 | 4.55 | 721 | 0.61 | 721 | 133186.83 | 721 | 194
722 | 4.74 | 722 | 0.61 | 722 | 129113.95 | 722 | 195
723 | 4.19 | 723 | 0.64 | 723 | 151551.33 | 723 | 175
724 | 4.5 | 724 | 0.65 | 724 | 145111.12 | 724 | 166
725 | 4.4 | 725 | 0.7 | 725 | 160000.02 | 725 | 169
726 | 4.28 | 726 | 0.72 | 726 | 167056.09 | 726 | 166
727 | 4.33 | 727 | 0.71 | 727 | 164665.14 | 727 | 176
728 | 4.38 | 728 | 0.74 | 728 | 169178.08 | 728 | 176
729 | 4.43 | 729 | 0.78 | 729 | 175846.52 | 729 | 162
730 | 4.76 | 730 | 0.78 | 730 | 162815.16 | 730 | 160
731 | 4.5 | 731 | 0.77 | 731 | 170888.91 | 731 | 161
732 | 4.25 | 732 | 0.82 | 732 | 193176.48 | 732 | 151
733 | 4.44 | 733 | 0.85 | 733 | 190540.53 | 733 | 146
734 | 4.74 | 734 | 0.83 | 734 | 174683.58 | 734 | 155
735 | 4.84 | 735 | 0.81 | 735 | 167768.61 | 735 | 168
736 | 4.98 | 736 | 0.83 | 736 | 165863.45 | 736 | 165
737 | 4.91 | 737 | 0.81 | 737 | 165784.12 | 737 | 147
738 | 5.16 | 738 | 0.81 | 738 | 156589.16 | 738 | 156
739 | 4.91 | 739 | 0.8 | 739 | 163136.48 | 739 | 170
740 | 5.1 | 740 | 0.82 | 740 | 160980.41 | 740 | 172
741 | 5.33 | 741 | 0.82 | 741 | 153283.3 | 741 | 178
742 | 5.31 | 742 | 0.79 | 742 | 148022.61 | 742 | 176
743 | 5.66 | 743 | 0.78 | 743 | 137985.87 | 743 | 166
744 | 5 | 744 | 0.79 | 744 | 158600.02 | 744 | 167
745 | 5.22 | 745 | 0.75 | 745 | 143295.03 | 745 | 167
746 | 4.87 | 746 | 0.78 | 746 | 159548.27 | 746 | 168
747 | 4.96 | 747 | 0.77 | 747 | 156048.41 | 747 | 172
748 | 4.93 | 748 | 0.78 | 748 | 158215.02 | 748 | 173
749 | 5.11 | 749 | 0.8 | 749 | 155773.02 | 749 | 164
750 | 4.49 | 750 | 0.82 | 750 | 182405.37 | 750 | 162
751 | 4.93 | 751 | 0.74 | 751 | 150507.11 | 751 | 148
752 | 5.03 | 752 | 0.81 | 752 | 160636.2 | 752 | 141
753 | 5.61 | 753 | 0.83 | 753 | 148663.12 | 753 | 150
754 | 4.56 | 754 | 0.8 | 754 | 174780.72 | 754 | 143
755 | 5.03 | 755 | 0.76 | 755 | 150298.22 | 755 | 162
756 | 4.85 | 756 | 0.82 | 756 | 168041.25 | 756 | 161
757 | 5.08 | 757 | 0.8 | 757 | 156889.77 | 757 | 148
758 | 4.83 | 758 | 0.8 | 758 | 165010.36 | 758 | 146
759 | 4.78 | 759 | 0.82 | 759 | 170920.52 | 759 | 157
760 | 5.26 | 760 | 0.77 | 760 | 146577.95 | 760 | 169
761 | 5.2 | 761 | 0.79 | 761 | 151153.84 | 761 | 191
762 | 4.99 | 762 | 1.86 | 762 | 373346.72 | 762 | 179
763 | 4.83 | 763 | 1.86 | 763 | 384886.16 | 763 | 155
764 | 4.96 | 764 | 0 | 764 | 0 | 764 | 157
[6 empty] | 765 | 165
[6 empty] | 766 | 168
[6 empty] | 767 | 174
[6 empty] | 768 | 167
[6 empty] | 769 | 157
[6 empty] | 770 | 159
[6 empty] | 771 | 167
[6 empty] | 772 | 157