## lvtemporary_450453
Time - Current | Current (kA) - Current | Time - Voltage | Voltage (V) - Voltage | Time - Resistance | Resistance (Ohm) - Resistance | Time - Force | Force (kg) - Force
1 | 0 | 1 | 0 | 1 | 0 | 1 | 169
2 | 0 | 2 | 0 | 2 | 0 | 2 | 165
3 | 0 | 3 | 0 | 3 | 0 | 3 | 173
4 | 0 | 4 | 0 | 4 | 0 | 4 | 162
5 | 0 | 5 | 0 | 5 | 0 | 5 | 165
6 | 0 | 6 | 0 | 6 | 0 | 6 | 168
7 | 0 | 7 | 0 | 7 | 0 | 7 | 153
8 | 0 | 8 | 0 | 8 | 0 | 8 | 152
9 | 0 | 9 | 0 | 9 | 0 | 9 | 155
10 | 0 | 10 | 0 | 10 | 0 | 10 | 160
11 | 0 | 11 | 0 | 11 | 0 | 11 | 152
12 | 0 | 12 | 0 | 12 | 0 | 12 | 149
13 | 0 | 13 | 0 | 13 | 0 | 13 | 160
14 | 0 | 14 | 0 | 14 | 0 | 14 | 170
15 | 0 | 15 | 0 | 15 | 0 | 15 | 186
16 | 0 | 16 | 0 | 16 | 0 | 16 | 179
17 | 0 | 17 | 0 | 17 | 0 | 17 | 192
18 | 0 | 18 | 0 | 18 | 0 | 18 | 165
19 | 0 | 19 | 0 | 19 | 0 | 19 | 156
20 | 0 | 20 | 0 | 20 | 0 | 20 | 177
21 | 0 | 21 | 0 | 21 | 0 | 21 | 165
22 | 0 | 22 | 0 | 22 | 0 | 22 | 163
23 | 0 | 23 | 0 | 23 | 0 | 23 | 166
24 | 0 | 24 | 0 | 24 | 0 | 24 | 170
25 | 0 | 25 | 0 | 25 | 0 | 25 | 161
26 | 0 | 26 | 0 | 26 | 0 | 26 | 155
27 | 0 | 27 | 0 | 27 | 0 | 27 | 153
28 | 0 | 28 | 0 | 28 | 0 | 28 | 150
29 | 0 | 29 | 0 | 29 | 0 | 29 | 144
30 | 0 | 30 | 0 | 30 | 0 | 30 | 163
31 | 0 | 31 | 0 | 31 | 0 | 31 | 151
32 | 0 | 32 | 0 | 32 | 0 | 32 | 145
33 | 0 | 33 | 0 | 33 | 0 | 33 | 157
34 | 0 | 34 | 0 | 34 | 0 | 34 | 166
35 | 0 | 35 | 0 | 35 | 0 | 35 | 188
36 | 0 | 36 | 0 | 36 | 0 | 36 | 186
37 | 0 | 37 | 0 | 37 | 0 | 37 | 173
38 | 0 | 38 | 0 | 38 | 0 | 38 | 169
39 | 0 | 39 | 0 | 39 | 0 | 39 | 171
40 | 0 | 40 | 0 | 40 | 0 | 40 | 175
41 | 0 | 41 | 0 | 41 | 0 | 41 | 165
42 | 0 | 42 | 0 | 42 | 0 | 42 | 156
43 | 0 | 43 | 0 | 43 | 0 | 43 | 160
44 | 0 | 44 | 0 | 44 | 0 | 44 | 169
45 | 0 | 45 | 0 | 45 | 0 | 45 | 160
46 | 0 | 46 | 0 | 46 | 0 | 46 | 157
47 | 0 | 47 | 0 | 47 | 0 | 47 | 170
48 | 0 | 48 | 0 | 48 | 0 | 48 | 149
49 | 0 | 49 | 0 | 49 | 0 | 49 | 146
50 | 0 | 50 | 0 | 50 | 0 | 50 | 153
51 | 0 | 51 | 0 | 51 | 0 | 51 | 148
52 | 0 | 52 | 0 | 52 | 0 | 52 | 149
53 | 0 | 53 | 0 | 53 | 0 | 53 | 166
54 | 0 | 54 | 0 | 54 | 0 | 54 | 179
55 | 0 | 55 | 0 | 55 | 0 | 55 | 188
56 | 0 | 56 | 0 | 56 | 0 | 56 | 194
57 | 0 | 57 | 0 | 57 | 0 | 57 | 178
58 | 0 | 58 | 0 | 58 | 0 | 58 | 168
59 | 0 | 59 | 0 | 59 | 0 | 59 | 156
60 | 0 | 60 | 0 | 60 | 0 | 60 | 161
61 | 0.38 | 61 | 1.13 | 61 | 0 | 61 | 148
62 | 2.04 | 62 | 1.16 | 62 | 567647.12 | 62 | 159
63 | 2.7 | 63 | 1.11 | 63 | 410740.75 | 63 | 160
64 | 2.85 | 64 | 1.25 | 64 | 436842.12 | 64 | 142
65 | 3.25 | 65 | 1.45 | 65 | 445538.5 | 65 | 148
66 | 3.78 | 66 | 1.44 | 66 | 379629.66 | 66 | 147
67 | 4.31 | 67 | 1.41 | 67 | 325986.09 | 67 | 148
68 | 4.21 | 68 | 1.45 | 68 | 344180.56 | 68 | 151
69 | 4.4 | 69 | 1.51 | 69 | 342272.72 | 69 | 153
70 | 4.82 | 70 | 1.48 | 70 | 307053.97 | 70 | 154
71 | 5.48 | 71 | 1.44 | 71 | 262226.28 | 71 | 135
72 | 4.9 | 72 | 1.5 | 72 | 305102.06 | 72 | 131
73 | 5.43 | 73 | 1.42 | 73 | 261510.14 | 73 | 151
74 | 5.29 | 74 | 1.44 | 74 | 271455.62 | 74 | 170
75 | 5.51 | 75 | 1.46 | 75 | 264428.34 | 75 | 187
76 | 5.54 | 76 | 1.41 | 76 | 254512.64 | 76 | 183
77 | 5.62 | 77 | 1.37 | 77 | 242882.56 | 77 | 177
78 | 5.28 | 78 | 1.32 | 78 | 250189.42 | 78 | 147
79 | 5.49 | 79 | 1.35 | 79 | 245901.64 | 79 | 153
80 | 5.62 | 80 | 1.32 | 80 | 234163.72 | 80 | 156
81 | 5.36 | 81 | 1.27 | 81 | 236940.33 | 81 | 155
82 | 5.3 | 82 | 1.29 | 82 | 243207.56 | 82 | 170
83 | 5.46 | 83 | 1.28 | 83 | 233882.8 | 83 | 153
84 | 5.51 | 84 | 1.28 | 84 | 233030.87 | 84 | 154
85 | 5.29 | 85 | 1.25 | 85 | 236673 | 85 | 165
86 | 5.45 | 86 | 1.25 | 86 | 229541.28 | 86 | 151
87 | 5.39 | 87 | 1.22 | 87 | 226159.58 | 87 | 162
88 | 5.56 | 88 | 1.23 | 88 | 220683.48 | 88 | 165
89 | 5.33 | 89 | 1.19 | 89 | 222701.7 | 89 | 168
90 | 5.36 | 90 | 1.16 | 90 | 216417.94 | 90 | 147
91 | 5.75 | 91 | 1.13 | 91 | 196347.84 | 91 | 150
92 | 5.52 | 92 | 1.21 | 92 | 219746.39 | 92 | 138
93 | 5.14 | 93 | 1.12 | 93 | 218093.41 | 93 | 170
94 | 5.42 | 94 | 1.11 | 94 | 203874.55 | 94 | 184
95 | 4.83 | 95 | 1.13 | 95 | 233126.31 | 95 | 189
96 | 5.23 | 96 | 1.12 | 96 | 213766.73 | 96 | 183
97 | 4.95 | 97 | 1.11 | 97 | 224242.44 | 97 | 179
98 | 4.97 | 98 | 1.11 | 98 | 223138.86 | 98 | 156
99 | 5.11 | 99 | 1.11 | 99 | 218003.94 | 99 | 173
100 | 4.51 | 100 | 1.1 | 100 | 243015.56 | 100 | 151
101 | 5.25 | 101 | 1.11 | 101 | 212000.02 | 101 | 167
102 | 4.98 | 102 | 1.12 | 102 | 225100.39 | 102 | 181
103 | 5.26 | 103 | 1.12 | 103 | 212167.33 | 103 | 164
104 | 4.9 | 104 | 1.13 | 104 | 230000 | 104 | 150
105 | 5.04 | 105 | 1.12 | 105 | 223214.28 | 105 | 151
106 | 4.95 | 106 | 1.11 | 106 | 224444.47 | 106 | 141
107 | 5.28 | 107 | 1.11 | 107 | 209848.52 | 107 | 146
108 | 5 | 108 | 1.13 | 108 | 225400.02 | 108 | 152
109 | 5.31 | 109 | 1.11 | 109 | 209416.2 | 109 | 153
110 | 4.94 | 110 | 0.45 | 110 | 91497.98 | 110 | 148
111 | 4.29 | 111 | 0 | 111 | 0 | 111 | 155
112 | 2.2 | 112 | 0.6 | 112 | 271818.19 | 112 | 171
113 | 0 | 113 | 2.25 | 113 | 0 | 113 | 184
114 | 0 | 114 | 2.31 | 114 | 0 | 114 | 201
115 | 0.6 | 115 | 2.2 | 115 | 3665000.5 | 115 | 195
116 | 4.49 | 116 | 2.37 | 116 | 527394.25 | 116 | 195
117 | 6.14 | 117 | 2.62 | 117 | 427198.75 | 117 | 170
118 | 6.94 | 118 | 2.56 | 118 | 368876.09 | 118 | 176
119 | 7.51 | 119 | 2.51 | 119 | 334221.06 | 119 | 170
120 | 8.9 | 120 | 2.56 | 120 | 288089.91 | 120 | 162
121 | 9.48 | 121 | 2.42 | 121 | 255274.3 | 121 | 165
122 | 10.37 | 122 | 2.38 | 122 | 229508.2 | 122 | 156
123 | 11.12 | 123 | 2.4 | 123 | 215917.28 | 123 | 131
124 | 11.08 | 124 | 2.26 | 124 | 203880.86 | 124 | 135
125 | 11.63 | 125 | 2.13 | 125 | 183233.02 | 125 | 149
126 | 12.35 | 126 | 2.18 | 126 | 176761.16 | 126 | 144
127 | 11.86 | 127 | 2.13 | 127 | 179763.94 | 127 | 148
128 | 11.94 | 128 | 1.99 | 128 | 166415.42 | 128 | 151
129 | 11.91 | 129 | 1.93 | 129 | 162132.69 | 129 | 151
130 | 12.04 | 130 | 1.92 | 130 | 159219.28 | 130 | 138
131 | 11.77 | 131 | 1.88 | 131 | 159898.06 | 131 | 144
132 | 11.56 | 132 | 1.84 | 132 | 158910.05 | 132 | 169
133 | 11.81 | 133 | 1.77 | 133 | 149703.66 | 133 | 189
134 | 11.35 | 134 | 1.73 | 134 | 152511.03 | 134 | 183
135 | 11.09 | 135 | 1.74 | 135 | 156898.11 | 135 | 181
136 | 11.2 | 136 | 1.78 | 136 | 158928.59 | 136 | 177
137 | 10.93 | 137 | 1.67 | 137 | 152424.55 | 137 | 160
138 | 10.95 | 138 | 1.63 | 138 | 148858.45 | 138 | 164
139 | 10.62 | 139 | 1.67 | 139 | 157438.8 | 139 | 151
140 | 10.73 | 140 | 1.68 | 140 | 156849.97 | 140 | 155
141 | 10.63 | 141 | 1.62 | 141 | 152492.95 | 141 | 165
142 | 10.08 | 142 | 1.61 | 142 | 159623.03 | 142 | 160
143 | 10.18 | 143 | 1.65 | 143 | 162082.52 | 143 | 152
144 | 10.41 | 144 | 1.62 | 144 | 155619.62 | 144 | 152
145 | 10.11 | 145 | 1.6 | 145 | 158654.81 | 145 | 156
146 | 10.35 | 146 | 1.66 | 146 | 160483.11 | 146 | 153
147 | 10.14 | 147 | 1.6 | 147 | 157297.83 | 147 | 162
148 | 9.9 | 148 | 1.61 | 148 | 162525.27 | 148 | 176
149 | 10.11 | 149 | 1.64 | 149 | 161721.08 | 149 | 162
150 | 9.86 | 150 | 1.63 | 150 | 165618.67 | 150 | 151
151 | 9.8 | 151 | 1.59 | 151 | 161938.78 | 151 | 146
152 | 10.09 | 152 | 1.62 | 152 | 160555.02 | 152 | 165
153 | 10.32 | 153 | 1.65 | 153 | 160077.53 | 153 | 189
154 | 9.83 | 154 | 1.61 | 154 | 163275.69 | 154 | 196
155 | 9.79 | 155 | 1.6 | 155 | 163023.5 | 155 | 200
156 | 10.15 | 156 | 1.67 | 156 | 164137.94 | 156 | 167
157 | 10.24 | 157 | 1.63 | 157 | 159570.33 | 157 | 160
158 | 9.53 | 158 | 1.6 | 158 | 167681.02 | 158 | 154
159 | 9.91 | 159 | 1.65 | 159 | 166397.59 | 159 | 159
160 | 9.89 | 160 | 1.66 | 160 | 167543 | 160 | 175
161 | 9.85 | 161 | 1.59 | 161 | 161218.28 | 161 | 176
162 | 9.9 | 162 | 1.64 | 162 | 165353.55 | 162 | 162
163 | 9.87 | 163 | 1.66 | 163 | 168591.69 | 163 | 147
164 | 10 | 164 | 1.64 | 164 | 163900 | 164 | 151
165 | 10.06 | 165 | 1.65 | 165 | 164015.92 | 165 | 154
166 | 10.08 | 166 | 1.66 | 166 | 164384.94 | 166 | 155
167 | 9.82 | 167 | 1.65 | 167 | 167718.97 | 167 | 163
168 | 10 | 168 | 1.65 | 168 | 164500.02 | 168 | 162
169 | 9.79 | 169 | 1.67 | 169 | 170480.09 | 169 | 147
170 | 9.94 | 170 | 1.67 | 170 | 167806.86 | 170 | 151
171 | 9.81 | 171 | 1.63 | 171 | 165749.25 | 171 | 154
172 | 9.96 | 172 | 1.67 | 172 | 167971.89 | 172 | 161
173 | 9.88 | 173 | 1.7 | 173 | 172469.64 | 173 | 185
174 | 9.98 | 174 | 1.64 | 174 | 163927.87 | 174 | 188
175 | 10.11 | 175 | 1.65 | 175 | 163501.5 | 175 | 190
176 | 9.76 | 176 | 1.71 | 176 | 175102.47 | 176 | 184
177 | 10.28 | 177 | 1.68 | 177 | 163035.03 | 177 | 153
178 | 9.93 | 178 | 1.64 | 178 | 164753.28 | 178 | 157
179 | 10.18 | 179 | 1.7 | 179 | 166601.2 | 179 | 169
180 | 10.15 | 180 | 1.67 | 180 | 164236.47 | 180 | 177
181 | 9.76 | 181 | 1.65 | 181 | 168750 | 181 | 165
182 | 10.02 | 182 | 1.66 | 182 | 165369.27 | 182 | 167
183 | 9.9 | 183 | 1.7 | 183 | 171818.2 | 183 | 158
184 | 9.53 | 184 | 1.67 | 184 | 175131.17 | 184 | 158
185 | 9.83 | 185 | 1.69 | 185 | 172227.89 | 185 | 169
186 | 10.16 | 186 | 1.73 | 186 | 170570.86 | 186 | 160
187 | 9.95 | 187 | 1.66 | 187 | 166834.17 | 187 | 172
188 | 9.98 | 188 | 1.68 | 188 | 167935.89 | 188 | 162
189 | 9.92 | 189 | 1.71 | 189 | 172076.62 | 189 | 155
190 | 9.79 | 190 | 1.72 | 190 | 175995.92 | 190 | 155
191 | 10.02 | 191 | 1.66 | 191 | 165469.08 | 191 | 136
192 | 10.02 | 192 | 1.7 | 192 | 169660.69 | 192 | 176
193 | 10.4 | 193 | 1.73 | 193 | 165961.55 | 193 | 188
194 | 9.84 | 194 | 1.66 | 194 | 168495.95 | 194 | 196
195 | 9.8 | 195 | 1.69 | 195 | 172142.84 | 195 | 184
196 | 10.18 | 196 | 1.77 | 196 | 173379.19 | 196 | 170
197 | 9.53 | 197 | 1.67 | 197 | 175550.91 | 197 | 171
198 | 9.91 | 198 | 1.66 | 198 | 167406.66 | 198 | 166
199 | 9.9 | 199 | 1.74 | 199 | 175858.61 | 199 | 151
200 | 10.03 | 200 | 1.78 | 200 | 176969.09 | 200 | 174
201 | 10.05 | 201 | 1.66 | 201 | 164975.14 | 201 | 165
202 | 10.15 | 202 | 1.7 | 202 | 167290.66 | 202 | 167
203 | 10.16 | 203 | 1.73 | 203 | 170669.3 | 203 | 175
204 | 10.12 | 204 | 1.69 | 204 | 166897.23 | 204 | 164
205 | 9.83 | 205 | 1.69 | 205 | 172329.62 | 205 | 186
206 | 9.97 | 206 | 1.76 | 206 | 176429.3 | 206 | 152
207 | 10.1 | 207 | 1.68 | 207 | 166435.67 | 207 | 164
208 | 9.97 | 208 | 1.69 | 208 | 169107.34 | 208 | 149
209 | 10.15 | 209 | 1.72 | 209 | 169359.62 | 209 | 152
210 | 10.03 | 210 | 1.71 | 210 | 170388.84 | 210 | 162
211 | 10.11 | 211 | 1.71 | 211 | 168842.75 | 211 | 150
212 | 9.85 | 212 | 1.7 | 212 | 172588.84 | 212 | 173
213 | 9.95 | 213 | 1.76 | 213 | 176783.94 | 213 | 181
214 | 10.03 | 214 | 1.67 | 214 | 166400.81 | 214 | 191
215 | 10.11 | 215 | 1.7 | 215 | 167853.62 | 215 | 189
216 | 9.7 | 216 | 1.75 | 216 | 180000 | 216 | 184
217 | 10.1 | 217 | 1.71 | 217 | 168910.92 | 217 | 172
218 | 9.98 | 218 | 1.66 | 218 | 166432.89 | 218 | 167
219 | 10.16 | 219 | 1.79 | 219 | 176082.67 | 219 | 158
220 | 9.98 | 220 | 1.74 | 220 | 173947.92 | 220 | 170
221 | 9.98 | 221 | 1.67 | 221 | 167334.69 | 221 | 159
222 | 10.06 | 222 | 1.7 | 222 | 169085.5 | 222 | 168
223 | 10.18 | 223 | 1.73 | 223 | 169842.84 | 223 | 157
224 | 10.25 | 224 | 1.69 | 224 | 164780.5 | 224 | 160
225 | 9.93 | 225 | 1.68 | 225 | 169587.14 | 225 | 162
226 | 10.18 | 226 | 1.73 | 226 | 169941.08 | 226 | 161
227 | 9.81 | 227 | 1.67 | 227 | 170234.47 | 227 | 156
228 | 9.93 | 228 | 1.68 | 228 | 169486.42 | 228 | 147
229 | 9.98 | 229 | 1.72 | 229 | 172444.91 | 229 | 153
230 | 9.8 | 230 | 1.72 | 230 | 175714.28 | 230 | 153
231 | 10.01 | 231 | 1.67 | 231 | 167032.97 | 231 | 150
232 | 10.24 | 232 | 1.71 | 232 | 166503.91 | 232 | 175
233 | 9.68 | 233 | 1.74 | 233 | 180165.33 | 233 | 194
234 | 10.05 | 234 | 1.67 | 234 | 165970.16 | 234 | 189
235 | 10.01 | 235 | 1.69 | 235 | 168631.37 | 235 | 191
236 | 10.17 | 236 | 1.73 | 236 | 170501.48 | 236 | 164
237 | 9.94 | 237 | 1.7 | 237 | 170824.95 | 237 | 162
238 | 10.01 | 238 | 1.67 | 238 | 166833.16 | 238 | 164
239 | 10.01 | 239 | 1.73 | 239 | 173126.87 | 239 | 171
240 | 9.95 | 240 | 1.69 | 240 | 169547.73 | 240 | 173
241 | 9.96 | 241 | 1.62 | 241 | 162951.8 | 241 | 175
242 | 10.24 | 242 | 1.69 | 242 | 165234.37 | 242 | 175
243 | 10.31 | 243 | 1.72 | 243 | 167022.33 | 243 | 167
244 | 9.73 | 244 | 1.69 | 244 | 173381.3 | 244 | 156
245 | 10.05 | 245 | 1.7 | 245 | 169253.73 | 245 | 163
246 | 10.16 | 246 | 1.71 | 246 | 168503.94 | 246 | 151
247 | 9.91 | 247 | 1.68 | 247 | 169223.02 | 247 | 152
248 | 10.06 | 248 | 1.69 | 248 | 168190.86 | 248 | 171
249 | 9.91 | 249 | 1.72 | 249 | 173864.8 | 249 | 147
250 | 10.01 | 250 | 1.7 | 250 | 169630.37 | 250 | 148
251 | 9.83 | 251 | 1.68 | 251 | 170396.77 | 251 | 152
252 | 10.21 | 252 | 1.66 | 252 | 162291.89 | 252 | 172
253 | 10.07 | 253 | 1.7 | 253 | 169016.89 | 253 | 198
254 | 9.97 | 254 | 1.67 | 254 | 167402.22 | 254 | 182
255 | 9.51 | 255 | 1.69 | 255 | 177707.67 | 255 | 177
256 | 9.93 | 256 | 1.73 | 256 | 173816.72 | 256 | 157
257 | 10.45 | 257 | 1.71 | 257 | 163157.89 | 257 | 168
258 | 9.88 | 258 | 1.65 | 258 | 166801.62 | 258 | 175
259 | 10.13 | 259 | 1.71 | 259 | 168904.27 | 259 | 160
260 | 9.94 | 260 | 1.7 | 260 | 170623.77 | 260 | 160
261 | 9.92 | 261 | 1.67 | 261 | 167842.75 | 261 | 172
262 | 9.99 | 262 | 1.72 | 262 | 171671.67 | 262 | 158
263 | 9.81 | 263 | 1.73 | 263 | 176248.75 | 263 | 161
264 | 10.41 | 264 | 1.66 | 264 | 159750.25 | 264 | 163
265 | 10.37 | 265 | 1.69 | 265 | 162777.25 | 265 | 165
266 | 9.62 | 266 | 1.7 | 266 | 176299.39 | 266 | 156
267 | 9.84 | 267 | 1.68 | 267 | 170934.95 | 267 | 162
268 | 10.09 | 268 | 1.69 | 268 | 167492.56 | 268 | 165
269 | 10.08 | 269 | 1.73 | 269 | 171329.37 | 269 | 147
270 | 10.13 | 270 | 1.66 | 270 | 164264.56 | 270 | 155
271 | 9.75 | 271 | 1.66 | 271 | 170358.98 | 271 | 156
272 | 10.1 | 272 | 1.7 | 272 | 168514.86 | 272 | 172
273 | 9.83 | 273 | 1.77 | 273 | 180162.77 | 273 | 186
274 | 9.57 | 274 | 1.69 | 274 | 176071.06 | 274 | 183
275 | 9.86 | 275 | 1.72 | 275 | 174442.2 | 275 | 196
276 | 10.18 | 276 | 1.76 | 276 | 173182.72 | 276 | 161
277 | 10.02 | 277 | 1.68 | 277 | 167664.67 | 277 | 154
278 | 10.21 | 278 | 1.67 | 278 | 163565.14 | 278 | 163
279 | 10.09 | 279 | 1.72 | 279 | 170069.37 | 279 | 180
280 | 10.1 | 280 | 1.71 | 280 | 169108.92 | 280 | 158
281 | 10.01 | 281 | 1.68 | 281 | 168031.95 | 281 | 175
282 | 9.98 | 282 | 1.7 | 282 | 169839.69 | 282 | 168
283 | 10.4 | 283 | 1.7 | 283 | 163076.94 | 283 | 164
284 | 9.83 | 284 | 1.69 | 284 | 171922.7 | 284 | 166
285 | 10.01 | 285 | 1.7 | 285 | 169430.56 | 285 | 157
286 | 9.7 | 286 | 1.72 | 286 | 177731.97 | 286 | 164
287 | 10.21 | 287 | 1.68 | 287 | 164838.41 | 287 | 169
288 | 10.1 | 288 | 1.66 | 288 | 164752.5 | 288 | 166
289 | 9.93 | 289 | 1.72 | 289 | 172910.39 | 289 | 153
290 | 10.16 | 290 | 1.67 | 290 | 164468.52 | 290 | 155
291 | 10.05 | 291 | 1.65 | 291 | 164278.61 | 291 | 137
292 | 10.09 | 292 | 1.69 | 292 | 167294.36 | 292 | 170
293 | 10.48 | 293 | 1.71 | 293 | 162977.11 | 293 | 187
294 | 9.83 | 294 | 1.66 | 294 | 169277.73 | 294 | 205
295 | 9.81 | 295 | 1.67 | 295 | 169826.73 | 295 | 193
296 | 10.2 | 296 | 1.66 | 296 | 162745.11 | 296 | 169
297 | 9.95 | 297 | 1.68 | 297 | 168442.22 | 297 | 160
298 | 10.1 | 298 | 1.65 | 298 | 163267.34 | 298 | 169
299 | 10.02 | 299 | 1.69 | 299 | 168962.09 | 299 | 151
300 | 10.09 | 300 | 1.7 | 300 | 168483.64 | 300 | 168
301 | 9.78 | 301 | 1.68 | 301 | 171881.41 | 301 | 175
302 | 9.86 | 302 | 1.66 | 302 | 167849.91 | 302 | 170
303 | 9.85 | 303 | 1.68 | 303 | 170659.92 | 303 | 155
304 | 9.82 | 304 | 1.68 | 304 | 171283.11 | 304 | 153
305 | 9.98 | 305 | 1.71 | 305 | 170841.69 | 305 | 152
306 | 9.6 | 306 | 1.74 | 306 | 180833.36 | 306 | 169
307 | 9.9 | 307 | 1.7 | 307 | 171212.14 | 307 | 171
308 | 10.16 | 308 | 1.71 | 308 | 168405.52 | 308 | 168
309 | 9.9 | 309 | 1.68 | 309 | 169899 | 309 | 155
310 | 10.15 | 310 | 1.71 | 310 | 168472.92 | 310 | 141
311 | 9.87 | 311 | 1.67 | 311 | 168693.02 | 311 | 137
312 | 9.87 | 312 | 1.71 | 312 | 173454.92 | 312 | 160
313 | 10.49 | 313 | 1.73 | 313 | 165014.31 | 313 | 181
314 | 9.65 | 314 | 1.69 | 314 | 175440.44 | 314 | 206
315 | 10.21 | 315 | 1.68 | 315 | 164250.75 | 315 | 192
316 | 10.22 | 316 | 1.76 | 316 | 172211.37 | 316 | 179
317 | 10 | 317 | 1.68 | 317 | 168000.02 | 317 | 172
318 | 10.23 | 318 | 1.65 | 318 | 161583.61 | 318 | 166
319 | 10.03 | 319 | 1.7 | 319 | 169591.23 | 319 | 158
320 | 9.96 | 320 | 1.71 | 320 | 171586.34 | 320 | 171
321 | 9.97 | 321 | 1.63 | 321 | 163189.59 | 321 | 174
322 | 10.15 | 322 | 1.69 | 322 | 166601 | 322 | 184
323 | 9.86 | 323 | 1.71 | 323 | 173428 | 323 | 161
324 | 10.27 | 324 | 1.67 | 324 | 162414.81 | 324 | 161
325 | 10.19 | 325 | 1.68 | 325 | 165063.8 | 325 | 157
326 | 9.91 | 326 | 1.73 | 326 | 174066.61 | 326 | 160
327 | 9.98 | 327 | 1.66 | 327 | 166432.89 | 327 | 167
328 | 9.84 | 328 | 1.66 | 328 | 169105.69 | 328 | 169
329 | 10.18 | 329 | 1.7 | 329 | 166895.89 | 329 | 152
330 | 10.17 | 330 | 1.7 | 330 | 166863.34 | 330 | 154
331 | 9.9 | 331 | 1.65 | 331 | 166666.69 | 331 | 132
332 | 10.15 | 332 | 1.7 | 332 | 167586.22 | 332 | 167
333 | 10.11 | 333 | 1.7 | 333 | 167655.8 | 333 | 185
334 | 9.74 | 334 | 1.66 | 334 | 170739.23 | 334 | 182
335 | 10.43 | 335 | 1.69 | 335 | 161744.98 | 335 | 194
336 | 9.99 | 336 | 1.73 | 336 | 173273.28 | 336 | 177
337 | 9.87 | 337 | 1.68 | 337 | 170516.73 | 337 | 163
338 | 9.96 | 338 | 1.68 | 338 | 168473.91 | 338 | 170
339 | 10.06 | 339 | 1.69 | 339 | 167693.86 | 339 | 136
340 | 9.96 | 340 | 1.67 | 340 | 167971.89 | 340 | 171
341 | 9.86 | 341 | 1.65 | 341 | 167444.23 | 341 | 168
342 | 9.9 | 342 | 1.66 | 342 | 167171.73 | 342 | 162
343 | 9.68 | 343 | 1.7 | 343 | 175413.25 | 343 | 161
344 | 9.73 | 344 | 1.67 | 344 | 171942.45 | 344 | 154
345 | 9.74 | 345 | 1.73 | 345 | 177720.75 | 345 | 161
346 | 10.12 | 346 | 1.7 | 346 | 167588.94 | 346 | 148
347 | 9.97 | 347 | 1.7 | 347 | 170010.05 | 347 | 166
348 | 10.05 | 348 | 1.69 | 348 | 167661.7 | 348 | 155
349 | 10.21 | 349 | 1.71 | 349 | 167189.05 | 349 | 160
350 | 9.91 | 350 | 1.69 | 350 | 170333.02 | 350 | 162
351 | 9.95 | 351 | 1.66 | 351 | 166733.67 | 351 | 137
352 | 10.11 | 352 | 1.68 | 352 | 166567.77 | 352 | 162
353 | 10.27 | 353 | 1.72 | 353 | 167575.48 | 353 | 200
354 | 9.87 | 354 | 1.68 | 354 | 169807.52 | 354 | 194
355 | 9.85 | 355 | 1.69 | 355 | 171573.62 | 355 | 192
356 | 10.13 | 356 | 1.71 | 356 | 168311.95 | 356 | 172
357 | 9.88 | 357 | 1.7 | 357 | 172469.64 | 357 | 171
358 | 9.96 | 358 | 1.66 | 358 | 166365.45 | 358 | 158
359 | 10.16 | 359 | 1.72 | 359 | 168996.06 | 359 | 151
360 | 10.05 | 360 | 1.71 | 360 | 169950.27 | 360 | 158
361 | 9.97 | 361 | 1.67 | 361 | 167101.33 | 361 | 166
362 | 10.03 | 362 | 1.71 | 362 | 170687.94 | 362 | 173
363 | 10.31 | 363 | 1.71 | 363 | 166149.37 | 363 | 155
364 | 9.91 | 364 | 1.63 | 364 | 164883.97 | 364 | 157
365 | 10.26 | 365 | 1.67 | 365 | 162670.56 | 365 | 154
366 | 10.58 | 366 | 1.7 | 366 | 160396.98 | 366 | 156
367 | 10.01 | 367 | 1.66 | 367 | 165534.47 | 367 | 167
368 | 9.93 | 368 | 1.66 | 368 | 166767.39 | 368 | 163
369 | 10.01 | 369 | 1.7 | 369 | 170129.86 | 369 | 168
370 | 9.86 | 370 | 1.64 | 370 | 166227.19 | 370 | 157
371 | 9.99 | 371 | 1.65 | 371 | 164764.77 | 371 | 142
372 | 10.12 | 372 | 1.69 | 372 | 166501.98 | 372 | 166
373 | 9.98 | 373 | 1.7 | 373 | 170240.5 | 373 | 189
374 | 9.87 | 374 | 1.65 | 374 | 167477.22 | 374 | 195
375 | 10.5 | 375 | 1.7 | 375 | 161809.53 | 375 | 174
376 | 10.37 | 376 | 1.68 | 376 | 162005.8 | 376 | 166
377 | 9.7 | 377 | 1.63 | 377 | 168144.33 | 377 | 181
378 | 10.05 | 378 | 1.64 | 378 | 163184.09 | 378 | 167
379 | 9.73 | 379 | 1.68 | 379 | 172764.66 | 379 | 160
380 | 10.11 | 380 | 1.67 | 380 | 165578.66 | 380 | 170
381 | 9.95 | 381 | 1.66 | 381 | 166633.17 | 381 | 176
382 | 9.8 | 382 | 1.67 | 382 | 170408.16 | 382 | 176
383 | 9.91 | 383 | 1.67 | 383 | 168213.94 | 383 | 142
384 | 10.07 | 384 | 1.67 | 384 | 166137.05 | 384 | 153
385 | 9.8 | 385 | 1.68 | 385 | 171836.75 | 385 | 138
386 | 10.19 | 386 | 1.71 | 386 | 167419.06 | 386 | 152
387 | 9.94 | 387 | 1.67 | 387 | 168008.06 | 387 | 152
388 | 9.91 | 388 | 1.72 | 388 | 173259.34 | 388 | 178
389 | 10 | 389 | 1.7 | 389 | 170100.02 | 389 | 163
390 | 9.93 | 390 | 1.69 | 390 | 169687.83 | 390 | 141
391 | 10.06 | 391 | 1.64 | 391 | 163121.28 | 391 | 139
392 | 9.86 | 392 | 1.69 | 392 | 171703.86 | 392 | 171
393 | 10.05 | 393 | 1.7 | 393 | 169452.73 | 393 | 189
394 | 10 | 394 | 1.68 | 394 | 167600.02 | 394 | 180
395 | 10.18 | 395 | 1.67 | 395 | 164341.86 | 395 | 178
396 | 9.91 | 396 | 1.69 | 396 | 170333.02 | 396 | 170
397 | 10.22 | 397 | 1.68 | 397 | 164677.12 | 397 | 165
398 | 9.91 | 398 | 1.66 | 398 | 167103.95 | 398 | 156
399 | 9.97 | 399 | 1.7 | 399 | 170210.64 | 399 | 157
400 | 9.88 | 400 | 1.68 | 400 | 169838.06 | 400 | 161
401 | 9.99 | 401 | 1.66 | 401 | 166366.37 | 401 | 164
402 | 10.22 | 402 | 1.66 | 402 | 162524.48 | 402 | 165
403 | 9.98 | 403 | 1.65 | 403 | 165531.08 | 403 | 159
404 | 9.81 | 404 | 1.67 | 404 | 170540.27 | 404 | 155
405 | 9.94 | 405 | 1.72 | 405 | 173038.25 | 405 | 150
406 | 9.65 | 406 | 1.72 | 406 | 178549.23 | 406 | 158
407 | 10.08 | 407 | 1.69 | 407 | 167658.73 | 407 | 159
408 | 10.14 | 408 | 1.66 | 408 | 163905.34 | 408 | 162
409 | 9.91 | 409 | 1.71 | 409 | 172552.98 | 409 | 158
410 | 10.15 | 410 | 1.67 | 410 | 164137.94 | 410 | 155
411 | 9.81 | 411 | 1.66 | 411 | 169113.16 | 411 | 143
412 | 9.95 | 412 | 1.66 | 412 | 167135.69 | 412 | 173
413 | 9.9 | 413 | 1.73 | 413 | 174343.45 | 413 | 204
414 | 9.84 | 414 | 1.68 | 414 | 171036.59 | 414 | 191
415 | 10.26 | 415 | 1.68 | 415 | 163547.77 | 415 | 193
416 | 10.13 | 416 | 1.74 | 416 | 171470.89 | 416 | 182
417 | 9.84 | 417 | 1.65 | 417 | 168089.44 | 417 | 157
418 | 10.05 | 418 | 1.69 | 418 | 168358.22 | 418 | 163
419 | 9.94 | 419 | 1.71 | 419 | 171831 | 419 | 175
420 | 10.14 | 420 | 1.71 | 420 | 168145.97 | 420 | 169
421 | 9.84 | 421 | 1.68 | 421 | 171036.59 | 421 | 173
422 | 9.93 | 422 | 1.68 | 422 | 168882.19 | 422 | 162
423 | 9.88 | 423 | 1.71 | 423 | 173178.14 | 423 | 143
424 | 9.76 | 424 | 1.68 | 424 | 172233.61 | 424 | 148
425 | 10.19 | 425 | 1.72 | 425 | 169087.34 | 425 | 137
426 | 9.95 | 426 | 1.73 | 426 | 174070.36 | 426 | 152
427 | 9.9 | 427 | 1.67 | 427 | 168888.89 | 427 | 158
428 | 10.21 | 428 | 1.67 | 428 | 163271.31 | 428 | 155
429 | 9.9 | 429 | 1.72 | 429 | 174141.44 | 429 | 151
430 | 10.15 | 430 | 1.69 | 430 | 166502.47 | 430 | 149
431 | 10.01 | 431 | 1.66 | 431 | 166033.97 | 431 | 152
432 | 9.83 | 432 | 1.73 | 432 | 175686.69 | 432 | 184
433 | 9.99 | 433 | 1.74 | 433 | 174374.39 | 433 | 180
434 | 9.96 | 434 | 1.65 | 434 | 165662.66 | 434 | 191
435 | 10.03 | 435 | 1.7 | 435 | 169890.34 | 435 | 184
436 | 10.09 | 436 | 1.74 | 436 | 172745.28 | 436 | 156
437 | 9.64 | 437 | 1.69 | 437 | 175622.44 | 437 | 163
438 | 10.1 | 438 | 1.69 | 438 | 167128.73 | 438 | 163
439 | 10.09 | 439 | 1.68 | 439 | 166798.81 | 439 | 163
440 | 10.06 | 440 | 1.73 | 440 | 172365.81 | 440 | 176
441 | 9.96 | 441 | 1.65 | 441 | 165160.64 | 441 | 169
442 | 10.32 | 442 | 1.7 | 442 | 164438 | 442 | 164
443 | 10.17 | 443 | 1.71 | 443 | 168338.27 | 443 | 159
444 | 10.24 | 444 | 1.68 | 444 | 164355.47 | 444 | 164
445 | 9.74 | 445 | 1.7 | 445 | 174640.67 | 445 | 159
446 | 9.96 | 446 | 1.73 | 446 | 173895.58 | 446 | 163
447 | 9.86 | 447 | 1.66 | 447 | 168661.27 | 447 | 171
448 | 9.98 | 448 | 1.68 | 448 | 168436.91 | 448 | 179
449 | 10 | 449 | 1.73 | 449 | 172900 | 449 | 166
450 | 9.98 | 450 | 1.7 | 450 | 169939.91 | 450 | 143
451 | 10 | 451 | 1.67 | 451 | 166800 | 451 | 155
452 | 10.4 | 452 | 1.71 | 452 | 164615.41 | 452 | 171
453 | 9.91 | 453 | 1.72 | 453 | 173158.44 | 453 | 182
454 | 10.1 | 454 | 1.63 | 454 | 161287.14 | 454 | 196
455 | 10.05 | 455 | 1.7 | 455 | 168855.73 | 455 | 175
456 | 9.81 | 456 | 1.72 | 456 | 175331.31 | 456 | 162
457 | 10.28 | 457 | 1.67 | 457 | 162256.83 | 457 | 163
458 | 10.19 | 458 | 1.66 | 458 | 162904.83 | 458 | 170
459 | 9.91 | 459 | 1.72 | 459 | 173662.97 | 459 | 176
460 | 10.1 | 460 | 1.66 | 460 | 164455.47 | 460 | 187
461 | 9.83 | 461 | 1.64 | 461 | 166734.48 | 461 | 169
462 | 10.03 | 462 | 1.7 | 462 | 169192.44 | 462 | 167
463 | 9.76 | 463 | 1.7 | 463 | 174282.8 | 463 | 166
464 | 9.6 | 464 | 1.68 | 464 | 174687.52 | 464 | 161
465 | 9.78 | 465 | 1.73 | 465 | 176584.89 | 465 | 159
466 | 10.09 | 466 | 1.74 | 466 | 172348.86 | 466 | 165
467 | 9.98 | 467 | 1.67 | 467 | 166933.89 | 467 | 167
468 | 10.02 | 468 | 1.67 | 468 | 166866.27 | 468 | 175
469 | 10.08 | 469 | 1.73 | 469 | 171627 | 469 | 149
470 | 10.26 | 470 | 1.69 | 470 | 164424.95 | 470 | 155
471 | 9.94 | 471 | 1.67 | 471 | 167505.05 | 471 | 147
472 | 9.95 | 472 | 1.74 | 472 | 174371.87 | 472 | 183
473 | 10.09 | 473 | 1.71 | 473 | 169078.31 | 473 | 189
474 | 10.06 | 474 | 1.68 | 474 | 166501 | 474 | 181
475 | 10.05 | 475 | 1.71 | 475 | 170547.28 | 475 | 188
476 | 9.78 | 476 | 1.73 | 476 | 176789.37 | 476 | 168
477 | 9.93 | 477 | 1.68 | 477 | 169385.72 | 477 | 179
478 | 10 | 478 | 1.69 | 478 | 169400.02 | 478 | 166
479 | 10.08 | 479 | 1.71 | 479 | 169444.45 | 479 | 157
480 | 10.09 | 480 | 1.71 | 480 | 169772.06 | 480 | 169
481 | 9.97 | 481 | 1.68 | 481 | 168706.14 | 481 | 151
482 | 10.5 | 482 | 1.7 | 482 | 161619.05 | 482 | 155
483 | 9.81 | 483 | 1.71 | 483 | 174108.06 | 483 | 162
484 | 9.99 | 484 | 1.68 | 484 | 168268.28 | 484 | 152
485 | 9.97 | 485 | 1.71 | 485 | 171915.77 | 485 | 152
486 | 9.83 | 486 | 1.7 | 486 | 173346.91 | 486 | 171
487 | 10.36 | 487 | 1.7 | 487 | 164285.73 | 487 | 166
488 | 9.9 | 488 | 1.72 | 488 | 173333.34 | 488 | 169
489 | 9.91 | 489 | 1.73 | 489 | 174066.61 | 489 | 150
490 | 10.14 | 490 | 1.73 | 490 | 170118.34 | 490 | 153
491 | 10.11 | 491 | 1.66 | 491 | 164589.53 | 491 | 148
492 | 9.86 | 492 | 1.69 | 492 | 171095.34 | 492 | 177
493 | 9.98 | 493 | 1.7 | 493 | 170040.09 | 493 | 186
494 | 10.35 | 494 | 1.64 | 494 | 157971.05 | 494 | 182
495 | 9.78 | 495 | 1.71 | 495 | 174744.37 | 495 | 178
496 | 9.85 | 496 | 1.73 | 496 | 175228.45 | 496 | 163
497 | 10.26 | 497 | 1.69 | 497 | 164230.03 | 497 | 158
498 | 9.89 | 498 | 1.66 | 498 | 167441.87 | 498 | 159
499 | 10.07 | 499 | 1.71 | 499 | 169811.34 | 499 | 158
500 | 10.23 | 500 | 1.68 | 500 | 164613.91 | 500 | 170
501 | 10.3 | 501 | 1.65 | 501 | 160582.53 | 501 | 176
502 | 9.8 | 502 | 1.69 | 502 | 172653.06 | 502 | 163
503 | 9.85 | 503 | 1.68 | 503 | 170253.83 | 503 | 155
504 | 9.84 | 504 | 1.64 | 504 | 166260.17 | 504 | 149
505 | 10.55 | 505 | 1.68 | 505 | 159336.5 | 505 | 142
506 | 10.2 | 506 | 1.7 | 506 | 166274.52 | 506 | 157
507 | 10.07 | 507 | 1.65 | 507 | 163753.73 | 507 | 166
508 | 10 | 508 | 1.65 | 508 | 164900 | 508 | 163
509 | 9.83 | 509 | 1.73 | 509 | 175584.95 | 509 | 156
510 | 9.9 | 510 | 1.65 | 510 | 166969.72 | 510 | 149
511 | 9.98 | 511 | 1.65 | 511 | 164929.86 | 511 | 146
512 | 10.08 | 512 | 1.7 | 512 | 168154.78 | 512 | 179
513 | 9.92 | 513 | 1.7 | 513 | 171169.37 | 513 | 185
514 | 9.71 | 514 | 1.66 | 514 | 171060.77 | 514 | 191
515 | 10.55 | 515 | 1.75 | 515 | 165876.78 | 515 | 192
516 | 10.3 | 516 | 1.66 | 516 | 161553.39 | 516 | 168
517 | 9.85 | 517 | 1.63 | 517 | 165076.16 | 517 | 164
518 | 10.11 | 518 | 1.64 | 518 | 162611.3 | 518 | 164
519 | 9.79 | 519 | 1.68 | 519 | 171910.12 | 519 | 178
520 | 10.11 | 520 | 1.66 | 520 | 164490.62 | 520 | 168
521 | 10.01 | 521 | 1.66 | 521 | 165334.67 | 521 | 173
522 | 9.91 | 522 | 1.66 | 522 | 167608.5 | 522 | 173
523 | 9.92 | 523 | 1.65 | 523 | 166532.27 | 523 | 153
524 | 10.2 | 524 | 1.65 | 524 | 161862.75 | 524 | 158
525 | 9.86 | 525 | 1.69 | 525 | 171095.34 | 525 | 167
526 | 9.96 | 526 | 1.7 | 526 | 170682.73 | 526 | 171
527 | 9.92 | 527 | 1.65 | 527 | 166431.45 | 527 | 161
528 | 9.85 | 528 | 1.69 | 528 | 171066 | 528 | 169
529 | 10.01 | 529 | 1.72 | 529 | 172027.97 | 529 | 165
530 | 9.88 | 530 | 1.65 | 530 | 167105.25 | 530 | 147
531 | 10.03 | 531 | 1.65 | 531 | 164805.59 | 531 | 143
532 | 9.66 | 532 | 1.7 | 532 | 175569.37 | 532 | 177
533 | 9.88 | 533 | 1.69 | 533 | 170850.2 | 533 | 189
534 | 10.45 | 534 | 1.67 | 534 | 159330.16 | 534 | 193
535 | 10.44 | 535 | 1.68 | 535 | 160823.78 | 535 | 180
536 | 9.77 | 536 | 1.69 | 536 | 172466.75 | 536 | 169
537 | 10.05 | 537 | 1.65 | 537 | 164477.62 | 537 | 168
538 | 9.79 | 538 | 1.67 | 538 | 170173.66 | 538 | 160
539 | 10.24 | 539 | 1.7 | 539 | 165917.98 | 539 | 157
540 | 10.06 | 540 | 1.67 | 540 | 166401.59 | 540 | 173
541 | 9.83 | 541 | 1.67 | 541 | 170091.56 | 541 | 166
542 | 9.96 | 542 | 1.68 | 542 | 168172.69 | 542 | 169
543 | 10.08 | 543 | 1.69 | 543 | 167956.36 | 543 | 164
544 | 9.83 | 544 | 1.65 | 544 | 168158.7 | 544 | 134
545 | 9.72 | 545 | 1.71 | 545 | 176131.7 | 545 | 148
546 | 9.5 | 546 | 1.73 | 546 | 181578.95 | 546 | 152
547 | 10.05 | 547 | 1.69 | 547 | 168059.72 | 547 | 154
548 | 10.12 | 548 | 1.67 | 548 | 165217.39 | 548 | 169
549 | 10.03 | 549 | 1.74 | 549 | 173579.28 | 549 | 172
550 | 9.95 | 550 | 1.68 | 550 | 169145.73 | 550 | 160
551 | 10.12 | 551 | 1.66 | 551 | 164031.62 | 551 | 145
552 | 9.98 | 552 | 1.72 | 552 | 172144.31 | 552 | 181
553 | 10.38 | 553 | 1.72 | 553 | 165317.92 | 553 | 188
554 | 9.68 | 554 | 1.64 | 554 | 169421.52 | 554 | 191
555 | 10.13 | 555 | 1.68 | 555 | 165942.77 | 555 | 186
556 | 10.3 | 556 | 1.72 | 556 | 166796.12 | 556 | 161
557 | 10.19 | 557 | 1.67 | 557 | 163886.19 | 557 | 153
558 | 10.08 | 558 | 1.66 | 558 | 164880.97 | 558 | 158
559 | 9.93 | 559 | 1.69 | 559 | 170292.06 | 559 | 156
560 | 10.11 | 560 | 1.66 | 560 | 164292.8 | 560 | 174
561 | 9.83 | 561 | 1.64 | 561 | 166937.95 | 561 | 171
562 | 10.35 | 562 | 1.68 | 562 | 162029 | 562 | 159
563 | 9.68 | 563 | 1.67 | 563 | 172417.37 | 563 | 138
564 | 9.87 | 564 | 1.66 | 564 | 168287.75 | 564 | 154
565 | 10.16 | 565 | 1.73 | 565 | 170472.44 | 565 | 159
566 | 9.68 | 566 | 1.68 | 566 | 173657.05 | 566 | 154
567 | 10.24 | 567 | 1.65 | 567 | 161230.47 | 567 | 178
568 | 9.99 | 568 | 1.68 | 568 | 167867.87 | 568 | 163
569 | 10.11 | 569 | 1.72 | 569 | 170128.59 | 569 | 150
570 | 9.85 | 570 | 1.66 | 570 | 168730.97 | 570 | 157
571 | 9.91 | 571 | 1.66 | 571 | 167103.95 | 571 | 150
572 | 10 | 572 | 1.68 | 572 | 168000.02 | 572 | 182
573 | 10.08 | 573 | 1.69 | 573 | 167956.36 | 573 | 188
574 | 10.01 | 574 | 1.66 | 574 | 165434.56 | 574 | 180
575 | 9.62 | 575 | 1.68 | 575 | 174740.14 | 575 | 187
576 | 10.21 | 576 | 1.73 | 576 | 168952.02 | 576 | 172
577 | 10.06 | 577 | 1.69 | 577 | 168190.86 | 577 | 177
578 | 9.99 | 578 | 1.67 | 578 | 166866.87 | 578 | 158
579 | 10.15 | 579 | 1.69 | 579 | 166403.97 | 579 | 172
580 | 9.85 | 580 | 1.68 | 580 | 170456.87 | 580 | 151
581 | 9.8 | 581 | 1.66 | 581 | 169693.89 | 581 | 170
582 | 10.06 | 582 | 1.7 | 582 | 169085.5 | 582 | 163
583 | 9.98 | 583 | 1.68 | 583 | 168436.91 | 583 | 161
584 | 9.96 | 584 | 1.72 | 584 | 172289.16 | 584 | 158
585 | 10.41 | 585 | 1.67 | 585 | 160326.61 | 585 | 143
586 | 10.08 | 586 | 1.69 | 586 | 167361.11 | 586 | 151
587 | 9.75 | 587 | 1.65 | 587 | 169333.34 | 587 | 154
588 | 10.05 | 588 | 1.67 | 588 | 165970.16 | 588 | 159
589 | 10.19 | 589 | 1.7 | 589 | 167222.8 | 589 | 171
590 | 9.96 | 590 | 1.67 | 590 | 167670.69 | 590 | 151
591 | 10.08 | 591 | 1.64 | 591 | 162599.22 | 591 | 149
592 | 10.05 | 592 | 1.69 | 592 | 167860.7 | 592 | 169
593 | 9.87 | 593 | 1.69 | 593 | 171327.27 | 593 | 192
594 | 10 | 594 | 1.66 | 594 | 166100.02 | 594 | 180
595 | 9.98 | 595 | 1.69 | 595 | 169639.3 | 595 | 178
596 | 10.62 | 596 | 1.71 | 596 | 161111.11 | 596 | 163
597 | 9.83 | 597 | 1.66 | 597 | 168463.91 | 597 | 165
598 | 9.99 | 598 | 1.64 | 598 | 164464.47 | 598 | 158
599 | 10.03 | 599 | 1.69 | 599 | 168095.72 | 599 | 162
600 | 10.13 | 600 | 1.66 | 600 | 164165.86 | 600 | 175
601 | 9.77 | 601 | 1.65 | 601 | 169089.06 | 601 | 184
602 | 9.92 | 602 | 1.7 | 602 | 170866.94 | 602 | 172
603 | 9.83 | 603 | 1.69 | 603 | 171414.05 | 603 | 159
604 | 10.08 | 604 | 1.6 | 604 | 159027.78 | 604 | 150
605 | 10.43 | 605 | 1.67 | 605 | 160115.06 | 605 | 141
606 | 10.13 | 606 | 1.69 | 606 | 166929.92 | 606 | 150
607 | 9.67 | 607 | 1.64 | 607 | 169493.27 | 607 | 152
608 | 9.94 | 608 | 1.66 | 608 | 167102.64 | 608 | 174
609 | 10 | 609 | 1.71 | 609 | 170700.02 | 609 | 166
610 | 10.06 | 610 | 1.62 | 610 | 161033.81 | 610 | 159
611 | 9.74 | 611 | 1.66 | 611 | 170328.56 | 611 | 172
612 | 9.77 | 612 | 1.69 | 612 | 173183.23 | 612 | 172
613 | 10.15 | 613 | 1.69 | 613 | 166502.47 | 613 | 185
614 | 10.11 | 614 | 1.66 | 614 | 164292.8 | 614 | 196
615 | 9.68 | 615 | 1.7 | 615 | 175516.56 | 615 | 179
616 | 9.98 | 616 | 1.7 | 616 | 170741.5 | 616 | 176
617 | 9.98 | 617 | 1.67 | 617 | 167434.89 | 617 | 157
618 | 10.12 | 618 | 1.67 | 618 | 165019.77 | 618 | 156
619 | 10.18 | 619 | 1.7 | 619 | 166797.66 | 619 | 170
620 | 9.81 | 620 | 1.67 | 620 | 170234.47 | 620 | 184
621 | 10.08 | 621 | 1.65 | 621 | 163988.11 | 621 | 173
622 | 10.31 | 622 | 1.68 | 622 | 162948.61 | 622 | 162
623 | 9.93 | 623 | 1.68 | 623 | 169285.02 | 623 | 155
624 | 9.82 | 624 | 1.66 | 624 | 168737.3 | 624 | 155
625 | 10.44 | 625 | 1.7 | 625 | 162452.12 | 625 | 155
626 | 9.99 | 626 | 1.69 | 626 | 169569.58 | 626 | 163
627 | 9.86 | 627 | 1.65 | 627 | 167748.48 | 627 | 167
628 | 10.06 | 628 | 1.66 | 628 | 164910.55 | 628 | 162
629 | 10.08 | 629 | 1.74 | 629 | 172619.06 | 629 | 149
630 | 9.76 | 630 | 1.66 | 630 | 169569.67 | 630 | 155
631 | 10.21 | 631 | 1.63 | 631 | 160039.19 | 631 | 148
632 | 10.42 | 632 | 1.7 | 632 | 163531.67 | 632 | 183
633 | 9.85 | 633 | 1.68 | 633 | 170152.31 | 633 | 193
634 | 9.86 | 634 | 1.64 | 634 | 166125.78 | 634 | 199
635 | 9.8 | 635 | 1.67 | 635 | 170714.28 | 635 | 180
636 | 9.76 | 636 | 1.71 | 636 | 175409.84 | 636 | 160
637 | 9.83 | 637 | 1.69 | 637 | 171414.05 | 637 | 153
638 | 10.16 | 638 | 1.68 | 638 | 164960.64 | 638 | 150
639 | 10.22 | 639 | 1.71 | 639 | 167319 | 639 | 151
640 | 9.83 | 640 | 1.72 | 640 | 174465.92 | 640 | 167
641 | 10.08 | 641 | 1.65 | 641 | 163392.87 | 641 | 163
642 | 9.83 | 642 | 1.68 | 642 | 171210.59 | 642 | 161
643 | 10 | 643 | 1.69 | 643 | 168500 | 643 | 149
644 | 10.22 | 644 | 1.66 | 644 | 162720.17 | 644 | 166
645 | 9.88 | 645 | 1.67 | 645 | 169028.34 | 645 | 169
646 | 10.01 | 646 | 1.7 | 646 | 170129.86 | 646 | 165
647 | 10.18 | 647 | 1.66 | 647 | 162966.61 | 647 | 163
648 | 9.9 | 648 | 1.65 | 648 | 166767.69 | 648 | 152
649 | 10.11 | 649 | 1.7 | 649 | 168249.27 | 649 | 164
650 | 9.96 | 650 | 1.66 | 650 | 166566.27 | 650 | 153
651 | 9.68 | 651 | 1.65 | 651 | 170557.87 | 651 | 155
652 | 10.46 | 652 | 1.73 | 652 | 165487.59 | 652 | 180
653 | 9.86 | 653 | 1.68 | 653 | 170283.98 | 653 | 189
654 | 10.13 | 654 | 1.63 | 654 | 161303.08 | 654 | 187
655 | 10.08 | 655 | 1.69 | 655 | 167460.33 | 655 | 173
656 | 9.7 | 656 | 1.7 | 656 | 175360.83 | 656 | 162
657 | 9.76 | 657 | 1.67 | 657 | 170799.19 | 657 | 170
658 | 9.88 | 658 | 1.71 | 658 | 172672.06 | 658 | 171
659 | 10 | 659 | 1.73 | 659 | 172600.02 | 659 | 166
660 | 10.07 | 660 | 1.67 | 660 | 165541.22 | 660 | 164
661 | 10.13 | 661 | 1.65 | 661 | 163277.41 | 661 | 167
662 | 10.11 | 662 | 1.7 | 662 | 168150.34 | 662 | 161
663 | 9.78 | 663 | 1.68 | 663 | 171472.41 | 663 | 150
664 | 9.86 | 664 | 1.67 | 664 | 168864.11 | 664 | 156
665 | 10.47 | 665 | 1.7 | 665 | 162273.19 | 665 | 159
666 | 10.07 | 666 | 1.67 | 666 | 166137.05 | 666 | 160
667 | 9.87 | 667 | 1.65 | 667 | 167274.56 | 667 | 164
668 | 10.09 | 668 | 1.68 | 668 | 166204.17 | 668 | 170
669 | 10.32 | 669 | 1.7 | 669 | 164922.48 | 669 | 166
670 | 9.89 | 670 | 1.66 | 670 | 167644.09 | 670 | 162
671 | 9.97 | 671 | 1.67 | 671 | 167301.92 | 671 | 174
672 | 10.05 | 672 | 1.69 | 672 | 167761.2 | 672 | 177
673 | 9.88 | 673 | 1.68 | 673 | 169635.64 | 673 | 189
674 | 10.31 | 674 | 1.65 | 674 | 159844.83 | 674 | 184
675 | 10.07 | 675 | 1.68 | 675 | 167229.41 | 675 | 188
676 | 10.05 | 676 | 1.69 | 676 | 167761.2 | 676 | 173
677 | 9.81 | 677 | 1.65 | 677 | 168297.66 | 677 | 172
678 | 10.11 | 678 | 1.65 | 678 | 163600.41 | 678 | 181
679 | 9.92 | 679 | 1.68 | 679 | 169455.66 | 679 | 172
680 | 9.96 | 680 | 1.66 | 680 | 166566.27 | 680 | 165
681 | 10.18 | 681 | 1.65 | 681 | 161591.36 | 681 | 163
682 | 9.87 | 682 | 1.69 | 682 | 171529.89 | 682 | 165
683 | 9.87 | 683 | 1.69 | 683 | 171225.95 | 683 | 151
684 | 10.44 | 684 | 1.66 | 684 | 158908.05 | 684 | 174
685 | 10.48 | 685 | 1.67 | 685 | 158874.06 | 685 | 159
686 | 9.58 | 686 | 1.69 | 686 | 175991.66 | 686 | 154
687 | 9.59 | 687 | 1.63 | 687 | 170177.28 | 687 | 165
688 | 10.26 | 688 | 1.67 | 688 | 162378.17 | 688 | 159
689 | 9.94 | 689 | 1.7 | 689 | 171428.59 | 689 | 165
690 | 9.86 | 690 | 1.64 | 690 | 166430.03 | 690 | 157
691 | 9.96 | 691 | 1.64 | 691 | 164257.02 | 691 | 160
692 | 10.32 | 692 | 1.68 | 692 | 163178.31 | 692 | 202
693 | 9.91 | 693 | 1.69 | 693 | 170333.02 | 693 | 187
694 | 9.6 | 694 | 1.65 | 694 | 171875.02 | 694 | 188
695 | 10.13 | 695 | 1.7 | 695 | 168015.8 | 695 | 179
696 | 9.87 | 696 | 1.66 | 696 | 168186.42 | 696 | 178
697 | 10.15 | 697 | 1.65 | 697 | 162561.59 | 697 | 169
698 | 9.92 | 698 | 1.65 | 698 | 166330.66 | 698 | 162
699 | 9.74 | 699 | 1.68 | 699 | 172895.3 | 699 | 166
700 | 10.03 | 700 | 1.66 | 700 | 165304.09 | 700 | 178
701 | 10.21 | 701 | 1.68 | 701 | 164740.45 | 701 | 172
702 | 9.81 | 702 | 1.69 | 702 | 171967.39 | 702 | 174
703 | 9.98 | 703 | 1.67 | 703 | 166833.69 | 703 | 165
704 | 10.01 | 704 | 1.69 | 704 | 169230.78 | 704 | 159
705 | 10.12 | 705 | 1.69 | 705 | 167292.48 | 705 | 158
706 | 10.03 | 706 | 1.67 | 706 | 166799.61 | 706 | 167
707 | 9.86 | 707 | 1.66 | 707 | 168154.19 | 707 | 155
708 | 9.95 | 708 | 1.72 | 708 | 173065.33 | 708 | 164
709 | 10.16 | 709 | 1.7 | 709 | 167027.56 | 709 | 150
710 | 9.93 | 710 | 1.64 | 710 | 165558.92 | 710 | 155
711 | 10.11 | 711 | 1.67 | 711 | 165578.66 | 711 | 156
712 | 10.12 | 712 | 0.56 | 712 | 55731.23 | 712 | 176
713 | 9.98 | 713 | 0.51 | 713 | 51102.21 | 713 | 188
714 | 10.08 | 714 | 0.64 | 714 | 62996.04 | 714 | 183
715 | 8.09 | 715 | 0.68 | 715 | 84178 | 715 | 181
716 | 6.7 | 716 | 0.67 | 716 | 100597.02 | 716 | 176
717 | 6.38 | 717 | 0.59 | 717 | 91692.8 | 717 | 161
718 | 6.03 | 718 | 0.58 | 718 | 95522.4 | 718 | 167
719 | 5.73 | 719 | 0.56 | 719 | 97556.73 | 719 | 168
720 | 5.03 | 720 | 0.62 | 720 | 122266.41 | 720 | 179
721 | 4.89 | 721 | 0.6 | 721 | 122085.89 | 721 | 172
722 | 4.63 | 722 | 0.61 | 722 | 131101.52 | 722 | 170
723 | 4.27 | 723 | 0.6 | 723 | 140749.42 | 723 | 153
724 | 4.19 | 724 | 0.66 | 724 | 157517.91 | 724 | 133
725 | 4.15 | 725 | 0.71 | 725 | 171325.3 | 725 | 155
726 | 4.43 | 726 | 0.71 | 726 | 159367.95 | 726 | 152
727 | 4.23 | 727 | 0.71 | 727 | 166903.08 | 727 | 143
728 | 4.32 | 728 | 0.75 | 728 | 173379.64 | 728 | 146
729 | 4.47 | 729 | 0.78 | 729 | 173601.8 | 729 | 159
730 | 4.36 | 730 | 0.75 | 730 | 171100.92 | 730 | 158
731 | 5.02 | 731 | 0.79 | 731 | 157370.52 | 731 | 181
732 | 4.29 | 732 | 0.82 | 732 | 190209.81 | 732 | 184
733 | 4.74 | 733 | 0.81 | 733 | 170464.16 | 733 | 200
734 | 5.02 | 734 | 0.78 | 734 | 154581.69 | 734 | 185
735 | 4.93 | 735 | 0.8 | 735 | 161460.45 | 735 | 165
736 | 4.95 | 736 | 0.79 | 736 | 159595.97 | 736 | 148
737 | 5.09 | 737 | 0.8 | 737 | 156188.61 | 737 | 141
738 | 4.8 | 738 | 0.8 | 738 | 165625 | 738 | 164
739 | 5.08 | 739 | 0.79 | 739 | 155314.97 | 739 | 148
740 | 4.79 | 740 | 0.81 | 740 | 169519.84 | 740 | 163
741 | 4.95 | 741 | 0.81 | 741 | 163232.34 | 741 | 157
742 | 5.18 | 742 | 0.75 | 742 | 144208.5 | 742 | 150
743 | 5.2 | 743 | 0.8 | 743 | 154038.47 | 743 | 146
744 | 5.25 | 744 | 0.8 | 744 | 151809.55 | 744 | 142
745 | 5.06 | 745 | 0.78 | 745 | 153952.56 | 745 | 157
746 | 5.13 | 746 | 0.76 | 746 | 147953.23 | 746 | 164
747 | 5.03 | 747 | 0.78 | 747 | 154870.8 | 747 | 146
748 | 4.87 | 748 | 0.79 | 748 | 161190.98 | 748 | 144
749 | 5 | 749 | 0.77 | 749 | 154800.02 | 749 | 154
750 | 4.8 | 750 | 0.79 | 750 | 163750 | 750 | 150
751 | 4.93 | 751 | 0.77 | 751 | 155578.11 | 751 | 164
752 | 4.75 | 752 | 0.79 | 752 | 165684.22 | 752 | 174
753 | 4.83 | 753 | 0.78 | 753 | 160869.56 | 753 | 183
754 | 5.55 | 754 | 0.78 | 754 | 141261.28 | 754 | 177
755 | 5.32 | 755 | 0.78 | 755 | 147180.47 | 755 | 159
756 | 4.84 | 756 | 0.78 | 756 | 161363.66 | 756 | 161
757 | 4.88 | 757 | 0.79 | 757 | 161065.58 | 757 | 160
758 | 4.86 | 758 | 0.8 | 758 | 164814.83 | 758 | 155
759 | 5.03 | 759 | 0.78 | 759 | 154870.8 | 759 | 149
760 | 5.12 | 760 | 0.75 | 760 | 147070.31 | 760 | 172
761 | 4.87 | 761 | 0.8 | 761 | 163655.06 | 761 | 157
762 | 4.9 | 762 | 1.86 | 762 | 380204.09 | 762 | 144
763 | 4.85 | 763 | 1.86 | 763 | 383299 | 763 | 139
764 | 4.72 | 764 | 0 | 764 | 0 | 764 | 144
[6 empty] | 765 | 155
[6 empty] | 766 | 155
[6 empty] | 767 | 156
[6 empty] | 768 | 136
[6 empty] | 769 | 137
[6 empty] | 770 | 150
[6 empty] | 771 | 173
[6 empty] | 772 | 186