## lvtemporary_691551
Time - Current | Current (kA) - Current | Time - Voltage | Voltage (V) - Voltage | Time - Resistance | Resistance (Ohm) - Resistance | Time - Force | Force (kg) - Force
1 | 0 | 1 | 0 | 1 | 0 | 1 | 182
2 | 0 | 2 | 0 | 2 | 0 | 2 | 176
3 | 0 | 3 | 0 | 3 | 0 | 3 | 172
4 | 0 | 4 | 0 | 4 | 0 | 4 | 161
5 | 0 | 5 | 0 | 5 | 0 | 5 | 171
6 | 0 | 6 | 0 | 6 | 0 | 6 | 173
7 | 0 | 7 | 0 | 7 | 0 | 7 | 156
8 | 0 | 8 | 0 | 8 | 0 | 8 | 166
9 | 0 | 9 | 0 | 9 | 0 | 9 | 160
10 | 0 | 10 | 0 | 10 | 0 | 10 | 165
11 | 0 | 11 | 0 | 11 | 0 | 11 | 151
12 | 0 | 12 | 0 | 12 | 0 | 12 | 150
13 | 0 | 13 | 0 | 13 | 0 | 13 | 151
14 | 0 | 14 | 0 | 14 | 0 | 14 | 147
15 | 0 | 15 | 0 | 15 | 0 | 15 | 172
16 | 0 | 16 | 0 | 16 | 0 | 16 | 156
17 | 0 | 17 | 0 | 17 | 0 | 17 | 160
18 | 0 | 18 | 0 | 18 | 0 | 18 | 159
19 | 0 | 19 | 0 | 19 | 0 | 19 | 175
20 | 0 | 20 | 0 | 20 | 0 | 20 | 195
21 | 0 | 21 | 0 | 21 | 0 | 21 | 191
22 | 0 | 22 | 0 | 22 | 0 | 22 | 178
23 | 0 | 23 | 0 | 23 | 0 | 23 | 171
24 | 0 | 24 | 0 | 24 | 0 | 24 | 173
25 | 0 | 25 | 0 | 25 | 0 | 25 | 179
26 | 0 | 26 | 0 | 26 | 0 | 26 | 165
27 | 0 | 27 | 0 | 27 | 0 | 27 | 159
28 | 0 | 28 | 0 | 28 | 0 | 28 | 161
29 | 0 | 29 | 0 | 29 | 0 | 29 | 167
30 | 0 | 30 | 0 | 30 | 0 | 30 | 173
31 | 0 | 31 | 0 | 31 | 0 | 31 | 161
32 | 0 | 32 | 0 | 32 | 0 | 32 | 146
33 | 0 | 33 | 0 | 33 | 0 | 33 | 148
34 | 0 | 34 | 0 | 34 | 0 | 34 | 151
35 | 0 | 35 | 0 | 35 | 0 | 35 | 144
36 | 0 | 36 | 0 | 36 | 0 | 36 | 144
37 | 0 | 37 | 0 | 37 | 0 | 37 | 161
38 | 0 | 38 | 0 | 38 | 0 | 38 | 150
39 | 0 | 39 | 0 | 39 | 0 | 39 | 168
40 | 0 | 40 | 0 | 40 | 0 | 40 | 168
41 | 0 | 41 | 0 | 41 | 0 | 41 | 191
42 | 0 | 42 | 0 | 42 | 0 | 42 | 164
43 | 0 | 43 | 0 | 43 | 0 | 43 | 168
44 | 0 | 44 | 0 | 44 | 0 | 44 | 167
45 | 0 | 45 | 0 | 45 | 0 | 45 | 165
46 | 0 | 46 | 0 | 46 | 0 | 46 | 165
47 | 0 | 47 | 0 | 47 | 0 | 47 | 149
48 | 0 | 48 | 0 | 48 | 0 | 48 | 159
49 | 0 | 49 | 0 | 49 | 0 | 49 | 165
50 | 0 | 50 | 0 | 50 | 0 | 50 | 165
51 | 0 | 51 | 0 | 51 | 0 | 51 | 159
52 | 0 | 52 | 0 | 52 | 0 | 52 | 146
53 | 0 | 53 | 0 | 53 | 0 | 53 | 150
54 | 0 | 54 | 0 | 54 | 0 | 54 | 145
55 | 0 | 55 | 0 | 55 | 0 | 55 | 153
56 | 0 | 56 | 0 | 56 | 0 | 56 | 138
57 | 0 | 57 | 0 | 57 | 0 | 57 | 164
58 | 0 | 58 | 0 | 58 | 0 | 58 | 155
59 | 0 | 59 | 0 | 59 | 0 | 59 | 173
60 | 0 | 60 | 0 | 60 | 0 | 60 | 184
61 | 0.29 | 61 | 1.13 | 61 | 0 | 61 | 175
62 | 1.92 | 62 | 1.15 | 62 | 599479.19 | 62 | 173
63 | 2.76 | 63 | 1.1 | 63 | 397826.09 | 63 | 142
64 | 3.26 | 64 | 1.26 | 64 | 385889.59 | 64 | 151
65 | 3.26 | 65 | 1.4 | 65 | 428220.91 | 65 | 144
66 | 3.97 | 66 | 1.42 | 66 | 358438.31 | 66 | 147
67 | 4.32 | 67 | 1.37 | 67 | 317361.16 | 67 | 153
68 | 4.44 | 68 | 1.4 | 68 | 314639.66 | 68 | 159
69 | 4.85 | 69 | 1.45 | 69 | 299587.62 | 69 | 157
70 | 5 | 70 | 1.43 | 70 | 285800 | 70 | 147
71 | 5.39 | 71 | 1.41 | 71 | 261410.03 | 71 | 133
72 | 5.28 | 72 | 1.38 | 72 | 261931.84 | 72 | 142
73 | 5.48 | 73 | 1.41 | 73 | 256934.31 | 73 | 144
74 | 5.15 | 74 | 1.36 | 74 | 263883.5 | 74 | 146
75 | 5.51 | 75 | 1.38 | 75 | 250998.2 | 75 | 142
76 | 5.21 | 76 | 1.39 | 76 | 265834.97 | 76 | 137
77 | 5.53 | 77 | 1.27 | 77 | 228752.28 | 77 | 144
78 | 5.44 | 78 | 1.36 | 78 | 250000 | 78 | 166
79 | 5.55 | 79 | 1.3 | 79 | 234594.61 | 79 | 198
80 | 5.58 | 80 | 1.3 | 80 | 233512.56 | 80 | 187
81 | 5.58 | 81 | 1.25 | 81 | 224014.34 | 81 | 179
82 | 5.55 | 82 | 1.23 | 82 | 220720.73 | 82 | 156
83 | 5.46 | 83 | 1.26 | 83 | 230586.09 | 83 | 151
84 | 5.64 | 84 | 1.23 | 84 | 218794.34 | 84 | 149
85 | 5.04 | 85 | 1.17 | 85 | 231547.64 | 85 | 141
86 | 5.46 | 86 | 1.18 | 86 | 216117.23 | 86 | 157
87 | 5.76 | 87 | 1.18 | 87 | 205381.97 | 87 | 174
88 | 5.56 | 88 | 1.18 | 88 | 211870.52 | 88 | 174
89 | 4.9 | 89 | 1.13 | 89 | 230000 | 89 | 154
90 | 5.04 | 90 | 1.13 | 90 | 224603.19 | 90 | 157
91 | 5.04 | 91 | 1.15 | 91 | 228373.02 | 91 | 157
92 | 5.04 | 92 | 1.12 | 92 | 223214.28 | 92 | 160
93 | 5.09 | 93 | 1.11 | 93 | 217288.83 | 93 | 163
94 | 5.45 | 94 | 1.13 | 94 | 207706.44 | 94 | 143
95 | 4.99 | 95 | 1.1 | 95 | 221242.52 | 95 | 167
96 | 5.16 | 96 | 1.11 | 96 | 215891.5 | 96 | 150
97 | 4.85 | 97 | 1.12 | 97 | 230103.11 | 97 | 145
98 | 4.86 | 98 | 1.11 | 98 | 227572.03 | 98 | 167
99 | 5.28 | 99 | 1.11 | 99 | 210606.09 | 99 | 189
100 | 4.78 | 100 | 1.16 | 100 | 243305.47 | 100 | 183
101 | 5.15 | 101 | 1.1 | 101 | 213592.23 | 101 | 176
102 | 5.19 | 102 | 1.12 | 102 | 215414.27 | 102 | 162
103 | 4.86 | 103 | 1.12 | 103 | 230864.23 | 103 | 153
104 | 5.34 | 104 | 1.06 | 104 | 199063.7 | 104 | 156
105 | 4.95 | 105 | 1.12 | 105 | 226262.64 | 105 | 145
106 | 4.91 | 106 | 1.1 | 106 | 224847.28 | 106 | 152
107 | 4.82 | 107 | 1.12 | 107 | 231535.3 | 107 | 163
108 | 4.61 | 108 | 1.13 | 108 | 244468.56 | 108 | 158
109 | 4.91 | 109 | 1.09 | 109 | 221995.95 | 109 | 151
110 | 4.89 | 110 | 0.47 | 110 | 96932.52 | 110 | 133
111 | 4.06 | 111 | 0 | 111 | 0 | 111 | 150
112 | 1.61 | 112 | 0.61 | 112 | 377639.78 | 112 | 156
113 | 0 | 113 | 2.28 | 113 | 0 | 113 | 155
114 | 0 | 114 | 2.38 | 114 | 0 | 114 | 171
115 | 0.79 | 115 | 2.23 | 115 | 2820253.5 | 115 | 147
116 | 4.28 | 116 | 2.35 | 116 | 548831.87 | 116 | 159
117 | 6.04 | 117 | 2.64 | 117 | 437748.34 | 117 | 157
118 | 6.9 | 118 | 2.63 | 118 | 381449.34 | 118 | 180
119 | 7.76 | 119 | 2.58 | 119 | 331829.94 | 119 | 180
120 | 9.14 | 120 | 2.45 | 120 | 268380.75 | 120 | 196
121 | 10.03 | 121 | 2.5 | 121 | 249052.86 | 121 | 166
122 | 10.31 | 122 | 2.43 | 122 | 235208.58 | 122 | 146
123 | 10.53 | 123 | 2.33 | 123 | 221272.58 | 123 | 146
124 | 11.2 | 124 | 2.31 | 124 | 205803.59 | 124 | 155
125 | 11.39 | 125 | 2.22 | 125 | 194820.03 | 125 | 151
126 | 11.68 | 126 | 2.15 | 126 | 183647.28 | 126 | 168
127 | 11.89 | 127 | 2.13 | 127 | 179310.36 | 127 | 163
128 | 11.8 | 128 | 2.12 | 128 | 179491.53 | 128 | 150
129 | 11.76 | 129 | 1.97 | 129 | 167176.89 | 129 | 155
130 | 12.1 | 130 | 1.94 | 130 | 160247.95 | 130 | 155
131 | 12.38 | 131 | 2 | 131 | 161470.12 | 131 | 148
132 | 11.28 | 132 | 1.92 | 132 | 170035.47 | 132 | 143
133 | 11.56 | 133 | 1.74 | 133 | 150605.56 | 133 | 149
134 | 11.51 | 134 | 1.8 | 134 | 156472.66 | 134 | 148
135 | 11.48 | 135 | 1.83 | 135 | 159581.91 | 135 | 138
136 | 10.88 | 136 | 1.75 | 136 | 160845.59 | 136 | 136
137 | 10.61 | 137 | 1.69 | 137 | 159189.47 | 137 | 150
138 | 10.84 | 138 | 1.73 | 138 | 159225.09 | 138 | 182
139 | 10.68 | 139 | 1.71 | 139 | 159737.86 | 139 | 200
140 | 10.66 | 140 | 1.68 | 140 | 157973.73 | 140 | 204
141 | 10.71 | 141 | 1.72 | 141 | 160410.84 | 141 | 184
142 | 10.23 | 142 | 1.68 | 142 | 164027.39 | 142 | 156
143 | 10.18 | 143 | 1.61 | 143 | 158349.72 | 143 | 147
144 | 10.2 | 144 | 1.67 | 144 | 163431.37 | 144 | 145
145 | 10.15 | 145 | 1.67 | 145 | 164335 | 145 | 165
146 | 10.21 | 146 | 1.62 | 146 | 158276.2 | 146 | 172
147 | 10.07 | 147 | 1.63 | 147 | 162264.17 | 147 | 163
148 | 9.98 | 148 | 1.72 | 148 | 172144.31 | 148 | 160
149 | 10.08 | 149 | 1.55 | 149 | 153968.27 | 149 | 150
150 | 10.22 | 150 | 1.61 | 150 | 157925.66 | 150 | 161
151 | 10.28 | 151 | 1.66 | 151 | 161089.52 | 151 | 147
152 | 9.84 | 152 | 1.65 | 152 | 167174.8 | 152 | 151
153 | 10.18 | 153 | 1.63 | 153 | 160019.66 | 153 | 171
154 | 10.03 | 154 | 1.6 | 154 | 159421.73 | 154 | 173
155 | 10.06 | 155 | 1.65 | 155 | 163618.3 | 155 | 150
156 | 9.96 | 156 | 1.6 | 156 | 160642.56 | 156 | 152
157 | 10.06 | 157 | 1.62 | 157 | 161332.02 | 157 | 163
158 | 9.82 | 158 | 1.66 | 158 | 168635.45 | 158 | 186
159 | 10 | 159 | 1.62 | 159 | 162100 | 159 | 197
160 | 10.11 | 160 | 1.64 | 160 | 161820 | 160 | 195
161 | 10.16 | 161 | 1.65 | 161 | 162795.28 | 161 | 182
162 | 9.85 | 162 | 1.63 | 162 | 165380.73 | 162 | 168
163 | 10.08 | 163 | 1.6 | 163 | 158432.56 | 163 | 159
164 | 10.02 | 164 | 1.65 | 164 | 164770.47 | 164 | 159
165 | 10.01 | 165 | 1.66 | 165 | 165834.17 | 165 | 162
166 | 9.81 | 166 | 1.62 | 166 | 164729.87 | 166 | 172
167 | 10.16 | 167 | 1.63 | 167 | 160334.64 | 167 | 180
168 | 9.98 | 168 | 1.65 | 168 | 164929.86 | 168 | 161
169 | 9.92 | 169 | 1.63 | 169 | 164012.11 | 169 | 161
170 | 10 | 170 | 1.62 | 170 | 161800.02 | 170 | 156
171 | 10.16 | 171 | 1.67 | 171 | 164173.23 | 171 | 153
172 | 9.71 | 172 | 1.65 | 172 | 169618.95 | 172 | 156
173 | 10.06 | 173 | 1.62 | 173 | 160636.2 | 173 | 166
174 | 9.98 | 174 | 1.65 | 174 | 165330.67 | 174 | 163
175 | 10.09 | 175 | 1.65 | 175 | 163131.81 | 175 | 153
176 | 10.16 | 176 | 1.62 | 176 | 159547.23 | 176 | 158
177 | 9.92 | 177 | 1.66 | 177 | 167741.94 | 177 | 159
178 | 9.64 | 178 | 1.68 | 178 | 173755.22 | 178 | 189
179 | 10.01 | 179 | 1.65 | 179 | 165134.87 | 179 | 183
180 | 10 | 180 | 1.62 | 180 | 162400 | 180 | 187
181 | 9.75 | 181 | 1.65 | 181 | 169641.03 | 181 | 187
182 | 10.27 | 182 | 1.66 | 182 | 161149 | 182 | 167
183 | 10.14 | 183 | 1.62 | 183 | 159566.09 | 183 | 151
184 | 9.92 | 184 | 1.66 | 184 | 167641.14 | 184 | 143
185 | 10.06 | 185 | 1.69 | 185 | 168290.27 | 185 | 161
186 | 9.95 | 186 | 1.62 | 186 | 162613.06 | 186 | 163
187 | 10.01 | 187 | 1.63 | 187 | 162937.06 | 187 | 185
188 | 10.15 | 188 | 1.69 | 188 | 166206.91 | 188 | 159
189 | 9.9 | 189 | 1.65 | 189 | 166565.67 | 189 | 143
190 | 9.87 | 190 | 1.65 | 190 | 167071.94 | 190 | 155
191 | 9.8 | 191 | 1.67 | 191 | 170816.31 | 191 | 140
192 | 10.36 | 192 | 1.71 | 192 | 164768.37 | 192 | 147
193 | 9.78 | 193 | 1.64 | 193 | 167382.42 | 193 | 155
194 | 10.08 | 194 | 1.66 | 194 | 164980.17 | 194 | 159
195 | 9.81 | 195 | 1.68 | 195 | 171457.7 | 195 | 154
196 | 9.73 | 196 | 1.64 | 196 | 168859.22 | 196 | 145
197 | 9.9 | 197 | 1.67 | 197 | 168484.86 | 197 | 171
198 | 10.01 | 198 | 1.69 | 198 | 168531.47 | 198 | 189
199 | 10.01 | 199 | 1.7 | 199 | 169730.28 | 199 | 194
200 | 9.81 | 200 | 1.64 | 200 | 167584.11 | 200 | 199
201 | 9.86 | 201 | 1.72 | 201 | 174137.95 | 201 | 174
202 | 9.99 | 202 | 1.7 | 202 | 169669.67 | 202 | 162
203 | 10.02 | 203 | 1.64 | 203 | 164071.86 | 203 | 161
204 | 10.02 | 204 | 1.69 | 204 | 168562.89 | 204 | 152
205 | 9.98 | 205 | 1.73 | 205 | 173046.11 | 205 | 154
206 | 10.06 | 206 | 1.65 | 206 | 164314.14 | 206 | 159
207 | 9.73 | 207 | 1.67 | 207 | 171223.05 | 207 | 171
208 | 10.05 | 208 | 1.73 | 208 | 171840.81 | 208 | 160
209 | 10.14 | 209 | 1.7 | 209 | 167357.02 | 209 | 162
210 | 9.57 | 210 | 1.69 | 210 | 176071.06 | 210 | 155
211 | 10.48 | 211 | 1.73 | 211 | 165171.77 | 211 | 149
212 | 9.99 | 212 | 1.74 | 212 | 174274.28 | 212 | 162
213 | 10.02 | 213 | 1.65 | 213 | 164870.27 | 213 | 161
214 | 9.92 | 214 | 1.7 | 214 | 171673.41 | 214 | 164
215 | 10.1 | 215 | 1.72 | 215 | 169802 | 215 | 146
216 | 9.91 | 216 | 1.68 | 216 | 169223.02 | 216 | 162
217 | 9.82 | 217 | 1.7 | 217 | 173014.28 | 217 | 172
218 | 9.87 | 218 | 1.72 | 218 | 174366.77 | 218 | 191
219 | 10.06 | 219 | 1.68 | 219 | 167296.23 | 219 | 197
220 | 10.4 | 220 | 1.7 | 220 | 163269.23 | 220 | 194
221 | 10.1 | 221 | 1.73 | 221 | 171386.16 | 221 | 170
222 | 9.63 | 222 | 1.71 | 222 | 177050.89 | 222 | 173
223 | 9.92 | 223 | 1.67 | 223 | 168447.59 | 223 | 171
224 | 9.91 | 224 | 1.72 | 224 | 173662.97 | 224 | 165
225 | 9.9 | 225 | 1.77 | 225 | 178282.84 | 225 | 176
226 | 9.88 | 226 | 1.68 | 226 | 169635.64 | 226 | 160
227 | 10.04 | 227 | 1.7 | 227 | 169721.12 | 227 | 158
228 | 9.67 | 228 | 1.75 | 228 | 180868.67 | 228 | 165
229 | 9.93 | 229 | 1.7 | 229 | 171399.8 | 229 | 150
230 | 10.4 | 230 | 1.69 | 230 | 162884.64 | 230 | 168
231 | 9.8 | 231 | 1.73 | 231 | 176836.73 | 231 | 154
232 | 9.86 | 232 | 1.68 | 232 | 170791.09 | 232 | 164
233 | 10.05 | 233 | 1.69 | 233 | 168358.22 | 233 | 163
234 | 10.04 | 234 | 1.73 | 234 | 172410.37 | 234 | 153
235 | 9.9 | 235 | 1.74 | 235 | 175656.59 | 235 | 161
236 | 9.97 | 236 | 1.69 | 236 | 169709.14 | 236 | 150
237 | 10.08 | 237 | 1.72 | 237 | 170535.73 | 237 | 179
238 | 10.12 | 238 | 1.7 | 238 | 167885.37 | 238 | 196
239 | 9.97 | 239 | 1.72 | 239 | 172016.05 | 239 | 186
240 | 9.96 | 240 | 1.7 | 240 | 170883.53 | 240 | 182
241 | 10.11 | 241 | 1.75 | 241 | 172601.41 | 241 | 175
242 | 9.87 | 242 | 1.71 | 242 | 173556.23 | 242 | 169
243 | 10 | 243 | 1.69 | 243 | 169000.02 | 243 | 170
244 | 10.11 | 244 | 1.77 | 244 | 174876.37 | 244 | 171
245 | 10.07 | 245 | 1.72 | 245 | 171102.3 | 245 | 175
246 | 10.02 | 246 | 1.68 | 246 | 167265.48 | 246 | 169
247 | 10.11 | 247 | 1.7 | 247 | 168249.27 | 247 | 173
248 | 10.71 | 248 | 1.72 | 248 | 160971.06 | 248 | 155
249 | 9.96 | 249 | 1.67 | 249 | 167369.47 | 249 | 150
250 | 10.57 | 250 | 1.66 | 250 | 157237.47 | 250 | 163
251 | 10.35 | 251 | 1.68 | 251 | 161835.77 | 251 | 161
252 | 9.83 | 252 | 1.68 | 252 | 171108.86 | 252 | 158
253 | 10.11 | 253 | 1.64 | 253 | 162611.3 | 253 | 161
254 | 9.83 | 254 | 1.68 | 254 | 171312.31 | 254 | 154
255 | 9.96 | 255 | 1.69 | 255 | 169477.91 | 255 | 155
256 | 9.93 | 256 | 1.68 | 256 | 168982.89 | 256 | 146
257 | 9.95 | 257 | 1.66 | 257 | 167135.69 | 257 | 166
258 | 10.22 | 258 | 1.67 | 258 | 163209.41 | 258 | 197
259 | 9.8 | 259 | 1.65 | 259 | 168571.42 | 259 | 185
260 | 9.73 | 260 | 1.67 | 260 | 171531.34 | 260 | 193
261 | 10.03 | 261 | 1.72 | 261 | 171186.45 | 261 | 178
262 | 9.87 | 262 | 1.69 | 262 | 171529.89 | 262 | 165
263 | 9.96 | 263 | 1.66 | 263 | 166967.87 | 263 | 166
264 | 9.81 | 264 | 1.7 | 264 | 172986.77 | 264 | 161
265 | 10.05 | 265 | 1.73 | 265 | 172338.33 | 265 | 169
266 | 9.72 | 266 | 1.68 | 266 | 172736.64 | 266 | 189
267 | 9.66 | 267 | 1.69 | 267 | 174741.2 | 267 | 157
268 | 10.27 | 268 | 1.73 | 268 | 168354.45 | 268 | 154
269 | 9.85 | 269 | 1.72 | 269 | 174111.69 | 269 | 157
270 | 10.01 | 270 | 1.66 | 270 | 165934.08 | 270 | 158
271 | 10.15 | 271 | 1.73 | 271 | 170640.41 | 271 | 144
272 | 10.04 | 272 | 1.69 | 272 | 168625.5 | 272 | 161
273 | 9.73 | 273 | 1.67 | 273 | 171736.91 | 273 | 166
274 | 10.03 | 274 | 1.71 | 274 | 170089.73 | 274 | 149
275 | 10.11 | 275 | 1.73 | 275 | 171414.45 | 275 | 153
276 | 9.99 | 276 | 1.67 | 276 | 166766.78 | 276 | 153
277 | 10.11 | 277 | 1.7 | 277 | 167952.53 | 277 | 164
278 | 9.99 | 278 | 1.72 | 278 | 172372.39 | 278 | 180
279 | 10.28 | 279 | 1.7 | 279 | 165758.78 | 279 | 199
280 | 9.83 | 280 | 1.68 | 280 | 171210.59 | 280 | 192
281 | 10.06 | 281 | 1.71 | 281 | 170377.75 | 281 | 172
282 | 10.66 | 282 | 1.65 | 282 | 154971.87 | 282 | 159
283 | 9.83 | 283 | 1.65 | 283 | 167344.87 | 283 | 157
284 | 9.92 | 284 | 1.71 | 284 | 172177.44 | 284 | 144
285 | 9.88 | 285 | 1.71 | 285 | 172773.28 | 285 | 171
286 | 9.92 | 286 | 1.67 | 286 | 168245.97 | 286 | 178
287 | 9.84 | 287 | 1.7 | 287 | 172764.23 | 287 | 163
288 | 9.85 | 288 | 1.69 | 288 | 171167.53 | 288 | 161
289 | 9.55 | 289 | 1.69 | 289 | 177068.06 | 289 | 149
290 | 10.5 | 290 | 1.69 | 290 | 161238.11 | 290 | 154
291 | 9.76 | 291 | 1.73 | 291 | 177254.11 | 291 | 158
292 | 9.92 | 292 | 1.71 | 292 | 172278.23 | 292 | 158
293 | 9.98 | 293 | 1.65 | 293 | 165531.08 | 293 | 161
294 | 10.15 | 294 | 1.7 | 294 | 167192.12 | 294 | 163
295 | 9.95 | 295 | 1.69 | 295 | 169748.75 | 295 | 145
296 | 10.21 | 296 | 1.68 | 296 | 164250.75 | 296 | 130
297 | 10.28 | 297 | 1.68 | 297 | 163035.03 | 297 | 160
298 | 10.42 | 298 | 1.7 | 298 | 162859.89 | 298 | 197
299 | 10 | 299 | 1.67 | 299 | 166600.02 | 299 | 189
300 | 9.93 | 300 | 1.68 | 300 | 168882.19 | 300 | 174
301 | 9.78 | 301 | 1.69 | 301 | 172903.89 | 301 | 165
302 | 10.61 | 302 | 1.66 | 302 | 156644.69 | 302 | 163
303 | 10.07 | 303 | 1.64 | 303 | 163257.22 | 303 | 169
304 | 9.88 | 304 | 1.69 | 304 | 171255.06 | 304 | 167
305 | 10.2 | 305 | 1.69 | 305 | 165588.25 | 305 | 177
306 | 9.83 | 306 | 1.66 | 306 | 168463.91 | 306 | 175
307 | 9.72 | 307 | 1.69 | 307 | 173765.45 | 307 | 169
308 | 9.95 | 308 | 1.68 | 308 | 168341.72 | 308 | 148
309 | 9.96 | 309 | 1.68 | 309 | 168473.91 | 309 | 156
310 | 10.08 | 310 | 1.67 | 310 | 165873.02 | 310 | 150
311 | 9.92 | 311 | 1.71 | 311 | 172379.03 | 311 | 155
312 | 10.16 | 312 | 1.69 | 312 | 165944.89 | 312 | 154
313 | 10.14 | 313 | 1.67 | 313 | 165088.77 | 313 | 171
314 | 9.87 | 314 | 1.65 | 314 | 166666.67 | 314 | 167
315 | 10.1 | 315 | 1.67 | 315 | 165049.52 | 315 | 159
316 | 9.93 | 316 | 1.66 | 316 | 166968.8 | 316 | 133
317 | 9.76 | 317 | 1.68 | 317 | 172028.69 | 317 | 168
318 | 10.3 | 318 | 1.7 | 318 | 165242.72 | 318 | 200
319 | 10.02 | 319 | 1.68 | 319 | 167165.69 | 319 | 193
320 | 9.65 | 320 | 1.66 | 320 | 171813.48 | 320 | 201
321 | 9.93 | 321 | 1.73 | 321 | 173716.03 | 321 | 167
322 | 10.08 | 322 | 1.69 | 322 | 167956.36 | 322 | 164
323 | 9.68 | 323 | 1.66 | 323 | 171281.03 | 323 | 162
324 | 9.96 | 324 | 1.72 | 324 | 172289.16 | 324 | 147
325 | 10.11 | 325 | 1.72 | 325 | 170128.59 | 325 | 154
326 | 9.91 | 326 | 1.63 | 326 | 164682.16 | 326 | 172
327 | 9.88 | 327 | 1.7 | 327 | 171963.58 | 327 | 169
328 | 9.99 | 328 | 1.72 | 328 | 172172.17 | 328 | 165
329 | 9.88 | 329 | 1.69 | 329 | 171153.86 | 329 | 135
330 | 9.8 | 330 | 1.69 | 330 | 172755.11 | 330 | 153
331 | 10.26 | 331 | 1.75 | 331 | 170175.45 | 331 | 166
332 | 9.88 | 332 | 1.76 | 332 | 177631.59 | 332 | 159
333 | 10.22 | 333 | 1.65 | 333 | 161839.55 | 333 | 167
334 | 10.01 | 334 | 1.71 | 334 | 171028.97 | 334 | 156
335 | 10.22 | 335 | 1.7 | 335 | 166438.37 | 335 | 169
336 | 9.88 | 336 | 1.69 | 336 | 170951.42 | 336 | 141
337 | 9.93 | 337 | 1.69 | 337 | 170292.06 | 337 | 160
338 | 10.05 | 338 | 1.73 | 338 | 171840.81 | 338 | 188
339 | 9.88 | 339 | 1.66 | 339 | 167611.34 | 339 | 189
340 | 10.58 | 340 | 1.68 | 340 | 158317.59 | 340 | 197
341 | 10.7 | 341 | 1.69 | 341 | 158130.84 | 341 | 165
342 | 10.15 | 342 | 1.65 | 342 | 162068.98 | 342 | 170
343 | 10.09 | 343 | 1.64 | 343 | 162834.5 | 343 | 173
344 | 10.16 | 344 | 1.72 | 344 | 169488.19 | 344 | 166
345 | 9.95 | 345 | 1.66 | 345 | 167035.17 | 345 | 166
346 | 10.05 | 346 | 1.62 | 346 | 161293.53 | 346 | 170
347 | 9.8 | 347 | 1.66 | 347 | 169489.8 | 347 | 169
348 | 9.84 | 348 | 1.69 | 348 | 171544.73 | 348 | 153
349 | 10.14 | 349 | 1.67 | 349 | 164891.53 | 349 | 162
350 | 10.15 | 350 | 1.67 | 350 | 164137.94 | 350 | 163
351 | 9.97 | 351 | 1.7 | 351 | 170010.05 | 351 | 149
352 | 9.96 | 352 | 1.65 | 352 | 165261.05 | 352 | 157
353 | 10.04 | 353 | 1.64 | 353 | 163645.44 | 353 | 155
354 | 9.91 | 354 | 1.68 | 354 | 169626.66 | 354 | 143
355 | 9.82 | 355 | 1.69 | 355 | 172301.44 | 355 | 155
356 | 9.66 | 356 | 1.61 | 356 | 166873.72 | 356 | 145
357 | 10 | 357 | 1.68 | 357 | 167900.02 | 357 | 186
358 | 10.26 | 358 | 1.68 | 358 | 164132.56 | 358 | 193
359 | 9.57 | 359 | 1.66 | 359 | 173458.73 | 359 | 190
360 | 9.67 | 360 | 1.68 | 360 | 173940.02 | 360 | 180
361 | 9.83 | 361 | 1.73 | 361 | 176195.34 | 361 | 173
362 | 9.91 | 362 | 1.7 | 362 | 171745.72 | 362 | 180
363 | 10.11 | 363 | 1.69 | 363 | 167260.16 | 363 | 165
364 | 9.93 | 364 | 1.69 | 364 | 170191.34 | 364 | 152
365 | 10.26 | 365 | 1.71 | 365 | 166666.67 | 365 | 152
366 | 9.74 | 366 | 1.67 | 366 | 171149.91 | 366 | 163
367 | 9.85 | 367 | 1.69 | 367 | 171979.7 | 367 | 162
368 | 9.93 | 368 | 1.73 | 368 | 174219.56 | 368 | 159
369 | 10.4 | 369 | 1.69 | 369 | 162788.47 | 369 | 158
370 | 10.53 | 370 | 1.62 | 370 | 154131.06 | 370 | 155
371 | 9.77 | 371 | 1.69 | 371 | 173387.94 | 371 | 142
372 | 9.83 | 372 | 1.68 | 372 | 171007.12 | 372 | 153
373 | 10.16 | 373 | 1.66 | 373 | 162893.72 | 373 | 158
374 | 10.05 | 374 | 1.7 | 374 | 169054.75 | 374 | 162
375 | 10.15 | 375 | 1.7 | 375 | 167487.7 | 375 | 156
376 | 9.95 | 376 | 1.68 | 376 | 168341.72 | 376 | 150
377 | 10.51 | 377 | 1.66 | 377 | 158230.27 | 377 | 175
378 | 9.86 | 378 | 1.71 | 378 | 173529.44 | 378 | 185
379 | 10.13 | 379 | 1.66 | 379 | 163770.98 | 379 | 185
380 | 9.83 | 380 | 1.68 | 380 | 170803.69 | 380 | 200
381 | 9.78 | 381 | 1.72 | 381 | 176175.87 | 381 | 179
382 | 9.7 | 382 | 1.68 | 382 | 173402.08 | 382 | 165
383 | 9.84 | 383 | 1.67 | 383 | 169817.09 | 383 | 171
384 | 10.03 | 384 | 1.7 | 384 | 169491.53 | 384 | 161
385 | 10.05 | 385 | 1.72 | 385 | 170646.77 | 385 | 186
386 | 9.89 | 386 | 1.67 | 386 | 168351.89 | 386 | 157
387 | 9.76 | 387 | 1.69 | 387 | 173463.12 | 387 | 164
388 | 10.1 | 388 | 1.73 | 388 | 170891.11 | 388 | 169
389 | 10.13 | 389 | 1.68 | 389 | 165844.03 | 389 | 167
390 | 9.81 | 390 | 1.66 | 390 | 168705.42 | 390 | 168
391 | 9.9 | 391 | 1.74 | 391 | 175454.58 | 391 | 163
392 | 9.93 | 392 | 1.69 | 392 | 170594.17 | 392 | 162
393 | 9.66 | 393 | 1.68 | 393 | 174223.61 | 393 | 171
394 | 10.16 | 394 | 1.72 | 394 | 169685.05 | 394 | 153
395 | 10.16 | 395 | 1.73 | 395 | 170374.02 | 395 | 160
396 | 9.96 | 396 | 1.65 | 396 | 165160.64 | 396 | 139
397 | 10.08 | 397 | 1.67 | 397 | 166071.44 | 397 | 175
398 | 10.8 | 398 | 1.68 | 398 | 155833.33 | 398 | 195
399 | 10.23 | 399 | 1.66 | 399 | 162561.12 | 399 | 200
400 | 10.66 | 400 | 1.67 | 400 | 156378.98 | 400 | 185
401 | 10.71 | 401 | 1.69 | 401 | 157422.98 | 401 | 175
402 | 9.62 | 402 | 1.64 | 402 | 170166.33 | 402 | 175
403 | 10.17 | 403 | 1.62 | 403 | 159095.39 | 403 | 172
404 | 9.82 | 404 | 1.67 | 404 | 170061.12 | 404 | 174
405 | 9.86 | 405 | 1.67 | 405 | 169472.64 | 405 | 178
406 | 9.94 | 406 | 1.64 | 406 | 165291.77 | 406 | 183
407 | 9.8 | 407 | 1.67 | 407 | 170612.25 | 407 | 165
408 | 9.93 | 408 | 1.73 | 408 | 174420.97 | 408 | 153
409 | 9.56 | 409 | 1.66 | 409 | 173849.39 | 409 | 155
410 | 9.78 | 410 | 1.67 | 410 | 170552.16 | 410 | 150
411 | 10.08 | 411 | 1.7 | 411 | 168551.61 | 411 | 152
412 | 10.11 | 412 | 1.69 | 412 | 166666.67 | 412 | 146
413 | 10.01 | 413 | 1.66 | 413 | 166133.86 | 413 | 165
414 | 9.88 | 414 | 1.71 | 414 | 173279.36 | 414 | 154
415 | 10.05 | 415 | 1.69 | 415 | 168457.72 | 415 | 159
416 | 10.18 | 416 | 1.64 | 416 | 160903.75 | 416 | 141
417 | 9.91 | 417 | 1.68 | 417 | 169122.11 | 417 | 171
418 | 10.05 | 418 | 1.71 | 418 | 169651.75 | 418 | 182
419 | 9.68 | 419 | 1.65 | 419 | 170764.48 | 419 | 186
420 | 9.76 | 420 | 1.66 | 420 | 170184.44 | 420 | 184
421 | 9.86 | 421 | 1.74 | 421 | 176673.44 | 421 | 165
422 | 10.4 | 422 | 1.66 | 422 | 159807.7 | 422 | 158
423 | 9.78 | 423 | 1.65 | 423 | 168609.41 | 423 | 156
424 | 10.15 | 424 | 1.71 | 424 | 168867 | 424 | 163
425 | 9.9 | 425 | 1.71 | 425 | 172222.23 | 425 | 170
426 | 9.84 | 426 | 1.65 | 426 | 167378.05 | 426 | 168
427 | 9.64 | 427 | 1.7 | 427 | 176348.56 | 427 | 178
428 | 10.01 | 428 | 1.77 | 428 | 176323.69 | 428 | 159
429 | 9.82 | 429 | 1.67 | 429 | 170264.78 | 429 | 153
430 | 10.14 | 430 | 1.7 | 430 | 167357.02 | 430 | 145
431 | 10.25 | 431 | 1.73 | 431 | 168682.94 | 431 | 159
432 | 9.92 | 432 | 1.7 | 432 | 170866.94 | 432 | 155
433 | 9.98 | 433 | 1.65 | 433 | 165631.28 | 433 | 160
434 | 10.22 | 434 | 1.73 | 434 | 168786.7 | 434 | 164
435 | 10.13 | 435 | 1.68 | 435 | 165547.87 | 435 | 161
436 | 9.98 | 436 | 1.66 | 436 | 166332.69 | 436 | 135
437 | 10.31 | 437 | 1.68 | 437 | 162463.66 | 437 | 154
438 | 10.39 | 438 | 1.69 | 438 | 162271.44 | 438 | 188
439 | 9.7 | 439 | 1.66 | 439 | 171134.03 | 439 | 200
440 | 10.68 | 440 | 1.67 | 440 | 156741.59 | 440 | 202
441 | 10.51 | 441 | 1.69 | 441 | 160704.09 | 441 | 177
442 | 9.73 | 442 | 1.63 | 442 | 167728.69 | 442 | 155
443 | 10.04 | 443 | 1.64 | 443 | 162848.62 | 443 | 169
444 | 10.21 | 444 | 1.68 | 444 | 164838.41 | 444 | 153
445 | 9.87 | 445 | 1.67 | 445 | 169199.59 | 445 | 160
446 | 9.86 | 446 | 1.64 | 446 | 166328.61 | 446 | 178
447 | 10.28 | 447 | 1.66 | 447 | 161867.72 | 447 | 168
448 | 9.87 | 448 | 1.69 | 448 | 170820.69 | 448 | 158
449 | 10.03 | 449 | 1.65 | 449 | 164007.98 | 449 | 162
450 | 10.08 | 450 | 1.65 | 450 | 163988.11 | 450 | 146
451 | 9.71 | 451 | 1.68 | 451 | 173017.52 | 451 | 154
452 | 9.83 | 452 | 1.66 | 452 | 168769.08 | 452 | 185
453 | 9.88 | 453 | 1.66 | 453 | 168016.19 | 453 | 169
454 | 9.9 | 454 | 1.7 | 454 | 171515.17 | 454 | 171
455 | 9.98 | 455 | 1.68 | 455 | 168436.91 | 455 | 149
456 | 10.24 | 456 | 1.65 | 456 | 161035.17 | 456 | 135
457 | 10.05 | 457 | 1.67 | 457 | 166567.16 | 457 | 160
458 | 9.99 | 458 | 1.69 | 458 | 169169.17 | 458 | 185
459 | 9.93 | 459 | 1.64 | 459 | 165357.52 | 459 | 181
460 | 9.94 | 460 | 1.63 | 460 | 163581.5 | 460 | 197
461 | 10.16 | 461 | 1.7 | 461 | 167027.56 | 461 | 176
462 | 10.03 | 462 | 1.65 | 462 | 164805.59 | 462 | 153
463 | 9.85 | 463 | 1.64 | 463 | 166598.98 | 463 | 147
464 | 9.92 | 464 | 1.7 | 464 | 171370.97 | 464 | 171
465 | 9.98 | 465 | 1.69 | 465 | 169539.09 | 465 | 168
466 | 9.77 | 466 | 1.64 | 466 | 167963.17 | 466 | 173
467 | 10.13 | 467 | 1.69 | 467 | 166732.48 | 467 | 166
468 | 9.9 | 468 | 1.71 | 468 | 172525.27 | 468 | 151
469 | 9.89 | 469 | 1.66 | 469 | 168048.55 | 469 | 135
470 | 10.16 | 470 | 1.67 | 470 | 164468.52 | 470 | 143
471 | 9.98 | 471 | 1.7 | 471 | 169839.69 | 471 | 165
472 | 10.2 | 472 | 1.66 | 472 | 162549.03 | 472 | 167
473 | 9.83 | 473 | 1.64 | 473 | 167141.42 | 473 | 168
474 | 10.01 | 474 | 1.71 | 474 | 170429.58 | 474 | 154
475 | 9.9 | 475 | 1.68 | 475 | 169494.97 | 475 | 157
476 | 9.9 | 476 | 1.65 | 476 | 166868.7 | 476 | 147
477 | 10.02 | 477 | 1.69 | 477 | 168762.48 | 477 | 163
478 | 9.98 | 478 | 1.69 | 478 | 169338.69 | 478 | 190
479 | 9.8 | 479 | 1.62 | 479 | 165408.17 | 479 | 193
480 | 9.95 | 480 | 1.71 | 480 | 171356.78 | 480 | 187
481 | 9.94 | 481 | 1.7 | 481 | 170824.95 | 481 | 161
482 | 10.4 | 482 | 1.67 | 482 | 160192.33 | 482 | 162
483 | 9.81 | 483 | 1.66 | 483 | 169215.09 | 483 | 166
484 | 10.18 | 484 | 1.69 | 484 | 165913.56 | 484 | 165
485 | 9.93 | 485 | 1.7 | 485 | 170694.87 | 485 | 169
486 | 10.06 | 486 | 1.63 | 486 | 162226.66 | 486 | 165
487 | 9.92 | 487 | 1.67 | 487 | 168145.19 | 487 | 160
488 | 10.03 | 488 | 1.7 | 488 | 169790.64 | 488 | 158
489 | 9.6 | 489 | 1.66 | 489 | 173020.86 | 489 | 150
490 | 10.66 | 490 | 1.65 | 490 | 155065.67 | 490 | 158
491 | 10.53 | 491 | 1.7 | 491 | 161538.47 | 491 | 164
492 | 9.77 | 492 | 1.67 | 492 | 170829.09 | 492 | 157
493 | 9.78 | 493 | 1.64 | 493 | 167586.92 | 493 | 157
494 | 10.11 | 494 | 1.69 | 494 | 166963.41 | 494 | 165
495 | 10.03 | 495 | 1.67 | 495 | 166400.81 | 495 | 158
496 | 10.08 | 496 | 1.63 | 496 | 161706.36 | 496 | 137
497 | 9.86 | 497 | 1.68 | 497 | 170486.84 | 497 | 170
498 | 10 | 498 | 1.69 | 498 | 169200 | 498 | 187
499 | 9.87 | 499 | 1.61 | 499 | 163221.89 | 499 | 184
500 | 10.51 | 500 | 1.68 | 500 | 159372.03 | 500 | 179
501 | 10.51 | 501 | 1.69 | 501 | 160418.66 | 501 | 165
502 | 9.73 | 502 | 1.64 | 502 | 168242.56 | 502 | 151
503 | 9.85 | 503 | 1.62 | 503 | 164873.11 | 503 | 169
504 | 10.21 | 504 | 1.69 | 504 | 165426.06 | 504 | 160
505 | 10.01 | 505 | 1.67 | 505 | 166533.47 | 505 | 163
506 | 9.82 | 506 | 1.63 | 506 | 165885.97 | 506 | 163
507 | 9.9 | 507 | 1.66 | 507 | 167878.81 | 507 | 170
508 | 9.92 | 508 | 1.67 | 508 | 168245.97 | 508 | 157
509 | 9.87 | 509 | 1.64 | 509 | 166464.05 | 509 | 170
510 | 9.76 | 510 | 1.68 | 510 | 171721.33 | 510 | 157
511 | 9.78 | 511 | 1.7 | 511 | 173721.89 | 511 | 163
512 | 9.81 | 512 | 1.67 | 512 | 170132.53 | 512 | 158
513 | 10 | 513 | 1.7 | 513 | 169700.02 | 513 | 167
514 | 9.95 | 514 | 1.71 | 514 | 171658.3 | 514 | 153
515 | 9.86 | 515 | 1.68 | 515 | 169878.3 | 515 | 149
516 | 10.09 | 516 | 1.66 | 516 | 164321.12 | 516 | 131
517 | 10.13 | 517 | 1.69 | 517 | 166732.48 | 517 | 155
518 | 10.08 | 518 | 1.69 | 518 | 167956.36 | 518 | 195
519 | 9.68 | 519 | 1.65 | 519 | 170867.78 | 519 | 191
520 | 10.65 | 520 | 1.7 | 520 | 159718.31 | 520 | 180
521 | 10.42 | 521 | 1.68 | 521 | 160844.53 | 521 | 164
522 | 10 | 522 | 1.64 | 522 | 164000.02 | 522 | 153
523 | 10.1 | 523 | 1.63 | 523 | 161683.2 | 523 | 155
524 | 9.95 | 524 | 1.69 | 524 | 169346.73 | 524 | 165
525 | 9.84 | 525 | 1.67 | 525 | 169410.58 | 525 | 164
526 | 10.1 | 526 | 1.64 | 526 | 162376.25 | 526 | 175
527 | 9.78 | 527 | 1.66 | 527 | 169734.17 | 527 | 163
528 | 9.88 | 528 | 1.66 | 528 | 168421.06 | 528 | 148
529 | 10.14 | 529 | 1.64 | 529 | 161637.09 | 529 | 157
530 | 10.46 | 530 | 1.66 | 530 | 158604.22 | 530 | 140
531 | 10.1 | 531 | 1.68 | 531 | 166633.69 | 531 | 162
532 | 9.83 | 532 | 1.65 | 532 | 168260.44 | 532 | 165
533 | 9.87 | 533 | 1.66 | 533 | 167781.17 | 533 | 155
534 | 10.06 | 534 | 1.67 | 534 | 166003.98 | 534 | 160
535 | 9.95 | 535 | 1.67 | 535 | 167638.2 | 535 | 159
536 | 10.03 | 536 | 1.63 | 536 | 162711.87 | 536 | 149
537 | 10.18 | 537 | 1.67 | 537 | 164047.17 | 537 | 165
538 | 9.87 | 538 | 1.67 | 538 | 169604.87 | 538 | 203
539 | 9.81 | 539 | 1.67 | 539 | 169826.73 | 539 | 188
540 | 10.09 | 540 | 1.64 | 540 | 162933.61 | 540 | 197
541 | 10.56 | 541 | 1.69 | 541 | 160227.28 | 541 | 162
542 | 9.66 | 542 | 1.63 | 542 | 168219.48 | 542 | 163
543 | 9.75 | 543 | 1.64 | 543 | 167692.31 | 543 | 156
544 | 9.82 | 544 | 1.69 | 544 | 172199.62 | 544 | 158
545 | 9.98 | 545 | 1.69 | 545 | 168837.7 | 545 | 177
546 | 9.99 | 546 | 1.63 | 546 | 163463.47 | 546 | 182
547 | 9.9 | 547 | 1.67 | 547 | 168787.89 | 547 | 164
548 | 9.95 | 548 | 1.71 | 548 | 171557.8 | 548 | 164
549 | 9.8 | 549 | 1.66 | 549 | 169387.75 | 549 | 147
550 | 10.19 | 550 | 1.67 | 550 | 163886.19 | 550 | 140
551 | 10.11 | 551 | 1.71 | 551 | 169238.39 | 551 | 151
552 | 10.01 | 552 | 1.63 | 552 | 163236.77 | 552 | 162
553 | 9.98 | 553 | 1.67 | 553 | 167434.89 | 553 | 173
554 | 10.13 | 554 | 1.67 | 554 | 165054.31 | 554 | 166
555 | 10 | 555 | 1.67 | 555 | 166900.02 | 555 | 149
556 | 9.84 | 556 | 1.64 | 556 | 166768.3 | 556 | 147
557 | 10.1 | 557 | 1.68 | 557 | 166732.7 | 557 | 172
558 | 10.08 | 558 | 1.67 | 558 | 165575.41 | 558 | 199
559 | 10.05 | 559 | 1.66 | 559 | 165273.66 | 559 | 181
560 | 9.97 | 560 | 1.66 | 560 | 166599.83 | 560 | 186
561 | 10.5 | 561 | 1.7 | 561 | 161714.3 | 561 | 178
562 | 9.85 | 562 | 1.65 | 562 | 167512.72 | 562 | 164
563 | 10.12 | 563 | 1.64 | 563 | 161956.52 | 563 | 171
564 | 9.93 | 564 | 1.67 | 564 | 167875.14 | 564 | 154
565 | 10.03 | 565 | 1.66 | 565 | 165104.7 | 565 | 180
566 | 10.05 | 566 | 1.64 | 566 | 163383.09 | 566 | 173
567 | 9.98 | 567 | 1.66 | 567 | 166332.69 | 567 | 157
568 | 10.09 | 568 | 1.7 | 568 | 168880.09 | 568 | 154
569 | 9.98 | 569 | 1.64 | 569 | 164529.06 | 569 | 147
570 | 10.16 | 570 | 1.65 | 570 | 162204.73 | 570 | 158
571 | 9.99 | 571 | 1.67 | 571 | 166866.87 | 571 | 158
572 | 9.65 | 572 | 1.65 | 572 | 170569.95 | 572 | 165
573 | 9.83 | 573 | 1.65 | 573 | 167955.25 | 573 | 156
574 | 10 | 574 | 1.71 | 574 | 170600.02 | 574 | 161
575 | 10.11 | 575 | 1.63 | 575 | 161523.27 | 575 | 151
576 | 9.78 | 576 | 1.68 | 576 | 172188.14 | 576 | 150
577 | 10.07 | 577 | 1.68 | 577 | 166335.66 | 577 | 178
578 | 10.14 | 578 | 1.66 | 578 | 164003.97 | 578 | 189
579 | 10.11 | 579 | 1.64 | 579 | 162512.37 | 579 | 170
580 | 9.89 | 580 | 1.67 | 580 | 168351.89 | 580 | 184
581 | 10.62 | 581 | 1.67 | 581 | 157532.95 | 581 | 173
582 | 10.05 | 582 | 1.61 | 582 | 159801 | 582 | 168
583 | 10.09 | 583 | 1.61 | 583 | 159663.03 | 583 | 170
584 | 10.05 | 584 | 1.62 | 584 | 161492.55 | 584 | 141
585 | 10.1 | 585 | 1.7 | 585 | 168019.81 | 585 | 155
586 | 10.15 | 586 | 1.61 | 586 | 158719.23 | 586 | 167
587 | 9.43 | 587 | 1.64 | 587 | 173807.02 | 587 | 159
588 | 10.07 | 588 | 1.66 | 588 | 165144.02 | 588 | 159
589 | 10.07 | 589 | 1.67 | 589 | 166236.36 | 589 | 160
590 | 9.38 | 590 | 1.64 | 590 | 174840.09 | 590 | 143
591 | 9.66 | 591 | 1.67 | 591 | 173188.42 | 591 | 164
592 | 9.93 | 592 | 1.66 | 592 | 167069.5 | 592 | 157
593 | 10.25 | 593 | 1.66 | 593 | 161658.55 | 593 | 161
594 | 10 | 594 | 1.69 | 594 | 169100.02 | 594 | 178
595 | 10.01 | 595 | 1.67 | 595 | 166533.47 | 595 | 161
596 | 10.08 | 596 | 1.66 | 596 | 164880.97 | 596 | 158
597 | 9.95 | 597 | 1.68 | 597 | 168844.22 | 597 | 170
598 | 10.42 | 598 | 1.64 | 598 | 157485.61 | 598 | 187
599 | 10.03 | 599 | 1.64 | 599 | 163010.98 | 599 | 182
600 | 9.98 | 600 | 1.66 | 600 | 166733.48 | 600 | 191
601 | 10.21 | 601 | 1.68 | 601 | 164544.56 | 601 | 183
602 | 9.86 | 602 | 1.64 | 602 | 166430.03 | 602 | 164
603 | 10.06 | 603 | 1.64 | 603 | 163121.28 | 603 | 175
604 | 10 | 604 | 1.68 | 604 | 167800.02 | 604 | 165
605 | 9.93 | 605 | 1.65 | 605 | 166263.84 | 605 | 158
606 | 9.96 | 606 | 1.63 | 606 | 163453.81 | 606 | 164
607 | 10.17 | 607 | 1.66 | 607 | 163618.48 | 607 | 166
608 | 9.84 | 608 | 1.67 | 608 | 170020.34 | 608 | 168
609 | 9.66 | 609 | 1.64 | 609 | 169358.17 | 609 | 164
610 | 10.63 | 610 | 1.64 | 610 | 154280.34 | 610 | 152
611 | 10.55 | 611 | 1.66 | 611 | 157725.11 | 611 | 167
612 | 9.75 | 612 | 1.62 | 612 | 166564.11 | 612 | 161
613 | 10.05 | 613 | 1.63 | 613 | 161691.56 | 613 | 164
614 | 10.14 | 614 | 1.66 | 614 | 163806.72 | 614 | 161
615 | 9.87 | 615 | 1.65 | 615 | 167477.22 | 615 | 162
616 | 9.96 | 616 | 1.6 | 616 | 160642.56 | 616 | 153
617 | 9.88 | 617 | 1.64 | 617 | 165991.92 | 617 | 177
618 | 10.09 | 618 | 1.67 | 618 | 165807.73 | 618 | 183
619 | 9.91 | 619 | 1.62 | 619 | 163572.16 | 619 | 178
620 | 9.86 | 620 | 1.66 | 620 | 168357.02 | 620 | 183
621 | 9.97 | 621 | 1.69 | 621 | 169408.25 | 621 | 164
622 | 9.96 | 622 | 1.62 | 622 | 162650.61 | 622 | 165
623 | 9.97 | 623 | 1.64 | 623 | 164192.61 | 623 | 175
624 | 9.89 | 624 | 1.65 | 624 | 166632.98 | 624 | 172
625 | 9.85 | 625 | 1.67 | 625 | 169035.55 | 625 | 171
626 | 10.01 | 626 | 1.65 | 626 | 164535.47 | 626 | 154
627 | 9.71 | 627 | 1.67 | 627 | 171678.69 | 627 | 157
628 | 10.16 | 628 | 1.69 | 628 | 166043.31 | 628 | 148
629 | 9.7 | 629 | 1.66 | 629 | 171340.22 | 629 | 150
630 | 9.88 | 630 | 1.66 | 630 | 168016.19 | 630 | 146
631 | 10.68 | 631 | 1.68 | 631 | 156835.23 | 631 | 153
632 | 9.96 | 632 | 1.65 | 632 | 165763.05 | 632 | 162
633 | 9.76 | 633 | 1.61 | 633 | 164856.56 | 633 | 154
634 | 10 | 634 | 1.69 | 634 | 168500 | 634 | 149
635 | 10.01 | 635 | 1.67 | 635 | 166733.27 | 635 | 153
636 | 10.23 | 636 | 1.61 | 636 | 157673.52 | 636 | 152
637 | 10.06 | 637 | 1.66 | 637 | 164512.94 | 637 | 171
638 | 10.23 | 638 | 1.64 | 638 | 160117.33 | 638 | 177
639 | 9.82 | 639 | 1.63 | 639 | 165682.3 | 639 | 187
640 | 9.83 | 640 | 1.66 | 640 | 169176 | 640 | 182
641 | 10.48 | 641 | 1.69 | 641 | 160877.89 | 641 | 170
642 | 9.76 | 642 | 1.63 | 642 | 166598.36 | 642 | 170
643 | 9.95 | 643 | 1.63 | 643 | 164020.11 | 643 | 169
644 | 10.18 | 644 | 1.69 | 644 | 165913.56 | 644 | 169
645 | 10.05 | 645 | 1.66 | 645 | 164975.14 | 645 | 164
646 | 9.86 | 646 | 1.63 | 646 | 164908.73 | 646 | 170
647 | 9.91 | 647 | 1.68 | 647 | 169525.75 | 647 | 163
648 | 10.2 | 648 | 1.66 | 648 | 162254.92 | 648 | 148
649 | 9.95 | 649 | 1.63 | 649 | 163417.09 | 649 | 159
650 | 9.8 | 650 | 1.66 | 650 | 169183.67 | 650 | 163
651 | 10 | 651 | 1.67 | 651 | 167300.02 | 651 | 167
652 | 9.65 | 652 | 1.64 | 652 | 169533.69 | 652 | 166
653 | 10 | 653 | 1.68 | 653 | 167800.02 | 653 | 173
654 | 9.87 | 654 | 1.69 | 654 | 171225.95 | 654 | 158
655 | 9.91 | 655 | 1.65 | 655 | 165993.95 | 655 | 148
656 | 10 | 656 | 1.65 | 656 | 164600 | 656 | 144
657 | 10.2 | 657 | 1.68 | 657 | 165000 | 657 | 169
658 | 9.88 | 658 | 1.68 | 658 | 169635.64 | 658 | 190
659 | 10.32 | 659 | 1.64 | 659 | 158430.25 | 659 | 184
660 | 10.56 | 660 | 1.64 | 660 | 155492.44 | 660 | 182
661 | 10.4 | 661 | 1.72 | 661 | 165192.33 | 661 | 161
662 | 9.91 | 662 | 1.61 | 662 | 162664 | 662 | 165
663 | 9.61 | 663 | 1.62 | 663 | 168054.12 | 663 | 169
664 | 10.25 | 664 | 1.67 | 664 | 162634.16 | 664 | 175
665 | 10.02 | 665 | 1.65 | 665 | 165069.86 | 665 | 179
666 | 9.99 | 666 | 1.62 | 666 | 162362.36 | 666 | 170
667 | 9.93 | 667 | 1.71 | 667 | 172004.05 | 667 | 162
668 | 9.83 | 668 | 1.67 | 668 | 169684.66 | 668 | 159
669 | 9.28 | 669 | 1.65 | 669 | 177478.47 | 669 | 156
670 | 10.06 | 670 | 1.67 | 670 | 166401.59 | 670 | 153
671 | 10.06 | 671 | 1.69 | 671 | 168190.86 | 671 | 167
672 | 9.87 | 672 | 1.66 | 672 | 167781.17 | 672 | 175
673 | 10.02 | 673 | 1.67 | 673 | 166167.67 | 673 | 173
674 | 10 | 674 | 1.66 | 674 | 166100.02 | 674 | 172
675 | 10.13 | 675 | 1.66 | 675 | 164165.86 | 675 | 150
676 | 10.02 | 676 | 1.64 | 676 | 163772.47 | 676 | 149
677 | 10.02 | 677 | 1.67 | 677 | 166866.27 | 677 | 177
678 | 10.22 | 678 | 1.67 | 678 | 163013.72 | 678 | 203
679 | 9.88 | 679 | 1.63 | 679 | 164473.7 | 679 | 199
680 | 9.94 | 680 | 1.64 | 680 | 165392.37 | 680 | 189
681 | 10.43 | 681 | 1.67 | 681 | 160498.58 | 681 | 165
682 | 9.73 | 682 | 1.63 | 682 | 167831.47 | 682 | 165
683 | 10.12 | 683 | 1.64 | 683 | 162252.97 | 683 | 162
684 | 10.19 | 684 | 1.68 | 684 | 165260.09 | 684 | 170
685 | 10.03 | 685 | 1.65 | 685 | 164107.69 | 685 | 168
686 | 10.09 | 686 | 1.61 | 686 | 159365.72 | 686 | 175
687 | 10.08 | 687 | 1.68 | 687 | 166269.86 | 687 | 166
688 | 10.22 | 688 | 1.65 | 688 | 161741.7 | 688 | 151
689 | 10.06 | 689 | 1.62 | 689 | 160536.8 | 689 | 154
690 | 10.17 | 690 | 1.64 | 690 | 161160.3 | 690 | 155
691 | 9.93 | 691 | 1.67 | 691 | 168277.97 | 691 | 174
692 | 9.85 | 692 | 1.62 | 692 | 164060.94 | 692 | 170
693 | 9.98 | 693 | 1.63 | 693 | 163326.69 | 693 | 165
694 | 9.85 | 694 | 1.68 | 694 | 170253.83 | 694 | 177
695 | 9.74 | 695 | 1.6 | 695 | 163860.37 | 695 | 156
696 | 9.85 | 696 | 1.64 | 696 | 166395.95 | 696 | 153
697 | 9.75 | 697 | 1.68 | 697 | 172512.83 | 697 | 171
698 | 9.96 | 698 | 1.67 | 698 | 167971.89 | 698 | 185
699 | 9.6 | 699 | 1.63 | 699 | 169583.34 | 699 | 191
700 | 10.73 | 700 | 1.7 | 700 | 158341.11 | 700 | 187
701 | 10.33 | 701 | 1.66 | 701 | 160987.44 | 701 | 180
702 | 9.97 | 702 | 1.62 | 702 | 162387.17 | 702 | 164
703 | 9.95 | 703 | 1.64 | 703 | 164522.62 | 703 | 167
704 | 10.23 | 704 | 1.67 | 704 | 163049.87 | 704 | 172
705 | 9.97 | 705 | 1.63 | 705 | 163189.59 | 705 | 180
706 | 10.05 | 706 | 1.61 | 706 | 160398.02 | 706 | 194
707 | 10.01 | 707 | 1.67 | 707 | 166533.47 | 707 | 161
708 | 10.02 | 708 | 1.64 | 708 | 163572.86 | 708 | 163
709 | 10.15 | 709 | 1.63 | 709 | 160295.58 | 709 | 168
710 | 10.41 | 710 | 1.6 | 710 | 154082.62 | 710 | 147
711 | 9.98 | 711 | 1.71 | 711 | 170841.69 | 711 | 171
712 | 9.85 | 712 | 0.53 | 712 | 53908.64 | 712 | 174
713 | 9.85 | 713 | 0.53 | 713 | 54111.68 | 713 | 167
714 | 10.16 | 714 | 0.67 | 714 | 65748.04 | 714 | 161
715 | 8.01 | 715 | 0.67 | 715 | 83770.28 | 715 | 155
716 | 6.47 | 716 | 0.67 | 716 | 103709.43 | 716 | 154
717 | 6.55 | 717 | 0.59 | 717 | 89771 | 717 | 182
718 | 5.57 | 718 | 0.56 | 718 | 100538.61 | 718 | 198
719 | 5.4 | 719 | 0.62 | 719 | 114259.27 | 719 | 188
720 | 5.01 | 720 | 0.59 | 720 | 118163.67 | 720 | 195
721 | 4.9 | 721 | 0.61 | 721 | 124693.87 | 721 | 168
722 | 4.75 | 722 | 0.62 | 722 | 130947.38 | 722 | 172
723 | 4.44 | 723 | 0.65 | 723 | 146396.41 | 723 | 175
724 | 4.44 | 724 | 0.67 | 724 | 151801.81 | 724 | 166
725 | 4.46 | 725 | 0.7 | 725 | 157399.11 | 725 | 185
726 | 4.38 | 726 | 0.72 | 726 | 163242.02 | 726 | 168
727 | 4.33 | 727 | 0.71 | 727 | 163741.34 | 727 | 166
728 | 4.43 | 728 | 0.73 | 728 | 163656.89 | 728 | 163
729 | 5.26 | 729 | 0.73 | 729 | 139163.53 | 729 | 150
730 | 5.05 | 730 | 0.74 | 730 | 146336.64 | 730 | 164
731 | 4.68 | 731 | 0.73 | 731 | 156837.61 | 731 | 163
732 | 4.55 | 732 | 0.74 | 732 | 163516.5 | 732 | 167
733 | 4.73 | 733 | 0.79 | 733 | 166173.36 | 733 | 158
734 | 4.53 | 734 | 0.78 | 734 | 171964.7 | 734 | 157
735 | 4.95 | 735 | 0.77 | 735 | 155151.53 | 735 | 153
736 | 4.71 | 736 | 0.78 | 736 | 164755.84 | 736 | 169
737 | 4.6 | 737 | 0.8 | 737 | 174565.22 | 737 | 173
738 | 4.68 | 738 | 0.79 | 738 | 167948.72 | 738 | 190
739 | 5.5 | 739 | 0.81 | 739 | 146909.11 | 739 | 193
740 | 5.27 | 740 | 0.84 | 740 | 159013.3 | 740 | 176
741 | 4.73 | 741 | 0.76 | 741 | 160042.28 | 741 | 175
742 | 5.26 | 742 | 0.75 | 742 | 141825.11 | 742 | 158
743 | 4.91 | 743 | 0.77 | 743 | 156415.5 | 743 | 151
744 | 4.51 | 744 | 0.77 | 744 | 171175.19 | 744 | 178
745 | 5.23 | 745 | 0.78 | 745 | 148183.56 | 745 | 147
746 | 5.18 | 746 | 0.78 | 746 | 151158.31 | 746 | 160
747 | 4.93 | 747 | 0.81 | 747 | 164705.89 | 747 | 153
748 | 4.83 | 748 | 0.78 | 748 | 161283.66 | 748 | 162
749 | 5.01 | 749 | 0.82 | 749 | 162874.27 | 749 | 151
750 | 5.16 | 750 | 0.79 | 750 | 153682.19 | 750 | 151
751 | 4.73 | 751 | 0.76 | 751 | 160253.7 | 751 | 152
752 | 4.83 | 752 | 0.78 | 752 | 162318.86 | 752 | 156
753 | 4.85 | 753 | 0.8 | 753 | 165360.84 | 753 | 156
754 | 4.99 | 754 | 0.79 | 754 | 157515.05 | 754 | 140
755 | 4.87 | 755 | 0.79 | 755 | 162012.34 | 755 | 158
756 | 5.08 | 756 | 0.83 | 756 | 162992.14 | 756 | 167
757 | 5.14 | 757 | 0.8 | 757 | 155836.59 | 757 | 176
758 | 5.55 | 758 | 0.75 | 758 | 135675.69 | 758 | 184
759 | 4.47 | 759 | 0.8 | 759 | 178299.78 | 759 | 183
760 | 4.98 | 760 | 0.79 | 760 | 157831.33 | 760 | 165
761 | 4.58 | 761 | 0.8 | 761 | 175109.19 | 761 | 158
762 | 5.08 | 762 | 1.86 | 762 | 366732.28 | 762 | 165
763 | 5.05 | 763 | 1.86 | 763 | 368118.84 | 763 | 162
764 | 4.96 | 764 | 0 | 764 | 0 | 764 | 163
[6 empty] | 765 | 180
[6 empty] | 766 | 162
[6 empty] | 767 | 151
[6 empty] | 768 | 172
[6 empty] | 769 | 148
[6 empty] | 770 | 154
[6 empty] | 771 | 163
[6 empty] | 772 | 153