## lvtemporary_537583
Time - Current | Current (kA) - Current | Time - Voltage | Voltage (V) - Voltage | Time - Resistance | Resistance (Ohm) - Resistance | Time - Force | Force (kg) - Force
1 | 0 | 1 | 0 | 1 | 0 | 1 | 174
2 | 0 | 2 | 0 | 2 | 0 | 2 | 169
3 | 0 | 3 | 0 | 3 | 0 | 3 | 173
4 | 0 | 4 | 0 | 4 | 0 | 4 | 178
5 | 0 | 5 | 0 | 5 | 0 | 5 | 161
6 | 0 | 6 | 0 | 6 | 0 | 6 | 162
7 | 0 | 7 | 0 | 7 | 0 | 7 | 167
8 | 0 | 8 | 0 | 8 | 0 | 8 | 164
9 | 0 | 9 | 0 | 9 | 0 | 9 | 157
10 | 0 | 10 | 0 | 10 | 0 | 10 | 161
11 | 0 | 11 | 0 | 11 | 0 | 11 | 156
12 | 0 | 12 | 0 | 12 | 0 | 12 | 146
13 | 0 | 13 | 0 | 13 | 0 | 13 | 143
14 | 0 | 14 | 0 | 14 | 0 | 14 | 160
15 | 0 | 15 | 0 | 15 | 0 | 15 | 152
16 | 0 | 16 | 0 | 16 | 0 | 16 | 156
17 | 0 | 17 | 0 | 17 | 0 | 17 | 155
18 | 0 | 18 | 0 | 18 | 0 | 18 | 153
19 | 0 | 19 | 0 | 19 | 0 | 19 | 173
20 | 0 | 20 | 0 | 20 | 0 | 20 | 190
21 | 0 | 21 | 0 | 21 | 0 | 21 | 183
22 | 0 | 22 | 0 | 22 | 0 | 22 | 158
23 | 0 | 23 | 0 | 23 | 0 | 23 | 168
24 | 0 | 24 | 0 | 24 | 0 | 24 | 163
25 | 0 | 25 | 0 | 25 | 0 | 25 | 167
26 | 0 | 26 | 0 | 26 | 0 | 26 | 151
27 | 0 | 27 | 0 | 27 | 0 | 27 | 159
28 | 0 | 28 | 0 | 28 | 0 | 28 | 170
29 | 0 | 29 | 0 | 29 | 0 | 29 | 152
30 | 0 | 30 | 0 | 30 | 0 | 30 | 156
31 | 0 | 31 | 0 | 31 | 0 | 31 | 155
32 | 0 | 32 | 0 | 32 | 0 | 32 | 141
33 | 0 | 33 | 0 | 33 | 0 | 33 | 145
34 | 0 | 34 | 0 | 34 | 0 | 34 | 152
35 | 0 | 35 | 0 | 35 | 0 | 35 | 150
36 | 0 | 36 | 0 | 36 | 0 | 36 | 151
37 | 0 | 37 | 0 | 37 | 0 | 37 | 147
38 | 0 | 38 | 0 | 38 | 0 | 38 | 163
39 | 0 | 39 | 0 | 39 | 0 | 39 | 189
40 | 0 | 40 | 0 | 40 | 0 | 40 | 183
41 | 0 | 41 | 0 | 41 | 0 | 41 | 173
42 | 0 | 42 | 0 | 42 | 0 | 42 | 164
43 | 0 | 43 | 0 | 43 | 0 | 43 | 164
44 | 0 | 44 | 0 | 44 | 0 | 44 | 162
45 | 0 | 45 | 0 | 45 | 0 | 45 | 155
46 | 0 | 46 | 0 | 46 | 0 | 46 | 158
47 | 0 | 47 | 0 | 47 | 0 | 47 | 162
48 | 0 | 48 | 0 | 48 | 0 | 48 | 171
49 | 0 | 49 | 0 | 49 | 0 | 49 | 165
50 | 0 | 50 | 0 | 50 | 0 | 50 | 152
51 | 0 | 51 | 0 | 51 | 0 | 51 | 156
52 | 0 | 52 | 0 | 52 | 0 | 52 | 156
53 | 0 | 53 | 0 | 53 | 0 | 53 | 145
54 | 0 | 54 | 0 | 54 | 0 | 54 | 158
55 | 0 | 55 | 0 | 55 | 0 | 55 | 146
56 | 0 | 56 | 0 | 56 | 0 | 56 | 146
57 | 0 | 57 | 0 | 57 | 0 | 57 | 152
58 | 0 | 58 | 0 | 58 | 0 | 58 | 161
59 | 0 | 59 | 0 | 59 | 0 | 59 | 189
60 | 0 | 60 | 0 | 60 | 0 | 60 | 200
61 | 0.4 | 61 | 1.13 | 61 | 0 | 61 | 178
62 | 1.94 | 62 | 1.18 | 62 | 605670.12 | 62 | 150
63 | 2.81 | 63 | 1.12 | 63 | 397864.78 | 63 | 139
64 | 2.79 | 64 | 1.24 | 64 | 445519.72 | 64 | 163
65 | 3.14 | 65 | 1.42 | 65 | 452229.31 | 65 | 170
66 | 4.06 | 66 | 1.45 | 66 | 357142.87 | 66 | 168
67 | 4.77 | 67 | 1.41 | 67 | 294968.56 | 67 | 150
68 | 4.64 | 68 | 1.45 | 68 | 311422.44 | 68 | 147
69 | 4.46 | 69 | 1.52 | 69 | 341704.03 | 69 | 140
70 | 4.89 | 70 | 1.4 | 70 | 286707.59 | 70 | 154
71 | 4.57 | 71 | 1.49 | 71 | 325601.78 | 71 | 132
72 | 4.98 | 72 | 1.47 | 72 | 295381.53 | 72 | 149
73 | 5 | 73 | 1.5 | 73 | 300200 | 73 | 158
74 | 5.05 | 74 | 1.46 | 74 | 288514.87 | 74 | 145
75 | 5.03 | 75 | 1.43 | 75 | 284493.09 | 75 | 152
76 | 4.96 | 76 | 1.49 | 76 | 301209.69 | 76 | 130
77 | 4.99 | 77 | 1.48 | 77 | 295992.03 | 77 | 154
78 | 5.39 | 78 | 1.39 | 78 | 258441.56 | 78 | 168
79 | 5.35 | 79 | 1.5 | 79 | 280373.84 | 79 | 180
80 | 5.49 | 80 | 1.45 | 80 | 264298.75 | 80 | 188
81 | 5.45 | 81 | 1.41 | 81 | 257798.19 | 81 | 185
82 | 5.26 | 82 | 1.41 | 82 | 268631.22 | 82 | 155
83 | 5.35 | 83 | 1.4 | 83 | 262056.08 | 83 | 148
84 | 5.23 | 84 | 1.43 | 84 | 272848.97 | 84 | 150
85 | 5.5 | 85 | 1.37 | 85 | 248181.81 | 85 | 158
86 | 5.11 | 86 | 1.36 | 86 | 265949.16 | 86 | 153
87 | 5.48 | 87 | 1.36 | 87 | 248540.16 | 87 | 148
88 | 5.23 | 88 | 1.35 | 88 | 258317.41 | 88 | 148
89 | 5.35 | 89 | 1.34 | 89 | 250841.11 | 89 | 141
90 | 5.07 | 90 | 1.33 | 90 | 262130.2 | 90 | 156
91 | 5.35 | 91 | 1.31 | 91 | 244299.06 | 91 | 144
92 | 4.96 | 92 | 1.33 | 92 | 267137.12 | 92 | 147
93 | 4.99 | 93 | 1.31 | 93 | 262324.66 | 93 | 159
94 | 5.41 | 94 | 1.3 | 94 | 239371.55 | 94 | 148
95 | 5.1 | 95 | 1.3 | 95 | 254313.73 | 95 | 134
96 | 4.83 | 96 | 1.32 | 96 | 273706.03 | 96 | 156
97 | 5.01 | 97 | 1.31 | 97 | 260878.27 | 97 | 159
98 | 5.05 | 98 | 1.29 | 98 | 254851.52 | 98 | 170
99 | 4.98 | 99 | 1.3 | 99 | 260642.59 | 99 | 187
100 | 5.1 | 100 | 1.28 | 100 | 251568.64 | 100 | 184
101 | 5.1 | 101 | 1.27 | 101 | 249803.94 | 101 | 162
102 | 5.35 | 102 | 1.3 | 102 | 242803.73 | 102 | 150
103 | 4.93 | 103 | 1.3 | 103 | 263083.19 | 103 | 149
104 | 5.08 | 104 | 1.29 | 104 | 252952.75 | 104 | 145
105 | 5.31 | 105 | 1.29 | 105 | 242184.56 | 105 | 159
106 | 4.88 | 106 | 1.29 | 106 | 263729.5 | 106 | 159
107 | 4.55 | 107 | 1.27 | 107 | 279560.47 | 107 | 165
108 | 4.79 | 108 | 1.3 | 108 | 270354.94 | 108 | 156
109 | 4.98 | 109 | 1.3 | 109 | 260642.59 | 109 | 148
110 | 5.1 | 110 | 0.56 | 110 | 109803.92 | 110 | 138
111 | 4.08 | 111 | 0 | 111 | 0 | 111 | 153
112 | 1.46 | 112 | 0.61 | 112 | 419863.03 | 112 | 159
113 | 0 | 113 | 2.28 | 113 | 0 | 113 | 172
114 | 0 | 114 | 2.36 | 114 | 0 | 114 | 165
115 | 0.87 | 115 | 2.27 | 115 | 2606896.75 | 115 | 167
116 | 4.48 | 116 | 2.43 | 116 | 542857.19 | 116 | 154
117 | 5.66 | 117 | 2.76 | 117 | 487102.5 | 117 | 157
118 | 6.66 | 118 | 2.65 | 118 | 397147.19 | 118 | 176
119 | 7.4 | 119 | 2.6 | 119 | 351486.53 | 119 | 183
120 | 8.33 | 120 | 2.65 | 120 | 317527.06 | 120 | 175
121 | 9.1 | 121 | 2.63 | 121 | 288681.34 | 121 | 164
122 | 10.37 | 122 | 2.5 | 122 | 240887.19 | 122 | 170
123 | 10.83 | 123 | 2.42 | 123 | 223822.72 | 123 | 146
124 | 11.56 | 124 | 2.4 | 124 | 207439.47 | 124 | 150
125 | 11.98 | 125 | 2.22 | 125 | 185392.34 | 125 | 158
126 | 11.56 | 126 | 2.15 | 126 | 186072.67 | 126 | 154
127 | 12.08 | 127 | 2.22 | 127 | 183360.94 | 127 | 135
128 | 11.88 | 128 | 2.13 | 128 | 179208.75 | 128 | 145
129 | 11.82 | 129 | 1.96 | 129 | 165482.23 | 129 | 160
130 | 12.5 | 130 | 2 | 130 | 159680 | 130 | 154
131 | 12.16 | 131 | 2.02 | 131 | 166282.89 | 131 | 158
132 | 11.49 | 132 | 1.9 | 132 | 165274.16 | 132 | 146
133 | 11.53 | 133 | 1.81 | 133 | 157328.72 | 133 | 143
134 | 11.5 | 134 | 1.85 | 134 | 160869.58 | 134 | 140
135 | 11.22 | 135 | 1.81 | 135 | 161675.61 | 135 | 147
136 | 11.11 | 136 | 1.79 | 136 | 160846.09 | 136 | 158
137 | 10.5 | 137 | 1.76 | 137 | 167619.06 | 137 | 187
138 | 10.91 | 138 | 1.76 | 138 | 161411.55 | 138 | 195
139 | 10.37 | 139 | 1.72 | 139 | 165959.5 | 139 | 195
140 | 10.3 | 140 | 1.77 | 140 | 171650.5 | 140 | 190
141 | 10.35 | 141 | 1.67 | 141 | 161545.91 | 141 | 146
142 | 10.28 | 142 | 1.72 | 142 | 167217.92 | 142 | 169
143 | 10.3 | 143 | 1.74 | 143 | 168737.86 | 143 | 160
144 | 10.27 | 144 | 1.76 | 144 | 171762.44 | 144 | 157
145 | 10.18 | 145 | 1.68 | 145 | 164833.03 | 145 | 172
146 | 10.16 | 146 | 1.68 | 146 | 165059.06 | 146 | 164
147 | 10.04 | 147 | 1.72 | 147 | 171115.55 | 147 | 155
148 | 10.07 | 148 | 1.7 | 148 | 168619.67 | 148 | 164
149 | 10.09 | 149 | 1.7 | 149 | 168384.55 | 149 | 154
150 | 10.25 | 150 | 1.72 | 150 | 167804.87 | 150 | 162
151 | 9.91 | 151 | 1.68 | 151 | 169525.75 | 151 | 151
152 | 10.08 | 152 | 1.67 | 152 | 165674.61 | 152 | 149
153 | 9.96 | 153 | 1.69 | 153 | 169277.11 | 153 | 156
154 | 10.07 | 154 | 1.71 | 154 | 169612.72 | 154 | 149
155 | 9.95 | 155 | 1.69 | 155 | 170150.75 | 155 | 145
156 | 10.18 | 156 | 1.65 | 156 | 162279 | 156 | 151
157 | 9.99 | 157 | 1.72 | 157 | 171771.78 | 157 | 180
158 | 9.95 | 158 | 1.67 | 158 | 167638.2 | 158 | 177
159 | 9.7 | 159 | 1.66 | 159 | 171443.31 | 159 | 178
160 | 10.55 | 160 | 1.71 | 160 | 162085.31 | 160 | 176
161 | 10.05 | 161 | 1.71 | 161 | 169950.27 | 161 | 162
162 | 9.92 | 162 | 1.66 | 162 | 167338.72 | 162 | 167
163 | 10.07 | 163 | 1.69 | 163 | 167626.64 | 163 | 165
164 | 10.07 | 164 | 1.69 | 164 | 167428.02 | 164 | 144
165 | 10.02 | 165 | 1.67 | 165 | 166167.67 | 165 | 162
166 | 10.24 | 166 | 1.65 | 166 | 161523.45 | 166 | 157
167 | 9.81 | 167 | 1.7 | 167 | 173496.44 | 167 | 165
168 | 10 | 168 | 1.7 | 168 | 169500.02 | 168 | 154
169 | 9.75 | 169 | 1.71 | 169 | 174974.36 | 169 | 154
170 | 9.75 | 170 | 1.69 | 170 | 173743.61 | 170 | 139
171 | 10.56 | 171 | 1.72 | 171 | 162878.8 | 171 | 154
172 | 9.76 | 172 | 1.68 | 172 | 172233.61 | 172 | 152
173 | 9.68 | 173 | 1.7 | 173 | 175103.33 | 173 | 159
174 | 9.98 | 174 | 1.73 | 174 | 172945.92 | 174 | 150
175 | 9.93 | 175 | 1.7 | 175 | 170795.59 | 175 | 145
176 | 10.19 | 176 | 1.66 | 176 | 162414.16 | 176 | 144
177 | 9.98 | 177 | 1.73 | 177 | 173747.52 | 177 | 186
178 | 10.02 | 178 | 1.7 | 178 | 170059.89 | 178 | 198
179 | 9.67 | 179 | 1.68 | 179 | 173836.62 | 179 | 182
180 | 9.88 | 180 | 1.73 | 180 | 174595.14 | 180 | 180
181 | 10.63 | 181 | 1.74 | 181 | 163499.53 | 181 | 175
182 | 9.72 | 182 | 1.67 | 182 | 171296.31 | 182 | 162
183 | 10.03 | 183 | 1.69 | 183 | 168494.52 | 183 | 156
184 | 9.98 | 184 | 1.74 | 184 | 174348.73 | 184 | 164
185 | 10.09 | 185 | 1.7 | 185 | 168285.42 | 185 | 173
186 | 10.11 | 186 | 1.69 | 186 | 166765.59 | 186 | 173
187 | 10.01 | 187 | 1.74 | 187 | 173926.08 | 187 | 157
188 | 9.91 | 188 | 1.7 | 188 | 171846.62 | 188 | 147
189 | 10.18 | 189 | 1.69 | 189 | 165717.09 | 189 | 157
190 | 10.41 | 190 | 1.7 | 190 | 163016.33 | 190 | 150
191 | 10.07 | 191 | 1.72 | 191 | 171003 | 191 | 153
192 | 9.76 | 192 | 1.69 | 192 | 173053.3 | 192 | 153
193 | 9.9 | 193 | 1.73 | 193 | 174444.47 | 193 | 160
194 | 9.8 | 194 | 1.76 | 194 | 179387.77 | 194 | 156
195 | 9.78 | 195 | 1.69 | 195 | 172597.14 | 195 | 153
196 | 9.95 | 196 | 1.72 | 196 | 172763.83 | 196 | 160
197 | 10.08 | 197 | 1.77 | 197 | 175099.22 | 197 | 177
198 | 10.2 | 198 | 1.72 | 198 | 168235.3 | 198 | 176
199 | 9.91 | 199 | 1.7 | 199 | 171342.09 | 199 | 189
200 | 9.6 | 200 | 1.76 | 200 | 183229.17 | 200 | 178
201 | 9.95 | 201 | 1.76 | 201 | 176482.42 | 201 | 171
202 | 9.88 | 202 | 1.69 | 202 | 171356.28 | 202 | 172
203 | 9.83 | 203 | 1.73 | 203 | 175686.69 | 203 | 164
204 | 10.03 | 204 | 1.78 | 204 | 177068.81 | 204 | 173
205 | 9.69 | 205 | 1.73 | 205 | 178947.37 | 205 | 162
206 | 9.97 | 206 | 1.73 | 206 | 173821.48 | 206 | 156
207 | 9.81 | 207 | 1.77 | 207 | 180530.09 | 207 | 153
208 | 10.18 | 208 | 1.73 | 208 | 169941.08 | 208 | 150
209 | 9.72 | 209 | 1.73 | 209 | 178189.33 | 209 | 147
210 | 10.11 | 210 | 1.78 | 210 | 175865.5 | 210 | 143
211 | 10.52 | 211 | 1.76 | 211 | 167205.33 | 211 | 150
212 | 9.96 | 212 | 1.7 | 212 | 170883.53 | 212 | 146
213 | 9.93 | 213 | 1.75 | 213 | 176435.06 | 213 | 154
214 | 10.13 | 214 | 1.74 | 214 | 171767.05 | 214 | 152
215 | 10.02 | 215 | 1.72 | 215 | 171556.91 | 215 | 150
216 | 10.01 | 216 | 1.71 | 216 | 170729.28 | 216 | 144
217 | 10.32 | 217 | 1.75 | 217 | 169089.17 | 217 | 187
218 | 9.7 | 218 | 1.72 | 218 | 177731.97 | 218 | 193
219 | 10.6 | 219 | 1.74 | 219 | 163679.25 | 219 | 177
220 | 10.18 | 220 | 1.75 | 220 | 171807.48 | 220 | 174
221 | 9.74 | 221 | 1.72 | 221 | 176283.39 | 221 | 163
222 | 9.98 | 222 | 1.68 | 222 | 168537.09 | 222 | 162
223 | 9.89 | 223 | 1.71 | 223 | 172598.59 | 223 | 158
224 | 10.01 | 224 | 1.79 | 224 | 178921.09 | 224 | 174
225 | 9.85 | 225 | 1.71 | 225 | 173604.08 | 225 | 179
226 | 9.83 | 226 | 1.71 | 226 | 174059.02 | 226 | 170
227 | 9.96 | 227 | 1.74 | 227 | 174397.59 | 227 | 164
228 | 10.23 | 228 | 1.72 | 228 | 168523.97 | 228 | 150
229 | 10.15 | 229 | 1.69 | 229 | 166798.05 | 229 | 152
230 | 10.46 | 230 | 1.73 | 230 | 165105.17 | 230 | 149
231 | 9.93 | 231 | 1.75 | 231 | 176233.66 | 231 | 158
232 | 10 | 232 | 1.68 | 232 | 167800.02 | 232 | 162
233 | 10.11 | 233 | 1.71 | 233 | 169139.47 | 233 | 145
234 | 9.98 | 234 | 1.74 | 234 | 174048.11 | 234 | 139
235 | 9.99 | 235 | 1.68 | 235 | 168368.37 | 235 | 160
236 | 9.8 | 236 | 1.7 | 236 | 173775.52 | 236 | 150
237 | 9.68 | 237 | 1.78 | 237 | 184090.92 | 237 | 185
238 | 9.85 | 238 | 1.7 | 238 | 172081.23 | 238 | 188
239 | 9.7 | 239 | 1.68 | 239 | 173298.98 | 239 | 192
240 | 10.22 | 240 | 1.76 | 240 | 172015.69 | 240 | 176
241 | 9.86 | 241 | 1.75 | 241 | 177890.48 | 241 | 172
242 | 9.81 | 242 | 1.71 | 242 | 174210.02 | 242 | 165
243 | 10.05 | 243 | 1.73 | 243 | 172437.81 | 243 | 168
244 | 9.96 | 244 | 1.78 | 244 | 179016.06 | 244 | 161
245 | 10.01 | 245 | 1.73 | 245 | 172927.06 | 245 | 172
246 | 10.08 | 246 | 1.69 | 246 | 167559.53 | 246 | 165
247 | 10.14 | 247 | 1.76 | 247 | 173175.56 | 247 | 160
248 | 10.11 | 248 | 1.73 | 248 | 171117.72 | 248 | 140
249 | 10.15 | 249 | 1.69 | 249 | 166699.52 | 249 | 160
250 | 10.51 | 250 | 1.73 | 250 | 164605.14 | 250 | 139
251 | 10.06 | 251 | 1.72 | 251 | 170775.36 | 251 | 166
252 | 10.06 | 252 | 1.7 | 252 | 169383.72 | 252 | 169
253 | 10.09 | 253 | 1.7 | 253 | 168186.33 | 253 | 152
254 | 10.14 | 254 | 1.72 | 254 | 169921.11 | 254 | 138
255 | 10.19 | 255 | 1.68 | 255 | 164867.53 | 255 | 154
256 | 9.86 | 256 | 1.69 | 256 | 171602.44 | 256 | 159
257 | 9.93 | 257 | 1.74 | 257 | 175226.59 | 257 | 184
258 | 10.07 | 258 | 1.7 | 258 | 169215.52 | 258 | 183
259 | 9.58 | 259 | 1.7 | 259 | 177139.87 | 259 | 185
260 | 9.89 | 260 | 1.74 | 260 | 175733.08 | 260 | 184
261 | 10.35 | 261 | 1.73 | 261 | 166763.31 | 261 | 171
262 | 9.96 | 262 | 1.68 | 262 | 168975.91 | 262 | 162
263 | 9.95 | 263 | 1.71 | 263 | 171959.8 | 263 | 166
264 | 10.14 | 264 | 1.73 | 264 | 170611.45 | 264 | 173
265 | 9.75 | 265 | 1.72 | 265 | 175897.44 | 265 | 169
266 | 9.68 | 266 | 1.68 | 266 | 173553.73 | 266 | 163
267 | 10.03 | 267 | 1.74 | 267 | 173678.98 | 267 | 157
268 | 9.68 | 268 | 1.73 | 268 | 178512.42 | 268 | 146
269 | 10.04 | 269 | 1.72 | 269 | 171613.56 | 269 | 156
270 | 10.21 | 270 | 1.71 | 270 | 167874.66 | 270 | 139
271 | 9.77 | 271 | 1.69 | 271 | 172978.52 | 271 | 153
272 | 10.24 | 272 | 1.7 | 272 | 165527.34 | 272 | 168
273 | 9.82 | 273 | 1.72 | 273 | 174745.44 | 273 | 155
274 | 10.11 | 274 | 1.75 | 274 | 172898.12 | 274 | 143
275 | 9.86 | 275 | 1.71 | 275 | 173123.75 | 275 | 143
276 | 10.03 | 276 | 1.75 | 276 | 174077.78 | 276 | 159
277 | 9.89 | 277 | 1.74 | 277 | 176036.42 | 277 | 190
278 | 9.86 | 278 | 1.7 | 278 | 172413.8 | 278 | 193
279 | 10.1 | 279 | 1.72 | 279 | 170495.08 | 279 | 185
280 | 9.95 | 280 | 1.78 | 280 | 179095.48 | 280 | 169
281 | 10.23 | 281 | 1.73 | 281 | 168621.7 | 281 | 157
282 | 9.95 | 282 | 1.71 | 282 | 172261.31 | 282 | 168
283 | 10.03 | 283 | 1.7 | 283 | 169192.44 | 283 | 168
284 | 10.2 | 284 | 1.75 | 284 | 171568.64 | 284 | 155
285 | 9.78 | 285 | 1.71 | 285 | 175255.62 | 285 | 162
286 | 10.01 | 286 | 1.71 | 286 | 170829.16 | 286 | 166
287 | 9.78 | 287 | 1.77 | 287 | 180470.36 | 287 | 155
288 | 10.02 | 288 | 1.73 | 288 | 172854.3 | 288 | 153
289 | 9.79 | 289 | 1.73 | 289 | 176915.23 | 289 | 153
290 | 9.81 | 290 | 1.76 | 290 | 179714.59 | 290 | 146
291 | 10.05 | 291 | 1.74 | 291 | 173532.36 | 291 | 150
292 | 9.78 | 292 | 1.72 | 292 | 175562.37 | 292 | 156
293 | 10.4 | 293 | 1.72 | 293 | 165384.62 | 293 | 164
294 | 9.98 | 294 | 1.75 | 294 | 175250.52 | 294 | 158
295 | 10.26 | 295 | 1.7 | 295 | 165497.08 | 295 | 138
296 | 9.86 | 296 | 1.77 | 296 | 179107.52 | 296 | 151
297 | 9.95 | 297 | 1.73 | 297 | 173567.84 | 297 | 168
298 | 10.11 | 298 | 1.72 | 298 | 170227.52 | 298 | 187
299 | 10.56 | 299 | 1.71 | 299 | 162215.94 | 299 | 201
300 | 9.71 | 300 | 1.76 | 300 | 181462.42 | 300 | 174
301 | 9.98 | 301 | 1.75 | 301 | 175050.12 | 301 | 163
302 | 9.94 | 302 | 1.69 | 302 | 170120.75 | 302 | 155
303 | 10.11 | 303 | 1.7 | 303 | 168447.09 | 303 | 162
304 | 10.03 | 304 | 1.75 | 304 | 174177.48 | 304 | 156
305 | 10.1 | 305 | 1.7 | 305 | 167821.8 | 305 | 166
306 | 10.13 | 306 | 1.7 | 306 | 167620.94 | 306 | 172
307 | 10.23 | 307 | 1.74 | 307 | 170283.5 | 307 | 171
308 | 9.77 | 308 | 1.69 | 308 | 173080.89 | 308 | 146
309 | 9.95 | 309 | 1.69 | 309 | 170251.27 | 309 | 148
310 | 10.41 | 310 | 1.71 | 310 | 164649.39 | 310 | 138
311 | 10.06 | 311 | 1.71 | 311 | 170377.75 | 311 | 158
312 | 9.98 | 312 | 1.69 | 312 | 168837.7 | 312 | 178
313 | 10.05 | 313 | 1.71 | 313 | 170447.77 | 313 | 170
314 | 10.01 | 314 | 1.72 | 314 | 172227.77 | 314 | 146
315 | 9.97 | 315 | 1.68 | 315 | 168505.53 | 315 | 156
316 | 9.96 | 316 | 1.69 | 316 | 169176.72 | 316 | 165
317 | 9.73 | 317 | 1.74 | 317 | 179239.48 | 317 | 183
318 | 10.03 | 318 | 1.71 | 318 | 170289.14 | 318 | 178
319 | 10.08 | 319 | 1.7 | 319 | 168750.02 | 319 | 191
320 | 9.56 | 320 | 1.75 | 320 | 183368.22 | 320 | 165
321 | 9.88 | 321 | 1.75 | 321 | 177024.3 | 321 | 173
322 | 9.85 | 322 | 1.71 | 322 | 173096.47 | 322 | 164
323 | 10.14 | 323 | 1.73 | 323 | 170907.3 | 323 | 156
324 | 10.09 | 324 | 1.76 | 324 | 173934.59 | 324 | 160
325 | 10.05 | 325 | 1.7 | 325 | 168855.73 | 325 | 178
326 | 10.07 | 326 | 1.7 | 326 | 168917.59 | 326 | 176
327 | 10.1 | 327 | 1.74 | 327 | 172277.25 | 327 | 166
328 | 10.03 | 328 | 1.73 | 328 | 172183.47 | 328 | 158
329 | 9.93 | 329 | 1.7 | 329 | 171299.11 | 329 | 159
330 | 9.91 | 330 | 1.75 | 330 | 176084.77 | 330 | 148
331 | 10.47 | 331 | 1.72 | 331 | 164565.44 | 331 | 163
332 | 9.8 | 332 | 1.69 | 332 | 172755.11 | 332 | 174
333 | 10.02 | 333 | 1.72 | 333 | 171357.3 | 333 | 164
334 | 10.18 | 334 | 1.74 | 334 | 170923.39 | 334 | 163
335 | 9.97 | 335 | 1.65 | 335 | 165095.3 | 335 | 135
336 | 10.26 | 336 | 1.68 | 336 | 163547.77 | 336 | 157
337 | 9.95 | 337 | 1.72 | 337 | 172763.83 | 337 | 187
338 | 10.2 | 338 | 1.69 | 338 | 165784.33 | 338 | 184
339 | 10.15 | 339 | 1.69 | 339 | 166009.86 | 339 | 196
340 | 10 | 340 | 1.74 | 340 | 173800 | 340 | 176
341 | 10.01 | 341 | 1.67 | 341 | 167232.77 | 341 | 160
342 | 10.2 | 342 | 1.65 | 342 | 162058.83 | 342 | 169
343 | 9.9 | 343 | 1.68 | 343 | 169595.98 | 343 | 170
344 | 9.87 | 344 | 1.74 | 344 | 175987.86 | 344 | 163
345 | 9.65 | 345 | 1.69 | 345 | 174611.41 | 345 | 166
346 | 9.91 | 346 | 1.71 | 346 | 172149.36 | 346 | 177
347 | 10.62 | 347 | 1.74 | 347 | 163559.33 | 347 | 154
348 | 9.67 | 348 | 1.68 | 348 | 173940.02 | 348 | 158
349 | 10.23 | 349 | 1.67 | 349 | 163343.12 | 349 | 161
350 | 10.07 | 350 | 1.71 | 350 | 169513.42 | 350 | 133
351 | 10.28 | 351 | 1.72 | 351 | 166828.81 | 351 | 156
352 | 10 | 352 | 1.67 | 352 | 166500.02 | 352 | 157
353 | 10.23 | 353 | 1.71 | 353 | 167155.44 | 353 | 174
354 | 10.01 | 354 | 1.69 | 354 | 168531.47 | 354 | 155
355 | 9.99 | 355 | 1.66 | 355 | 165665.67 | 355 | 144
356 | 9.92 | 356 | 1.67 | 356 | 167842.75 | 356 | 145
357 | 9.69 | 357 | 1.72 | 357 | 177812.19 | 357 | 178
358 | 10.03 | 358 | 1.7 | 358 | 169491.53 | 358 | 179
359 | 10.22 | 359 | 1.68 | 359 | 164481.44 | 359 | 188
360 | 9.51 | 360 | 1.71 | 360 | 180021.03 | 360 | 171
361 | 9.96 | 361 | 1.72 | 361 | 172489.95 | 361 | 164
362 | 9.63 | 362 | 1.68 | 362 | 173935.62 | 362 | 154
363 | 9.97 | 363 | 1.71 | 363 | 171715.17 | 363 | 156
364 | 10.01 | 364 | 1.77 | 364 | 176623.39 | 364 | 161
365 | 9.78 | 365 | 1.7 | 365 | 173312.89 | 365 | 169
366 | 10.12 | 366 | 1.68 | 366 | 166106.73 | 366 | 168
367 | 10.01 | 367 | 1.74 | 367 | 173526.48 | 367 | 157
368 | 9.88 | 368 | 1.71 | 368 | 173279.36 | 368 | 144
369 | 9.66 | 369 | 1.71 | 369 | 176915.12 | 369 | 145
370 | 9.98 | 370 | 1.73 | 370 | 173446.91 | 370 | 138
371 | 10.33 | 371 | 1.75 | 371 | 169119.09 | 371 | 155
372 | 10.29 | 372 | 1.68 | 372 | 163168.12 | 372 | 162
373 | 9.95 | 373 | 1.71 | 373 | 172160.8 | 373 | 156
374 | 10.3 | 374 | 1.71 | 374 | 166310.69 | 374 | 154
375 | 10.1 | 375 | 1.67 | 375 | 165643.59 | 375 | 132
376 | 9.92 | 376 | 1.66 | 376 | 167741.94 | 376 | 155
377 | 10.19 | 377 | 1.72 | 377 | 168792.95 | 377 | 177
378 | 10.14 | 378 | 1.67 | 378 | 164595.67 | 378 | 187
379 | 10.02 | 379 | 1.68 | 379 | 167465.08 | 379 | 183
380 | 10.01 | 380 | 1.73 | 380 | 172627.37 | 380 | 169
381 | 9.69 | 381 | 1.7 | 381 | 175541.8 | 381 | 168
382 | 10.11 | 382 | 1.68 | 382 | 166172.11 | 382 | 181
383 | 9.93 | 383 | 1.72 | 383 | 173111.8 | 383 | 148
384 | 10.21 | 384 | 1.71 | 384 | 167678.77 | 384 | 163
385 | 9.94 | 385 | 1.68 | 385 | 169014.09 | 385 | 164
386 | 9.73 | 386 | 1.7 | 386 | 174511.83 | 386 | 156
387 | 9.87 | 387 | 1.73 | 387 | 174873.36 | 387 | 148
388 | 9.89 | 388 | 1.7 | 388 | 171587.47 | 388 | 152
389 | 10.06 | 389 | 1.69 | 389 | 168190.86 | 389 | 161
390 | 10.25 | 390 | 1.7 | 390 | 166146.34 | 390 | 155
391 | 9.86 | 391 | 1.7 | 391 | 172819.5 | 391 | 162
392 | 10.1 | 392 | 1.67 | 392 | 165643.59 | 392 | 157
393 | 10.28 | 393 | 1.71 | 393 | 166050.61 | 393 | 167
394 | 10.15 | 394 | 1.71 | 394 | 168669.97 | 394 | 160
395 | 9.94 | 395 | 1.66 | 395 | 167303.84 | 395 | 151
396 | 10.27 | 396 | 1.67 | 396 | 162999.03 | 396 | 166
397 | 9.75 | 397 | 1.73 | 397 | 177641.03 | 397 | 184
398 | 9.95 | 398 | 1.68 | 398 | 169246.23 | 398 | 188
399 | 10.26 | 399 | 1.69 | 399 | 164230.03 | 399 | 185
400 | 10.12 | 400 | 1.73 | 400 | 170553.36 | 400 | 180
401 | 10.01 | 401 | 1.7 | 401 | 169330.67 | 401 | 158
402 | 10.08 | 402 | 1.59 | 402 | 157936.53 | 402 | 165
403 | 10.05 | 403 | 1.69 | 403 | 167761.2 | 403 | 165
404 | 10.26 | 404 | 1.71 | 404 | 166666.67 | 404 | 155
405 | 9.8 | 405 | 1.66 | 405 | 169387.75 | 405 | 155
406 | 9.98 | 406 | 1.68 | 406 | 168537.09 | 406 | 172
407 | 10.67 | 407 | 1.74 | 407 | 162792.89 | 407 | 161
408 | 9.67 | 408 | 1.65 | 408 | 170837.64 | 408 | 157
409 | 10.11 | 409 | 1.67 | 409 | 165281.92 | 409 | 148
410 | 10.05 | 410 | 1.67 | 410 | 166368.17 | 410 | 145
411 | 9.69 | 411 | 1.68 | 411 | 172858.62 | 411 | 150
412 | 9.83 | 412 | 1.66 | 412 | 168362.17 | 412 | 160
413 | 10.01 | 413 | 1.71 | 413 | 171128.87 | 413 | 149
414 | 10.01 | 414 | 1.69 | 414 | 169030.97 | 414 | 159
415 | 9.83 | 415 | 1.62 | 415 | 165005.11 | 415 | 158
416 | 10.01 | 416 | 1.68 | 416 | 167832.17 | 416 | 173
417 | 10.03 | 417 | 1.7 | 417 | 169591.23 | 417 | 185
418 | 9.96 | 418 | 1.67 | 418 | 167369.47 | 418 | 190
419 | 10.18 | 419 | 1.69 | 419 | 165520.64 | 419 | 186
420 | 10.03 | 420 | 1.77 | 420 | 175972.09 | 420 | 177
421 | 9.83 | 421 | 1.67 | 421 | 169989.84 | 421 | 181
422 | 10.05 | 422 | 1.64 | 422 | 162885.58 | 422 | 170
423 | 10.03 | 423 | 1.7 | 423 | 169690.94 | 423 | 151
424 | 10.3 | 424 | 1.68 | 424 | 163398.06 | 424 | 161
425 | 9.76 | 425 | 1.65 | 425 | 168750 | 425 | 165
426 | 10.07 | 426 | 1.69 | 426 | 167626.64 | 426 | 164
427 | 10.02 | 427 | 1.7 | 427 | 169261.48 | 427 | 144
428 | 9.65 | 428 | 1.67 | 428 | 173367.89 | 428 | 150
429 | 9.84 | 429 | 1.7 | 429 | 173170.75 | 429 | 147
430 | 10.01 | 430 | 1.74 | 430 | 173726.28 | 430 | 139
431 | 9.84 | 431 | 1.68 | 431 | 170731.7 | 431 | 153
432 | 10.11 | 432 | 1.67 | 432 | 165183 | 432 | 159
433 | 9.94 | 433 | 1.72 | 433 | 173239.45 | 433 | 152
434 | 10.25 | 434 | 1.68 | 434 | 164195.12 | 434 | 166
435 | 9.89 | 435 | 1.66 | 435 | 168048.55 | 435 | 152
436 | 9.91 | 436 | 1.72 | 436 | 173057.53 | 436 | 154
437 | 10.2 | 437 | 1.71 | 437 | 167254.91 | 437 | 187
438 | 9.63 | 438 | 1.68 | 438 | 174039.47 | 438 | 191
439 | 9.83 | 439 | 1.68 | 439 | 171312.31 | 439 | 183
440 | 10.27 | 440 | 1.72 | 440 | 167283.37 | 440 | 175
441 | 10.01 | 441 | 1.7 | 441 | 169430.56 | 441 | 168
442 | 9.89 | 442 | 1.67 | 442 | 168756.34 | 442 | 165
443 | 10.26 | 443 | 1.7 | 443 | 165789.48 | 443 | 158
444 | 10.24 | 444 | 1.71 | 444 | 166796.87 | 444 | 149
445 | 9.95 | 445 | 1.7 | 445 | 171256.28 | 445 | 163
446 | 9.97 | 446 | 1.66 | 446 | 166800.42 | 446 | 156
447 | 10.26 | 447 | 1.72 | 447 | 167348.94 | 447 | 161
448 | 9.91 | 448 | 1.69 | 448 | 170232.11 | 448 | 159
449 | 10.07 | 449 | 1.68 | 449 | 167229.41 | 449 | 154
450 | 9.83 | 450 | 1.69 | 450 | 171820.97 | 450 | 165
451 | 10.1 | 451 | 1.7 | 451 | 168316.86 | 451 | 144
452 | 10.26 | 452 | 1.67 | 452 | 162670.56 | 452 | 154
453 | 9.93 | 453 | 1.69 | 453 | 169687.83 | 453 | 158
454 | 10.1 | 454 | 1.69 | 454 | 167425.77 | 454 | 154
455 | 10.33 | 455 | 1.65 | 455 | 159922.56 | 455 | 134
456 | 10 | 456 | 1.68 | 456 | 167600.02 | 456 | 155
457 | 9.99 | 457 | 1.71 | 457 | 170870.89 | 457 | 181
458 | 10.04 | 458 | 1.63 | 458 | 162450.2 | 458 | 184
459 | 9.5 | 459 | 1.65 | 459 | 173263.16 | 459 | 181
460 | 9.79 | 460 | 1.72 | 460 | 175791.64 | 460 | 157
461 | 10.13 | 461 | 1.69 | 461 | 167226.08 | 461 | 168
462 | 9.68 | 462 | 1.67 | 462 | 172107.47 | 462 | 172
463 | 10 | 463 | 1.71 | 463 | 171200.02 | 463 | 154
464 | 10 | 464 | 1.73 | 464 | 173300.02 | 464 | 165
465 | 9.98 | 465 | 1.66 | 465 | 166533.08 | 465 | 174
466 | 10.16 | 466 | 1.69 | 466 | 166732.3 | 466 | 154
467 | 10.38 | 467 | 1.71 | 467 | 165028.92 | 467 | 150
468 | 10.23 | 468 | 1.68 | 468 | 164613.91 | 468 | 145
469 | 9.99 | 469 | 1.68 | 469 | 168368.37 | 469 | 142
470 | 9.63 | 470 | 1.74 | 470 | 180166.17 | 470 | 155
471 | 10.01 | 471 | 1.67 | 471 | 166833.16 | 471 | 151
472 | 10.13 | 472 | 1.65 | 472 | 162783.81 | 472 | 155
473 | 9.93 | 473 | 1.71 | 473 | 172507.56 | 473 | 154
474 | 10.06 | 474 | 1.69 | 474 | 167892.67 | 474 | 134
475 | 9.78 | 475 | 1.66 | 475 | 169427.41 | 475 | 148
476 | 10.16 | 476 | 1.69 | 476 | 166338.58 | 476 | 166
477 | 10.16 | 477 | 1.71 | 477 | 168307.08 | 477 | 173
478 | 9.93 | 478 | 1.67 | 478 | 167975.84 | 478 | 188
479 | 9.72 | 479 | 1.71 | 479 | 175720.19 | 479 | 181
480 | 9.92 | 480 | 1.72 | 480 | 173487.92 | 480 | 159
481 | 10.26 | 481 | 1.68 | 481 | 163840.17 | 481 | 167
482 | 9.96 | 482 | 1.66 | 482 | 166666.67 | 482 | 173
483 | 10.14 | 483 | 1.73 | 483 | 170118.34 | 483 | 159
484 | 10.03 | 484 | 1.69 | 484 | 168095.72 | 484 | 170
485 | 9.96 | 485 | 1.65 | 485 | 165160.64 | 485 | 161
486 | 10.01 | 486 | 1.7 | 486 | 169330.67 | 486 | 169
487 | 10.25 | 487 | 1.7 | 487 | 166146.34 | 487 | 153
488 | 10.28 | 488 | 1.68 | 488 | 163132.31 | 488 | 156
489 | 9.45 | 489 | 1.71 | 489 | 180529.11 | 489 | 160
490 | 9.76 | 490 | 1.7 | 490 | 173668.03 | 490 | 159
491 | 10.18 | 491 | 1.65 | 491 | 162279 | 491 | 157
492 | 10.15 | 492 | 1.66 | 492 | 163743.86 | 492 | 162
493 | 10.3 | 493 | 1.7 | 493 | 164563.11 | 493 | 170
494 | 10.07 | 494 | 1.68 | 494 | 166931.5 | 494 | 145
495 | 9.96 | 495 | 1.66 | 495 | 166666.67 | 495 | 147
496 | 9.98 | 496 | 1.66 | 496 | 166032.08 | 496 | 164
497 | 10.29 | 497 | 1.69 | 497 | 164042.77 | 497 | 185
498 | 9.63 | 498 | 1.65 | 498 | 171028.05 | 498 | 187
499 | 10.06 | 499 | 1.68 | 499 | 166600.42 | 499 | 182
500 | 9.94 | 500 | 1.72 | 500 | 172535.22 | 500 | 162
501 | 9.91 | 501 | 1.69 | 501 | 170232.11 | 501 | 165
502 | 10.05 | 502 | 1.65 | 502 | 163681.61 | 502 | 169
503 | 9.95 | 503 | 1.69 | 503 | 169447.25 | 503 | 163
504 | 10.12 | 504 | 1.7 | 504 | 167588.94 | 504 | 159
505 | 10.23 | 505 | 1.7 | 505 | 166177.91 | 505 | 173
506 | 9.72 | 506 | 1.68 | 506 | 173148.17 | 506 | 150
507 | 10.35 | 507 | 1.73 | 507 | 166956.53 | 507 | 155
508 | 9.81 | 508 | 1.65 | 508 | 168195.73 | 508 | 142
509 | 9.66 | 509 | 1.68 | 509 | 173706.02 | 509 | 146
510 | 10.15 | 510 | 1.7 | 510 | 167586.22 | 510 | 153
511 | 10.17 | 511 | 1.67 | 511 | 164208.47 | 511 | 151
512 | 10.09 | 512 | 1.65 | 512 | 163825.58 | 512 | 157
513 | 9.86 | 513 | 1.72 | 513 | 174137.95 | 513 | 173
514 | 10.06 | 514 | 1.66 | 514 | 165308.16 | 514 | 147
515 | 9.91 | 515 | 1.65 | 515 | 166397.59 | 515 | 139
516 | 9.95 | 516 | 1.68 | 516 | 168844.22 | 516 | 163
517 | 9.98 | 517 | 1.7 | 517 | 170240.5 | 517 | 190
518 | 10.1 | 518 | 1.66 | 518 | 164752.5 | 518 | 185
519 | 10.14 | 519 | 1.68 | 519 | 165286.02 | 519 | 176
520 | 9.8 | 520 | 1.69 | 520 | 172142.84 | 520 | 174
521 | 10.23 | 521 | 1.68 | 521 | 164027.39 | 521 | 161
522 | 9.62 | 522 | 1.65 | 522 | 171725.59 | 522 | 164
523 | 9.99 | 523 | 1.7 | 523 | 170170.17 | 523 | 161
524 | 9.94 | 524 | 1.71 | 524 | 171931.61 | 524 | 167
525 | 9.9 | 525 | 1.68 | 525 | 169696.98 | 525 | 174
526 | 10 | 526 | 1.68 | 526 | 167500 | 526 | 170
527 | 10.05 | 527 | 1.71 | 527 | 170149.27 | 527 | 147
528 | 9.96 | 528 | 1.67 | 528 | 167570.28 | 528 | 143
529 | 10.25 | 529 | 1.67 | 529 | 162829.27 | 529 | 142
530 | 10.26 | 530 | 1.73 | 530 | 168616 | 530 | 149
531 | 10.03 | 531 | 1.63 | 531 | 162113.67 | 531 | 159
532 | 9.83 | 532 | 1.64 | 532 | 167039.67 | 532 | 147
533 | 10.04 | 533 | 1.7 | 533 | 168824.72 | 533 | 160
534 | 10.21 | 534 | 1.67 | 534 | 163761.02 | 534 | 158
535 | 9.73 | 535 | 1.65 | 535 | 169270.31 | 535 | 156
536 | 10.1 | 536 | 1.68 | 536 | 166633.69 | 536 | 180
537 | 10.27 | 537 | 1.7 | 537 | 165725.42 | 537 | 190
538 | 10.05 | 538 | 1.63 | 538 | 162288.56 | 538 | 179
539 | 9.63 | 539 | 1.65 | 539 | 171651.11 | 539 | 181
540 | 10.06 | 540 | 1.7 | 540 | 169085.5 | 540 | 174
541 | 10.13 | 541 | 1.67 | 541 | 164462.02 | 541 | 170
542 | 9.86 | 542 | 1.65 | 542 | 167545.64 | 542 | 179
543 | 10.02 | 543 | 1.71 | 543 | 170558.91 | 543 | 182
544 | 9.98 | 544 | 1.7 | 544 | 170140.3 | 544 | 169
545 | 10.01 | 545 | 1.64 | 545 | 164135.87 | 545 | 160
546 | 10.08 | 546 | 1.68 | 546 | 166269.86 | 546 | 156
547 | 10.24 | 547 | 1.7 | 547 | 165527.34 | 547 | 143
548 | 9.71 | 548 | 1.65 | 548 | 170030.89 | 548 | 161
549 | 10.49 | 549 | 1.66 | 549 | 158055.31 | 549 | 165
550 | 10.44 | 550 | 1.68 | 550 | 160536.42 | 550 | 168
551 | 9.76 | 551 | 1.63 | 551 | 166495.91 | 551 | 178
552 | 9.92 | 552 | 1.61 | 552 | 162600.81 | 552 | 161
553 | 9.95 | 553 | 1.68 | 553 | 169246.23 | 553 | 152
554 | 9.98 | 554 | 1.67 | 554 | 167334.69 | 554 | 154
555 | 10 | 555 | 1.64 | 555 | 163800.02 | 555 | 152
556 | 9.75 | 556 | 1.71 | 556 | 175384.62 | 556 | 175
557 | 9.87 | 557 | 1.7 | 557 | 171732.53 | 557 | 178
558 | 9.91 | 558 | 1.63 | 558 | 164076.7 | 558 | 185
559 | 10.51 | 559 | 1.7 | 559 | 161750.72 | 559 | 177
560 | 9.85 | 560 | 1.7 | 560 | 172893.42 | 560 | 169
561 | 9.98 | 561 | 1.65 | 561 | 165631.28 | 561 | 160
562 | 9.87 | 562 | 1.65 | 562 | 167477.22 | 562 | 173
563 | 10.21 | 563 | 1.69 | 563 | 165034.3 | 563 | 172
564 | 9.95 | 564 | 1.65 | 564 | 166231.16 | 564 | 177
565 | 10.15 | 565 | 1.63 | 565 | 160985.23 | 565 | 179
566 | 9.95 | 566 | 1.69 | 566 | 169346.73 | 566 | 161
567 | 10.28 | 567 | 1.69 | 567 | 164299.64 | 567 | 153
568 | 10.01 | 568 | 1.67 | 568 | 166633.37 | 568 | 154
569 | 10.02 | 569 | 1.58 | 569 | 157385.23 | 569 | 159
570 | 10.54 | 570 | 1.72 | 570 | 162808.36 | 570 | 161
571 | 9.7 | 571 | 1.62 | 571 | 166701.03 | 571 | 167
572 | 9.84 | 572 | 1.63 | 572 | 165447.16 | 572 | 157
573 | 9.8 | 573 | 1.68 | 573 | 171836.75 | 573 | 145
574 | 9.88 | 574 | 1.68 | 574 | 169635.64 | 574 | 135
575 | 9.79 | 575 | 1.64 | 575 | 167211.44 | 575 | 139
576 | 10.05 | 576 | 1.66 | 576 | 165572.16 | 576 | 165
577 | 9.98 | 577 | 1.7 | 577 | 170340.7 | 577 | 191
578 | 9.76 | 578 | 1.61 | 578 | 164856.56 | 578 | 183
579 | 10.09 | 579 | 1.67 | 579 | 165708.61 | 579 | 183
580 | 10.54 | 580 | 1.69 | 580 | 160151.81 | 580 | 163
581 | 9.75 | 581 | 1.66 | 581 | 170153.86 | 581 | 156
582 | 9.95 | 582 | 1.64 | 582 | 164623.12 | 582 | 168
583 | 10.16 | 583 | 1.67 | 583 | 164665.36 | 583 | 158
584 | 9.92 | 584 | 1.67 | 584 | 168245.97 | 584 | 176
585 | 10.03 | 585 | 1.62 | 585 | 161316.05 | 585 | 176
586 | 10.32 | 586 | 1.65 | 586 | 160174.42 | 586 | 150
587 | 9.93 | 587 | 1.71 | 587 | 172004.05 | 587 | 147
588 | 10.17 | 588 | 1.56 | 588 | 153294.02 | 588 | 143
589 | 10.58 | 589 | 1.7 | 589 | 160680.53 | 589 | 147
590 | 9.7 | 590 | 1.68 | 590 | 172680.42 | 590 | 169
591 | 9.83 | 591 | 1.63 | 591 | 165818.92 | 591 | 164
592 | 10.19 | 592 | 1.64 | 592 | 160647.72 | 592 | 176
593 | 9.92 | 593 | 1.64 | 593 | 165423.39 | 593 | 166
594 | 9.9 | 594 | 1.65 | 594 | 166262.64 | 594 | 151
595 | 9.86 | 595 | 1.62 | 595 | 164300.22 | 595 | 156
596 | 9.89 | 596 | 1.67 | 596 | 168655.23 | 596 | 172
597 | 9.61 | 597 | 1.69 | 597 | 175546.3 | 597 | 191
598 | 10.04 | 598 | 1.65 | 598 | 163944.23 | 598 | 184
599 | 9.78 | 599 | 1.66 | 599 | 170143.16 | 599 | 184
600 | 10.41 | 600 | 1.67 | 600 | 160518.75 | 600 | 169
601 | 9.98 | 601 | 1.62 | 601 | 161823.67 | 601 | 154
602 | 9.9 | 602 | 1.64 | 602 | 165252.53 | 602 | 154
603 | 9.96 | 603 | 1.69 | 603 | 169377.5 | 603 | 151
604 | 10.02 | 604 | 1.66 | 604 | 165968.08 | 604 | 161
605 | 10.24 | 605 | 1.63 | 605 | 159472.67 | 605 | 177
606 | 9.98 | 606 | 1.7 | 606 | 169939.91 | 606 | 158
607 | 10.02 | 607 | 1.68 | 607 | 167265.48 | 607 | 160
608 | 10.11 | 608 | 1.61 | 608 | 159347.19 | 608 | 149
609 | 10.55 | 609 | 1.65 | 609 | 156777.25 | 609 | 151
610 | 9.65 | 610 | 1.67 | 610 | 173471.52 | 610 | 157
611 | 9.94 | 611 | 1.63 | 611 | 163983.92 | 611 | 161
612 | 9.94 | 612 | 1.64 | 612 | 165291.77 | 612 | 180
613 | 10 | 613 | 1.68 | 613 | 168400.02 | 613 | 181
614 | 9.98 | 614 | 1.68 | 614 | 168436.91 | 614 | 147
615 | 10.11 | 615 | 1.61 | 615 | 159446.11 | 615 | 147
616 | 9.81 | 616 | 1.67 | 616 | 170540.27 | 616 | 160
617 | 10.73 | 617 | 1.67 | 617 | 156011.19 | 617 | 196
618 | 9.46 | 618 | 1.63 | 618 | 172515.86 | 618 | 198
619 | 10.26 | 619 | 1.66 | 619 | 161695.91 | 619 | 193
620 | 9.84 | 620 | 1.69 | 620 | 171341.48 | 620 | 174
621 | 9.87 | 621 | 1.62 | 621 | 163728.47 | 621 | 167
622 | 9.88 | 622 | 1.64 | 622 | 165485.84 | 622 | 163
623 | 9.78 | 623 | 1.68 | 623 | 171472.41 | 623 | 147
624 | 9.96 | 624 | 1.66 | 624 | 166967.87 | 624 | 159
625 | 9.98 | 625 | 1.65 | 625 | 165130.28 | 625 | 183
626 | 9.76 | 626 | 1.69 | 626 | 172848.36 | 626 | 160
627 | 9.98 | 627 | 1.68 | 627 | 168637.3 | 627 | 169
628 | 9.73 | 628 | 1.67 | 628 | 171325.8 | 628 | 155
629 | 10.25 | 629 | 1.66 | 629 | 161853.66 | 629 | 153
630 | 10.32 | 630 | 1.69 | 630 | 163372.09 | 630 | 153
631 | 9.75 | 631 | 1.65 | 631 | 169333.34 | 631 | 162
632 | 9.96 | 632 | 1.69 | 632 | 169779.12 | 632 | 163
633 | 10.1 | 633 | 1.69 | 633 | 167524.77 | 633 | 164
634 | 10 | 634 | 1.64 | 634 | 163700.02 | 634 | 160
635 | 10 | 635 | 1.64 | 635 | 164300.02 | 635 | 150
636 | 10.14 | 636 | 1.7 | 636 | 167652.87 | 636 | 176
637 | 10.3 | 637 | 1.67 | 637 | 162427.19 | 637 | 193
638 | 9.78 | 638 | 1.65 | 638 | 168813.91 | 638 | 191
639 | 10.1 | 639 | 1.64 | 639 | 162673.3 | 639 | 191
640 | 10.69 | 640 | 1.7 | 640 | 159027.12 | 640 | 173
641 | 9.78 | 641 | 1.67 | 641 | 170961.16 | 641 | 173
642 | 9.65 | 642 | 1.63 | 642 | 168911.94 | 642 | 159
643 | 10.06 | 643 | 1.7 | 643 | 168986.09 | 643 | 162
644 | 9.93 | 644 | 1.67 | 644 | 168076.55 | 644 | 165
645 | 9.93 | 645 | 1.64 | 645 | 165558.92 | 645 | 170
646 | 9.88 | 646 | 1.67 | 646 | 168724.7 | 646 | 154
647 | 9.95 | 647 | 1.67 | 647 | 167638.2 | 647 | 161
648 | 9.93 | 648 | 1.71 | 648 | 171802.64 | 648 | 154
649 | 9.88 | 649 | 1.69 | 649 | 171255.06 | 649 | 149
650 | 10 | 650 | 1.68 | 650 | 168000.02 | 650 | 162
651 | 10.3 | 651 | 1.66 | 651 | 161553.39 | 651 | 162
652 | 10.03 | 652 | 1.62 | 652 | 161814.56 | 652 | 164
653 | 10.17 | 653 | 1.67 | 653 | 164011.81 | 653 | 155
654 | 10.06 | 654 | 1.65 | 654 | 163518.91 | 654 | 153
655 | 10.17 | 655 | 1.63 | 655 | 160177 | 655 | 146
656 | 9.85 | 656 | 1.66 | 656 | 168223.36 | 656 | 175
657 | 9.95 | 657 | 1.69 | 657 | 169346.73 | 657 | 181
658 | 10.09 | 658 | 1.63 | 658 | 161248.77 | 658 | 183
659 | 9.74 | 659 | 1.65 | 659 | 169712.55 | 659 | 188
660 | 9.79 | 660 | 1.68 | 660 | 171297.25 | 660 | 174
661 | 10.06 | 661 | 1.64 | 661 | 163121.28 | 661 | 164
662 | 10.06 | 662 | 1.64 | 662 | 162823.08 | 662 | 170
663 | 9.83 | 663 | 1.71 | 663 | 174364.2 | 663 | 149
664 | 10.12 | 664 | 1.67 | 664 | 164525.7 | 664 | 174
665 | 9.97 | 665 | 1.63 | 665 | 162988.98 | 665 | 163
666 | 10.45 | 666 | 1.66 | 666 | 158947.37 | 666 | 165
667 | 9.9 | 667 | 1.65 | 667 | 167070.72 | 667 | 159
668 | 10.11 | 668 | 1.63 | 668 | 161325.42 | 668 | 149
669 | 10.31 | 669 | 1.65 | 669 | 159941.83 | 669 | 156
670 | 10.16 | 670 | 1.67 | 670 | 164665.36 | 670 | 170
671 | 9.85 | 671 | 1.64 | 671 | 166091.37 | 671 | 162
672 | 10.01 | 672 | 1.63 | 672 | 162737.27 | 672 | 167
673 | 10.02 | 673 | 1.66 | 673 | 165169.67 | 673 | 160
674 | 10.21 | 674 | 1.63 | 674 | 159451.53 | 674 | 156
675 | 9.73 | 675 | 1.6 | 675 | 164645.45 | 675 | 151
676 | 10.17 | 676 | 1.66 | 676 | 163225.19 | 676 | 171
677 | 10.5 | 677 | 1.67 | 677 | 158571.44 | 677 | 198
678 | 9.54 | 678 | 1.6 | 678 | 167924.53 | 678 | 190
679 | 10.03 | 679 | 1.64 | 679 | 163409.78 | 679 | 196
680 | 10.24 | 680 | 1.66 | 680 | 162207.03 | 680 | 173
681 | 9.86 | 681 | 1.62 | 681 | 164198.8 | 681 | 168
682 | 9.87 | 682 | 1.62 | 682 | 164437.7 | 682 | 172
683 | 10.39 | 683 | 1.66 | 683 | 160154.02 | 683 | 180
684 | 9.85 | 684 | 1.67 | 684 | 169949.25 | 684 | 188
685 | 9.94 | 685 | 1.55 | 685 | 155734.42 | 685 | 176
686 | 10.16 | 686 | 1.68 | 686 | 165157.48 | 686 | 158
687 | 9.66 | 687 | 1.68 | 687 | 174120.08 | 687 | 156
688 | 9.61 | 688 | 1.63 | 688 | 169302.83 | 688 | 158
689 | 9.82 | 689 | 1.66 | 689 | 169348.28 | 689 | 156
690 | 10.14 | 690 | 1.68 | 690 | 165187.39 | 690 | 167
691 | 9.7 | 691 | 1.63 | 691 | 168350.53 | 691 | 175
692 | 10.05 | 692 | 1.68 | 692 | 167263.7 | 692 | 176
693 | 10.11 | 693 | 1.6 | 693 | 158061.34 | 693 | 165
694 | 10 | 694 | 1.66 | 694 | 166300.02 | 694 | 148
695 | 9.94 | 695 | 1.64 | 695 | 164587.53 | 695 | 151
696 | 10.18 | 696 | 1.67 | 696 | 164145.39 | 696 | 186
697 | 10.12 | 697 | 1.66 | 697 | 164229.25 | 697 | 187
698 | 9.82 | 698 | 1.64 | 698 | 167107.95 | 698 | 200
699 | 9.85 | 699 | 1.65 | 699 | 167411.17 | 699 | 195
700 | 10.36 | 700 | 1.66 | 700 | 159942.11 | 700 | 174
701 | 9.81 | 701 | 1.65 | 701 | 167889.92 | 701 | 167
702 | 10 | 702 | 1.63 | 702 | 163000.02 | 702 | 170
703 | 10.22 | 703 | 1.68 | 703 | 163894.34 | 703 | 169
704 | 9.93 | 704 | 1.65 | 704 | 165961.75 | 704 | 187
705 | 10.15 | 705 | 1.63 | 705 | 160098.53 | 705 | 182
706 | 10.06 | 706 | 1.65 | 706 | 163717.7 | 706 | 171
707 | 10.05 | 707 | 1.65 | 707 | 163781.11 | 707 | 162
708 | 10.28 | 708 | 1.63 | 708 | 158463.05 | 708 | 161
709 | 9.35 | 709 | 1.64 | 709 | 175721.94 | 709 | 161
710 | 9.98 | 710 | 1.67 | 710 | 167735.48 | 710 | 173
711 | 10.2 | 711 | 1.63 | 711 | 159803.94 | 711 | 168
712 | 9.86 | 712 | 0.56 | 712 | 56592.3 | 712 | 170
713 | 10.15 | 713 | 0.53 | 713 | 51921.18 | 713 | 175
714 | 9.91 | 714 | 0.63 | 714 | 63572.15 | 714 | 162
715 | 8.08 | 715 | 0.69 | 715 | 85148.52 | 715 | 150
716 | 6.61 | 716 | 0.69 | 716 | 104538.59 | 716 | 178
717 | 6.49 | 717 | 0.55 | 717 | 85208.02 | 717 | 195
718 | 5.91 | 718 | 0.55 | 718 | 92893.41 | 718 | 191
719 | 5.53 | 719 | 0.58 | 719 | 105424.96 | 719 | 191
720 | 5.23 | 720 | 0.61 | 720 | 117208.42 | 720 | 180
721 | 5.13 | 721 | 0.6 | 721 | 117154 | 721 | 177
722 | 4.45 | 722 | 0.61 | 722 | 137528.11 | 722 | 184
723 | 4.88 | 723 | 0.62 | 723 | 128073.77 | 723 | 187
724 | 4.63 | 724 | 0.63 | 724 | 136285.11 | 724 | 178
725 | 4.57 | 725 | 0.68 | 725 | 148358.87 | 725 | 170
726 | 4.31 | 726 | 0.67 | 726 | 155916.48 | 726 | 152
727 | 4.23 | 727 | 0.68 | 727 | 160283.7 | 727 | 163
728 | 4.15 | 728 | 0.71 | 728 | 171807.23 | 728 | 153
729 | 4.06 | 729 | 0.76 | 729 | 187438.42 | 729 | 160
730 | 4.7 | 730 | 0.76 | 730 | 162553.2 | 730 | 173
731 | 4.26 | 731 | 0.79 | 731 | 184272.31 | 731 | 173
732 | 4.48 | 732 | 0.78 | 732 | 173660.72 | 732 | 161
733 | 4.57 | 733 | 0.75 | 733 | 164551.44 | 733 | 157
734 | 4.94 | 734 | 0.81 | 734 | 163967.62 | 734 | 148
735 | 4.58 | 735 | 0.8 | 735 | 174890.84 | 735 | 168
736 | 4.4 | 736 | 0.81 | 736 | 184090.91 | 736 | 188
737 | 5.45 | 737 | 0.82 | 737 | 149724.78 | 737 | 200
738 | 5.11 | 738 | 0.81 | 738 | 157729.97 | 738 | 187
739 | 5.33 | 739 | 0.83 | 739 | 154784.25 | 739 | 193
740 | 4.29 | 740 | 0.82 | 740 | 190442.91 | 740 | 179
741 | 5.08 | 741 | 0.82 | 741 | 160433.08 | 741 | 173
742 | 5.08 | 742 | 0.82 | 742 | 160826.77 | 742 | 155
743 | 4.93 | 743 | 0.79 | 743 | 160649.11 | 743 | 171
744 | 5.07 | 744 | 0.81 | 744 | 158974.37 | 744 | 177
745 | 5.03 | 745 | 0.83 | 745 | 164214.73 | 745 | 169
746 | 4.51 | 746 | 0.82 | 746 | 180709.56 | 746 | 142
747 | 4.96 | 747 | 0.83 | 747 | 167338.72 | 747 | 154
748 | 5.26 | 748 | 0.81 | 748 | 154182.53 | 748 | 145
749 | 5.18 | 749 | 0.82 | 749 | 158494.22 | 749 | 167
750 | 5.06 | 750 | 0.8 | 750 | 158893.28 | 750 | 174
751 | 5.22 | 751 | 0.8 | 751 | 152298.87 | 751 | 164
752 | 4.97 | 752 | 0.8 | 752 | 161167.03 | 752 | 170
753 | 5.1 | 753 | 0.8 | 753 | 156862.75 | 753 | 154
754 | 4.95 | 754 | 0.78 | 754 | 156969.72 | 754 | 154
755 | 4.69 | 755 | 0.79 | 755 | 169296.39 | 755 | 165
756 | 5.19 | 756 | 0.81 | 756 | 156069.39 | 756 | 161
757 | 5.11 | 757 | 0.8 | 757 | 156360.09 | 757 | 177
758 | 4.86 | 758 | 0.8 | 758 | 164609.06 | 758 | 180
759 | 4.64 | 759 | 0.79 | 759 | 169181.05 | 759 | 182
760 | 4.77 | 760 | 0.77 | 760 | 161844.86 | 760 | 175
761 | 5.13 | 761 | 0.81 | 761 | 156920.09 | 761 | 159
762 | 5.26 | 762 | 1.86 | 762 | 354182.53 | 762 | 174
763 | 4.69 | 763 | 1.86 | 763 | 396375.28 | 763 | 169
764 | 5.07 | 764 | 0 | 764 | 0 | 764 | 168
[6 empty] | 765 | 149
[6 empty] | 766 | 156
[6 empty] | 767 | 154
[6 empty] | 768 | 146
[6 empty] | 769 | 149
[6 empty] | 770 | 170
[6 empty] | 771 | 168
[6 empty] | 772 | 165