## lvtemporary_245743
Time - Current | Current (kA) - Current | Time - Voltage | Voltage (V) - Voltage | Time - Resistance | Resistance (Ohm) - Resistance | Time - Force | Force (kg) - Force
1 | 0 | 1 | 0 | 1 | 0 | 1 | 146
2 | 0 | 2 | 0 | 2 | 0 | 2 | 160
3 | 0 | 3 | 0 | 3 | 0 | 3 | 146
4 | 0 | 4 | 0 | 4 | 0 | 4 | 157
5 | 0 | 5 | 0 | 5 | 0 | 5 | 166
6 | 0 | 6 | 0 | 6 | 0 | 6 | 179
7 | 0 | 7 | 0 | 7 | 0 | 7 | 180
8 | 0 | 8 | 0 | 8 | 0 | 8 | 184
9 | 0 | 9 | 0 | 9 | 0 | 9 | 174
10 | 0 | 10 | 0 | 10 | 0 | 10 | 168
11 | 0 | 11 | 0 | 11 | 0 | 11 | 164
12 | 0 | 12 | 0 | 12 | 0 | 12 | 170
13 | 0 | 13 | 0 | 13 | 0 | 13 | 162
14 | 0 | 14 | 0 | 14 | 0 | 14 | 161
15 | 0 | 15 | 0 | 15 | 0 | 15 | 162
16 | 0 | 16 | 0 | 16 | 0 | 16 | 167
17 | 0 | 17 | 0 | 17 | 0 | 17 | 157
18 | 0 | 18 | 0 | 18 | 0 | 18 | 155
19 | 0 | 19 | 0 | 19 | 0 | 19 | 150
20 | 0 | 20 | 0 | 20 | 0 | 20 | 154
21 | 0 | 21 | 0 | 21 | 0 | 21 | 157
22 | 0 | 22 | 0 | 22 | 0 | 22 | 151
23 | 0 | 23 | 0 | 23 | 0 | 23 | 155
24 | 0 | 24 | 0 | 24 | 0 | 24 | 159
25 | 0 | 25 | 0 | 25 | 0 | 25 | 162
26 | 0 | 26 | 0 | 26 | 0 | 26 | 171
27 | 0 | 27 | 0 | 27 | 0 | 27 | 181
28 | 0 | 28 | 0 | 28 | 0 | 28 | 175
29 | 0 | 29 | 0 | 29 | 0 | 29 | 176
30 | 0 | 30 | 0 | 30 | 0 | 30 | 164
31 | 0 | 31 | 0 | 31 | 0 | 31 | 153
32 | 0 | 32 | 0 | 32 | 0 | 32 | 171
33 | 0 | 33 | 0 | 33 | 0 | 33 | 169
34 | 0 | 34 | 0 | 34 | 0 | 34 | 170
35 | 0 | 35 | 0 | 35 | 0 | 35 | 164
36 | 0 | 36 | 0 | 36 | 0 | 36 | 163
37 | 0 | 37 | 0 | 37 | 0 | 37 | 166
38 | 0 | 38 | 0 | 38 | 0 | 38 | 153
39 | 0 | 39 | 0 | 39 | 0 | 39 | 140
40 | 0 | 40 | 0 | 40 | 0 | 40 | 152
41 | 0 | 41 | 0 | 41 | 0 | 41 | 139
42 | 0 | 42 | 0 | 42 | 0 | 42 | 147
43 | 0 | 43 | 0 | 43 | 0 | 43 | 144
44 | 0 | 44 | 0 | 44 | 0 | 44 | 152
45 | 0 | 45 | 0 | 45 | 0 | 45 | 166
46 | 0 | 46 | 0 | 46 | 0 | 46 | 173
47 | 0 | 47 | 0 | 47 | 0 | 47 | 194
48 | 0 | 48 | 0 | 48 | 0 | 48 | 180
49 | 0 | 49 | 0 | 49 | 0 | 49 | 170
50 | 0 | 50 | 0 | 50 | 0 | 50 | 172
51 | 0 | 51 | 0 | 51 | 0 | 51 | 169
52 | 0 | 52 | 0 | 52 | 0 | 52 | 158
53 | 0 | 53 | 0 | 53 | 0 | 53 | 172
54 | 0 | 54 | 0 | 54 | 0 | 54 | 160
55 | 0 | 55 | 0 | 55 | 0 | 55 | 155
56 | 0 | 56 | 0 | 56 | 0 | 56 | 155
57 | 0 | 57 | 0 | 57 | 0 | 57 | 155
58 | 0 | 58 | 0 | 58 | 0 | 58 | 151
59 | 0 | 59 | 0 | 59 | 0 | 59 | 155
60 | 0 | 60 | 0 | 60 | 0 | 60 | 156
61 | 0.32 | 61 | 1.13 | 61 | 0 | 61 | 149
62 | 2.01 | 62 | 1.18 | 62 | 586069.69 | 62 | 138
63 | 2.7 | 63 | 1.14 | 63 | 421481.47 | 63 | 127
64 | 2.12 | 64 | 1.26 | 64 | 592924.62 | 64 | 161
65 | 2.78 | 65 | 1.48 | 65 | 533093.56 | 65 | 168
66 | 3.83 | 66 | 1.49 | 66 | 390078.34 | 66 | 177
67 | 4.16 | 67 | 1.48 | 67 | 355528.91 | 67 | 179
68 | 4.11 | 68 | 1.51 | 68 | 368126.53 | 68 | 183
69 | 4.56 | 69 | 1.61 | 69 | 352193 | 69 | 148
70 | 4.55 | 70 | 1.61 | 70 | 354505.53 | 70 | 158
71 | 5.11 | 71 | 1.56 | 71 | 305870.87 | 71 | 153
72 | 4.62 | 72 | 1.57 | 72 | 339177.5 | 72 | 137
73 | 5.19 | 73 | 1.63 | 73 | 313102.16 | 73 | 147
74 | 4.83 | 74 | 1.61 | 74 | 332919.28 | 74 | 174
75 | 5.02 | 75 | 1.6 | 75 | 318725.09 | 75 | 159
76 | 5.38 | 76 | 1.6 | 76 | 298141.28 | 76 | 147
77 | 5.05 | 77 | 1.59 | 77 | 315445.56 | 77 | 147
78 | 5.18 | 78 | 1.56 | 78 | 300772.25 | 78 | 138
79 | 5.25 | 79 | 1.55 | 79 | 295238.09 | 79 | 146
80 | 5.08 | 80 | 1.58 | 80 | 310826.78 | 80 | 144
81 | 5.08 | 81 | 1.55 | 81 | 305118.12 | 81 | 154
82 | 5.71 | 82 | 1.55 | 82 | 271803.84 | 82 | 147
83 | 4.69 | 83 | 1.57 | 83 | 334328.37 | 83 | 158
84 | 5.34 | 84 | 1.56 | 84 | 291198.56 | 84 | 164
85 | 5 | 85 | 1.56 | 85 | 312800.03 | 85 | 176
86 | 4.86 | 86 | 1.49 | 86 | 306995.94 | 86 | 179
87 | 5.25 | 87 | 1.52 | 87 | 290285.75 | 87 | 189
88 | 5.24 | 88 | 1.5 | 88 | 286068.75 | 88 | 183
89 | 5.28 | 89 | 1.5 | 89 | 283901.53 | 89 | 167
90 | 5.21 | 90 | 1.5 | 90 | 286948.22 | 90 | 162
91 | 5.32 | 91 | 1.47 | 91 | 275751.91 | 91 | 166
92 | 5.3 | 92 | 1.48 | 92 | 279811.31 | 92 | 152
93 | 5.45 | 93 | 1.4 | 93 | 257064.22 | 93 | 167
94 | 5.34 | 94 | 1.45 | 94 | 271910.12 | 94 | 151
95 | 5.82 | 95 | 1.4 | 95 | 241237.14 | 95 | 160
96 | 5.54 | 96 | 1.37 | 96 | 247653.44 | 96 | 147
97 | 5.46 | 97 | 1.36 | 97 | 248717.97 | 97 | 142
98 | 5.43 | 98 | 1.33 | 98 | 245303.87 | 98 | 133
99 | 5.33 | 99 | 1.36 | 99 | 255534.73 | 99 | 149
100 | 5.68 | 100 | 1.31 | 100 | 230457.75 | 100 | 147
101 | 5.53 | 101 | 1.29 | 101 | 232549.73 | 101 | 148
102 | 5.11 | 102 | 1.27 | 102 | 249119.39 | 102 | 134
103 | 5.11 | 103 | 1.31 | 103 | 255577.33 | 103 | 145
104 | 5.23 | 104 | 1.29 | 104 | 245889.11 | 104 | 147
105 | 5.13 | 105 | 1.27 | 105 | 247563.37 | 105 | 157
106 | 5.34 | 106 | 1.24 | 106 | 232958.84 | 106 | 179
107 | 4.95 | 107 | 1.28 | 107 | 258787.91 | 107 | 188
108 | 5.18 | 108 | 1.26 | 108 | 242471.06 | 108 | 169
109 | 4.98 | 109 | 1.24 | 109 | 248795.19 | 109 | 155
110 | 5.12 | 110 | 0.53 | 110 | 103320.32 | 110 | 170
111 | 4.02 | 111 | 0 | 111 | 0 | 111 | 151
112 | 2.11 | 112 | 0.6 | 112 | 283412.37 | 112 | 160
113 | 0 | 113 | 2.28 | 113 | 0 | 113 | 170
114 | 0 | 114 | 2.38 | 114 | 0 | 114 | 182
115 | 0.71 | 115 | 2.27 | 115 | 3190141 | 115 | 160
116 | 4.25 | 116 | 2.39 | 116 | 561411.81 | 116 | 154
117 | 5.66 | 117 | 2.71 | 117 | 478798.59 | 117 | 155
118 | 7.05 | 118 | 2.7 | 118 | 383120.59 | 118 | 144
119 | 7.65 | 119 | 2.56 | 119 | 334902 | 119 | 151
120 | 8.59 | 120 | 2.58 | 120 | 299883.59 | 120 | 159
121 | 9.41 | 121 | 2.63 | 121 | 279702.47 | 121 | 157
122 | 9.76 | 122 | 2.5 | 122 | 256557.37 | 122 | 132
123 | 10.35 | 123 | 2.42 | 123 | 233913.05 | 123 | 143
124 | 11.06 | 124 | 2.41 | 124 | 217992.78 | 124 | 152
125 | 11.02 | 125 | 2.35 | 125 | 213067.17 | 125 | 166
126 | 11.97 | 126 | 2.26 | 126 | 188888.91 | 126 | 165
127 | 11.34 | 127 | 2.24 | 127 | 197883.61 | 127 | 166
128 | 11.52 | 128 | 2.25 | 128 | 195312.52 | 128 | 158
129 | 12.05 | 129 | 2.07 | 129 | 171784.23 | 129 | 160
130 | 11.83 | 130 | 2.02 | 130 | 170583.28 | 130 | 159
131 | 11.95 | 131 | 2.08 | 131 | 173723.86 | 131 | 160
132 | 11.58 | 132 | 2.04 | 132 | 176079.45 | 132 | 161
133 | 11.28 | 133 | 1.85 | 133 | 164184.41 | 133 | 157
134 | 11.33 | 134 | 1.96 | 134 | 173256.84 | 134 | 166
135 | 11.43 | 135 | 1.94 | 135 | 169991.27 | 135 | 149
136 | 11.05 | 136 | 1.88 | 136 | 170226.25 | 136 | 147
137 | 11.12 | 137 | 1.81 | 137 | 162859.72 | 137 | 148
138 | 11 | 138 | 1.85 | 138 | 168090.92 | 138 | 145
139 | 10.76 | 139 | 1.81 | 139 | 167843.86 | 139 | 141
140 | 10.87 | 140 | 1.78 | 140 | 163937.45 | 140 | 163
141 | 10.56 | 141 | 1.79 | 141 | 169696.98 | 141 | 151
142 | 10.68 | 142 | 1.69 | 142 | 158052.45 | 142 | 133
143 | 10.38 | 143 | 1.72 | 143 | 165703.28 | 143 | 150
144 | 10.48 | 144 | 1.77 | 144 | 169083.98 | 144 | 163
145 | 9.75 | 145 | 1.78 | 145 | 182564.11 | 145 | 172
146 | 10.25 | 146 | 1.73 | 146 | 168975.62 | 146 | 186
147 | 10.66 | 147 | 1.75 | 147 | 164071.3 | 147 | 189
148 | 10.27 | 148 | 1.77 | 148 | 172151.92 | 148 | 180
149 | 9.9 | 149 | 1.73 | 149 | 174545.47 | 149 | 163
150 | 10.23 | 150 | 1.7 | 150 | 166373.42 | 150 | 167
151 | 10.09 | 151 | 1.74 | 151 | 172844.41 | 151 | 144
152 | 9.83 | 152 | 1.74 | 152 | 176907.44 | 152 | 175
153 | 10.08 | 153 | 1.72 | 153 | 170138.89 | 153 | 167
154 | 9.7 | 154 | 1.74 | 154 | 178969.08 | 154 | 165
155 | 9.77 | 155 | 1.76 | 155 | 180552.73 | 155 | 149
156 | 9.83 | 156 | 1.72 | 156 | 175076.31 | 156 | 142
157 | 9.85 | 157 | 1.75 | 157 | 177868.03 | 157 | 138
158 | 10.09 | 158 | 1.77 | 158 | 175619.42 | 158 | 159
159 | 10.01 | 159 | 1.74 | 159 | 173526.48 | 159 | 167
160 | 10.03 | 160 | 1.77 | 160 | 176670 | 160 | 162
161 | 10.18 | 161 | 1.73 | 161 | 170235.77 | 161 | 158
162 | 9.89 | 162 | 1.72 | 162 | 174317.52 | 162 | 161
163 | 9.98 | 163 | 1.71 | 163 | 171743.52 | 163 | 140
164 | 9.94 | 164 | 1.74 | 164 | 175050.31 | 164 | 164
165 | 10.53 | 165 | 1.74 | 165 | 165242.19 | 165 | 192
166 | 9.83 | 166 | 1.71 | 166 | 174059.02 | 166 | 189
167 | 10.19 | 167 | 1.71 | 167 | 167320.92 | 167 | 184
168 | 10.23 | 168 | 1.76 | 168 | 172336.28 | 168 | 177
169 | 9.78 | 169 | 1.71 | 169 | 174539.89 | 169 | 164
170 | 9.75 | 170 | 1.7 | 170 | 174153.84 | 170 | 166
171 | 10.05 | 171 | 1.75 | 171 | 173631.86 | 171 | 162
172 | 10.14 | 172 | 1.74 | 172 | 171104.56 | 172 | 172
173 | 9.85 | 173 | 1.69 | 173 | 171776.67 | 173 | 161
174 | 10.33 | 174 | 1.7 | 174 | 164569.23 | 174 | 165
175 | 9.86 | 175 | 1.74 | 175 | 175963.5 | 175 | 157
176 | 10.04 | 176 | 1.7 | 176 | 169223.12 | 176 | 145
177 | 9.94 | 177 | 1.72 | 177 | 172937.64 | 177 | 142
178 | 10 | 178 | 1.74 | 178 | 174300 | 178 | 157
179 | 9.81 | 179 | 1.75 | 179 | 178083.59 | 179 | 161
180 | 9.97 | 180 | 1.7 | 180 | 170310.94 | 180 | 160
181 | 9.96 | 181 | 1.75 | 181 | 175401.61 | 181 | 137
182 | 9.88 | 182 | 1.73 | 182 | 174696.36 | 182 | 147
183 | 10.12 | 183 | 1.69 | 183 | 167391.31 | 183 | 147
184 | 9.96 | 184 | 1.74 | 184 | 175100.41 | 184 | 175
185 | 10.02 | 185 | 1.8 | 185 | 179441.12 | 185 | 180
186 | 9.75 | 186 | 1.73 | 186 | 177333.34 | 186 | 190
187 | 9.78 | 187 | 1.74 | 187 | 177914.12 | 187 | 179
188 | 10.03 | 188 | 1.76 | 188 | 175074.78 | 188 | 163
189 | 10.06 | 189 | 1.72 | 189 | 170775.36 | 189 | 157
190 | 10.1 | 190 | 1.72 | 190 | 169802 | 190 | 165
191 | 10.07 | 191 | 1.76 | 191 | 174677.27 | 191 | 166
192 | 10.21 | 192 | 1.78 | 192 | 173849.19 | 192 | 168
193 | 9.77 | 193 | 1.72 | 193 | 176458.56 | 193 | 166
194 | 9.98 | 194 | 1.75 | 194 | 174949.92 | 194 | 150
195 | 10.28 | 195 | 1.74 | 195 | 169357.98 | 195 | 146
196 | 9.95 | 196 | 1.72 | 196 | 173065.33 | 196 | 140
197 | 10 | 197 | 1.74 | 197 | 174200.02 | 197 | 146
198 | 10.1 | 198 | 1.76 | 198 | 173861.41 | 198 | 153
199 | 9.98 | 199 | 1.72 | 199 | 172244.5 | 199 | 148
200 | 9.99 | 200 | 1.73 | 200 | 173073.08 | 200 | 152
201 | 9.91 | 201 | 1.73 | 201 | 174873.87 | 201 | 155
202 | 10.15 | 202 | 1.72 | 202 | 169852.23 | 202 | 128
203 | 10 | 203 | 1.7 | 203 | 170300 | 203 | 144
204 | 10.34 | 204 | 1.75 | 204 | 169535.8 | 204 | 167
205 | 9.9 | 205 | 1.73 | 205 | 174242.44 | 205 | 175
206 | 10.53 | 206 | 1.71 | 206 | 162488.12 | 206 | 192
207 | 9.71 | 207 | 1.69 | 207 | 174047.37 | 207 | 185
208 | 9.67 | 208 | 1.75 | 208 | 180455.03 | 208 | 173
209 | 10.15 | 209 | 1.71 | 209 | 168669.97 | 209 | 156
210 | 9.92 | 210 | 1.71 | 210 | 172177.44 | 210 | 159
211 | 10.09 | 211 | 1.75 | 211 | 173736.37 | 211 | 157
212 | 9.96 | 212 | 1.73 | 212 | 173594.39 | 212 | 158
213 | 9.96 | 213 | 1.71 | 213 | 171987.95 | 213 | 169
214 | 10.05 | 214 | 1.74 | 214 | 172835.83 | 214 | 161
215 | 10.25 | 215 | 1.76 | 215 | 172097.56 | 215 | 144
216 | 10.16 | 216 | 1.71 | 216 | 168503.94 | 216 | 141
217 | 10.59 | 217 | 1.72 | 217 | 162511.81 | 217 | 151
218 | 9.71 | 218 | 1.74 | 218 | 179093.72 | 218 | 155
219 | 9.94 | 219 | 1.7 | 219 | 170925.58 | 219 | 161
220 | 10.12 | 220 | 1.69 | 220 | 166600.8 | 220 | 159
221 | 9.92 | 221 | 1.73 | 221 | 173991.95 | 221 | 168
222 | 9.76 | 222 | 1.7 | 222 | 174180.33 | 222 | 146
223 | 9.68 | 223 | 1.69 | 223 | 174070.27 | 223 | 146
224 | 10.16 | 224 | 1.73 | 224 | 170078.73 | 224 | 172
225 | 9.7 | 225 | 1.76 | 225 | 181030.92 | 225 | 188
226 | 10.22 | 226 | 1.68 | 226 | 164481.44 | 226 | 183
227 | 9.51 | 227 | 1.73 | 227 | 181703.47 | 227 | 182
228 | 9.83 | 228 | 1.76 | 228 | 179043.75 | 228 | 175
229 | 9.9 | 229 | 1.74 | 229 | 175959.61 | 229 | 155
230 | 9.99 | 230 | 1.72 | 230 | 171871.89 | 230 | 166
231 | 10 | 231 | 1.76 | 231 | 175800.02 | 231 | 161
232 | 10.19 | 232 | 1.76 | 232 | 172227.7 | 232 | 165
233 | 9.85 | 233 | 1.69 | 233 | 171269.05 | 233 | 170
234 | 10.13 | 234 | 1.71 | 234 | 168608.09 | 234 | 154
235 | 10.48 | 235 | 1.73 | 235 | 165171.77 | 235 | 150
236 | 10.52 | 236 | 1.69 | 236 | 160171.12 | 236 | 156
237 | 10.6 | 237 | 1.73 | 237 | 163113.22 | 237 | 150
238 | 10 | 238 | 1.73 | 238 | 172700.02 | 238 | 150
239 | 10.08 | 239 | 1.65 | 239 | 163591.28 | 239 | 144
240 | 10.16 | 240 | 1.68 | 240 | 165452.77 | 240 | 162
241 | 9.83 | 241 | 1.72 | 241 | 175178.03 | 241 | 152
242 | 9.65 | 242 | 1.73 | 242 | 179171 | 242 | 147
243 | 9.95 | 243 | 1.67 | 243 | 168241.2 | 243 | 146
244 | 10.13 | 244 | 1.74 | 244 | 171569.59 | 244 | 168
245 | 10.22 | 245 | 1.73 | 245 | 168786.7 | 245 | 192
246 | 9.86 | 246 | 1.65 | 246 | 167038.55 | 246 | 188
247 | 9.61 | 247 | 1.71 | 247 | 177523.42 | 247 | 184
248 | 10 | 248 | 1.74 | 248 | 173800 | 248 | 168
249 | 9.83 | 249 | 1.72 | 249 | 174669.41 | 249 | 152
250 | 9.85 | 250 | 1.71 | 250 | 173807.12 | 250 | 153
251 | 10.11 | 251 | 1.73 | 251 | 171117.72 | 251 | 149
252 | 10.16 | 252 | 1.71 | 252 | 168602.36 | 252 | 160
253 | 9.87 | 253 | 1.67 | 253 | 168794.33 | 253 | 157
254 | 10.01 | 254 | 1.72 | 254 | 171828.17 | 254 | 146
255 | 10.35 | 255 | 1.72 | 255 | 166570.06 | 255 | 153
256 | 10.32 | 256 | 1.72 | 256 | 166763.58 | 256 | 164
257 | 9.56 | 257 | 1.71 | 257 | 178870.31 | 257 | 151
258 | 9.81 | 258 | 1.73 | 258 | 176146.81 | 258 | 147
259 | 9.95 | 259 | 1.66 | 259 | 166934.69 | 259 | 159
260 | 9.98 | 260 | 1.69 | 260 | 169138.3 | 260 | 149
261 | 10.07 | 261 | 1.73 | 261 | 171797.44 | 261 | 149
262 | 10.05 | 262 | 1.69 | 262 | 167960.22 | 262 | 148
263 | 10.01 | 263 | 1.66 | 263 | 166133.86 | 263 | 154
264 | 9.95 | 264 | 1.73 | 264 | 173467.34 | 264 | 167
265 | 10.25 | 265 | 1.68 | 265 | 164097.56 | 265 | 192
266 | 9.81 | 266 | 1.68 | 266 | 171457.7 | 266 | 182
267 | 9.86 | 267 | 1.71 | 267 | 172920.89 | 267 | 189
268 | 9.85 | 268 | 1.73 | 268 | 175939.09 | 268 | 158
269 | 10.06 | 269 | 1.68 | 269 | 167296.23 | 269 | 170
270 | 10.2 | 270 | 1.69 | 270 | 165686.28 | 270 | 165
271 | 10 | 271 | 1.72 | 271 | 172300.02 | 271 | 159
272 | 10.23 | 272 | 1.66 | 272 | 162561.12 | 272 | 167
273 | 10.02 | 273 | 1.66 | 273 | 165668.67 | 273 | 168
274 | 10.28 | 274 | 1.7 | 274 | 165369.66 | 274 | 153
275 | 10.12 | 275 | 1.7 | 275 | 168280.62 | 275 | 156
276 | 10.38 | 276 | 1.67 | 276 | 160597.31 | 276 | 168
277 | 10.62 | 277 | 1.69 | 277 | 158662.91 | 277 | 155
278 | 9.62 | 278 | 1.66 | 278 | 172141.39 | 278 | 162
279 | 10.14 | 279 | 1.66 | 279 | 163609.47 | 279 | 155
280 | 9.8 | 280 | 1.66 | 280 | 169183.67 | 280 | 145
281 | 10.23 | 281 | 1.68 | 281 | 164418.39 | 281 | 151
282 | 10 | 282 | 1.66 | 282 | 165600.02 | 282 | 145
283 | 10.01 | 283 | 1.64 | 283 | 163936.06 | 283 | 155
284 | 9.9 | 284 | 1.64 | 284 | 165959.61 | 284 | 181
285 | 10.28 | 285 | 1.67 | 285 | 162645.94 | 285 | 196
286 | 10.31 | 286 | 1.64 | 286 | 159068.87 | 286 | 175
287 | 9.99 | 287 | 1.66 | 287 | 166466.47 | 287 | 171
288 | 9.65 | 288 | 1.69 | 288 | 174922.28 | 288 | 171
289 | 9.99 | 289 | 1.65 | 289 | 165265.27 | 289 | 165
290 | 10.03 | 290 | 1.63 | 290 | 162811.58 | 290 | 166
291 | 9.87 | 291 | 1.69 | 291 | 170719.36 | 291 | 169
292 | 10.05 | 292 | 1.65 | 292 | 163681.61 | 292 | 160
293 | 9.8 | 293 | 1.64 | 293 | 167755.09 | 293 | 170
294 | 10.06 | 294 | 1.68 | 294 | 167395.66 | 294 | 150
295 | 10.02 | 295 | 1.7 | 295 | 169860.28 | 295 | 144
296 | 10.02 | 296 | 1.62 | 296 | 161976.05 | 296 | 151
297 | 10.01 | 297 | 1.67 | 297 | 166933.08 | 297 | 159
298 | 10 | 298 | 1.67 | 298 | 167300.02 | 298 | 156
299 | 10.18 | 299 | 1.63 | 299 | 160412.59 | 299 | 155
300 | 9.75 | 300 | 1.65 | 300 | 168923.08 | 300 | 170
301 | 9.93 | 301 | 1.7 | 301 | 171399.8 | 301 | 159
302 | 9.94 | 302 | 1.65 | 302 | 166297.81 | 302 | 135
303 | 10.05 | 303 | 1.61 | 303 | 160000.02 | 303 | 156
304 | 9.96 | 304 | 1.72 | 304 | 172891.58 | 304 | 181
305 | 10.08 | 305 | 1.68 | 305 | 166567.47 | 305 | 168
306 | 10.14 | 306 | 1.64 | 306 | 162130.19 | 306 | 180
307 | 10 | 307 | 1.69 | 307 | 168700.02 | 307 | 184
308 | 9.96 | 308 | 1.72 | 308 | 172590.36 | 308 | 163
309 | 9.99 | 309 | 1.64 | 309 | 164364.37 | 309 | 168
310 | 9.88 | 310 | 1.63 | 310 | 165182.19 | 310 | 155
311 | 10.19 | 311 | 1.7 | 311 | 167124.64 | 311 | 154
312 | 10.3 | 312 | 1.65 | 312 | 160485.45 | 312 | 166
313 | 9.86 | 313 | 1.62 | 313 | 164604.47 | 313 | 155
314 | 10.12 | 314 | 1.66 | 314 | 164426.87 | 314 | 156
315 | 9.68 | 315 | 1.65 | 315 | 170764.48 | 315 | 148
316 | 10.13 | 316 | 1.63 | 316 | 161105.62 | 316 | 166
317 | 10.1 | 317 | 1.68 | 317 | 166237.66 | 317 | 158
318 | 10.06 | 318 | 1.69 | 318 | 167693.86 | 318 | 160
319 | 10.3 | 319 | 1.62 | 319 | 157378.64 | 319 | 154
320 | 9.86 | 320 | 1.65 | 320 | 167241.39 | 320 | 156
321 | 10.07 | 321 | 1.7 | 321 | 168520.36 | 321 | 159
322 | 9.9 | 322 | 1.63 | 322 | 164848.5 | 322 | 135
323 | 10.2 | 323 | 1.62 | 323 | 158921.56 | 323 | 155
324 | 9.79 | 324 | 1.68 | 324 | 171092.95 | 324 | 178
325 | 10.26 | 325 | 1.66 | 325 | 161500.97 | 325 | 186
326 | 10.07 | 326 | 1.6 | 326 | 158887.78 | 326 | 182
327 | 10.16 | 327 | 1.69 | 327 | 166633.86 | 327 | 171
328 | 9.94 | 328 | 1.65 | 328 | 165895.39 | 328 | 171
329 | 10.21 | 329 | 1.61 | 329 | 157688.56 | 329 | 151
330 | 9.8 | 330 | 1.63 | 330 | 165816.34 | 330 | 156
331 | 10.08 | 331 | 1.66 | 331 | 164781.77 | 331 | 165
332 | 9.96 | 332 | 1.64 | 332 | 164257.02 | 332 | 168
333 | 9.9 | 333 | 1.61 | 333 | 162828.3 | 333 | 172
334 | 10.14 | 334 | 1.66 | 334 | 163215.02 | 334 | 158
335 | 9.64 | 335 | 1.63 | 335 | 168672.22 | 335 | 147
336 | 10.03 | 336 | 1.62 | 336 | 161016.95 | 336 | 156
337 | 10.26 | 337 | 1.66 | 337 | 161403.52 | 337 | 155
338 | 10.36 | 338 | 1.66 | 338 | 159942.11 | 338 | 154
339 | 9.67 | 339 | 1.61 | 339 | 166390.91 | 339 | 152
340 | 10.06 | 340 | 1.63 | 340 | 162027.84 | 340 | 155
341 | 9.93 | 341 | 1.69 | 341 | 169889.23 | 341 | 163
342 | 9.81 | 342 | 1.62 | 342 | 165341.5 | 342 | 150
343 | 9.94 | 343 | 1.62 | 343 | 163078.48 | 343 | 159
344 | 9.89 | 344 | 1.68 | 344 | 170171.91 | 344 | 166
345 | 10 | 345 | 1.68 | 345 | 168100.02 | 345 | 178
346 | 9.42 | 346 | 1.64 | 346 | 174416.14 | 346 | 196
347 | 9.9 | 347 | 1.69 | 347 | 170606.08 | 347 | 192
348 | 10.24 | 348 | 1.68 | 348 | 163867.19 | 348 | 167
349 | 10.05 | 349 | 1.7 | 349 | 168756.23 | 349 | 173
350 | 9.98 | 350 | 1.64 | 350 | 163927.87 | 350 | 168
351 | 10.1 | 351 | 1.68 | 351 | 165940.61 | 351 | 156
352 | 10.18 | 352 | 1.65 | 352 | 161689.59 | 352 | 176
353 | 10.26 | 353 | 1.63 | 353 | 158382.08 | 353 | 180
354 | 9.88 | 354 | 1.69 | 354 | 170546.56 | 354 | 156
355 | 9.97 | 355 | 1.65 | 355 | 165797.41 | 355 | 159
356 | 9.87 | 356 | 1.64 | 356 | 166160.09 | 356 | 147
357 | 10.24 | 357 | 1.66 | 357 | 161914.08 | 357 | 145
358 | 10.01 | 358 | 1.67 | 358 | 167132.87 | 358 | 151
359 | 9.83 | 359 | 1.62 | 359 | 165005.11 | 359 | 160
360 | 10.12 | 360 | 1.64 | 360 | 161956.52 | 360 | 158
361 | 9.99 | 361 | 1.68 | 361 | 168568.58 | 361 | 172
362 | 10 | 362 | 1.63 | 362 | 163200 | 362 | 149
363 | 10.01 | 363 | 1.64 | 363 | 163936.06 | 363 | 157
364 | 10.08 | 364 | 1.67 | 364 | 165873.02 | 364 | 172
365 | 10.07 | 365 | 1.66 | 365 | 164846.09 | 365 | 174
366 | 9.97 | 366 | 1.64 | 366 | 164092.28 | 366 | 188
367 | 10.25 | 367 | 1.67 | 367 | 162536.59 | 367 | 188
368 | 9.98 | 368 | 1.67 | 368 | 167334.69 | 368 | 159
369 | 10.11 | 369 | 1.62 | 369 | 159940.66 | 369 | 158
370 | 9.95 | 370 | 1.63 | 370 | 163618.09 | 370 | 178
371 | 10.06 | 371 | 1.65 | 371 | 164214.73 | 371 | 173
372 | 9.93 | 372 | 1.63 | 372 | 164551.87 | 372 | 165
373 | 10.05 | 373 | 1.63 | 373 | 162189.06 | 373 | 172
374 | 9.91 | 374 | 1.66 | 374 | 167810.31 | 374 | 158
375 | 9.93 | 375 | 1.65 | 375 | 165961.75 | 375 | 154
376 | 10.3 | 376 | 1.63 | 376 | 158252.44 | 376 | 160
377 | 10.2 | 377 | 1.66 | 377 | 163137.25 | 377 | 140
378 | 9.9 | 378 | 1.64 | 378 | 165555.56 | 378 | 165
379 | 10.2 | 379 | 1.6 | 379 | 157058.83 | 379 | 168
380 | 9.85 | 380 | 1.63 | 380 | 165583.78 | 380 | 161
381 | 10.1 | 381 | 1.65 | 381 | 162970.31 | 381 | 152
382 | 10.01 | 382 | 1.65 | 382 | 164435.56 | 382 | 147
383 | 9.73 | 383 | 1.62 | 383 | 166084.3 | 383 | 136
384 | 9.74 | 384 | 1.67 | 384 | 171047.25 | 384 | 176
385 | 9.91 | 385 | 1.68 | 385 | 169424.84 | 385 | 186
386 | 9.81 | 386 | 1.63 | 386 | 166462.81 | 386 | 188
387 | 9.88 | 387 | 1.65 | 387 | 166902.84 | 387 | 182
388 | 10.43 | 388 | 1.68 | 388 | 161361.47 | 388 | 155
389 | 9.91 | 389 | 1.61 | 389 | 162664 | 389 | 158
390 | 10.14 | 390 | 1.64 | 390 | 162031.58 | 390 | 174
391 | 10.18 | 391 | 1.68 | 391 | 164833.03 | 391 | 170
392 | 10.08 | 392 | 1.62 | 392 | 160714.3 | 392 | 158
393 | 10.15 | 393 | 1.6 | 393 | 157931.05 | 393 | 176
394 | 9.88 | 394 | 1.66 | 394 | 168016.19 | 394 | 158
395 | 10.11 | 395 | 1.65 | 395 | 162710.2 | 395 | 141
396 | 9.83 | 396 | 1.64 | 396 | 166327.58 | 396 | 151
397 | 9.85 | 397 | 1.69 | 397 | 171472.11 | 397 | 156
398 | 10.22 | 398 | 1.65 | 398 | 161350.31 | 398 | 155
399 | 9.63 | 399 | 1.61 | 399 | 167497.41 | 399 | 158
400 | 10.05 | 400 | 1.63 | 400 | 161990.06 | 400 | 157
401 | 10.19 | 401 | 1.67 | 401 | 164278.72 | 401 | 159
402 | 9.77 | 402 | 1.63 | 402 | 166632.56 | 402 | 158
403 | 10.11 | 403 | 1.62 | 403 | 159742.84 | 403 | 159
404 | 9.95 | 404 | 1.68 | 404 | 168442.22 | 404 | 172
405 | 9.79 | 405 | 1.65 | 405 | 168130.75 | 405 | 176
406 | 10.25 | 406 | 1.6 | 406 | 156487.81 | 406 | 187
407 | 10.41 | 407 | 1.66 | 407 | 159462.06 | 407 | 173
408 | 9.91 | 408 | 1.67 | 408 | 168213.94 | 408 | 168
409 | 10.08 | 409 | 1.61 | 409 | 159722.23 | 409 | 148
410 | 10 | 410 | 1.64 | 410 | 163500.02 | 410 | 172
411 | 10.03 | 411 | 1.63 | 411 | 162213.37 | 411 | 173
412 | 10.03 | 412 | 1.62 | 412 | 161615.16 | 412 | 170
413 | 9.76 | 413 | 1.62 | 413 | 165676.23 | 413 | 167
414 | 10.01 | 414 | 1.67 | 414 | 166433.58 | 414 | 164
415 | 9.9 | 415 | 1.64 | 415 | 165858.59 | 415 | 148
416 | 10.51 | 416 | 1.63 | 416 | 155090.39 | 416 | 156
417 | 9.65 | 417 | 1.64 | 417 | 170155.45 | 417 | 156
418 | 9.71 | 418 | 1.65 | 418 | 169824.92 | 418 | 164
419 | 9.88 | 419 | 1.62 | 419 | 164170.05 | 419 | 153
420 | 10.21 | 420 | 1.64 | 420 | 160724.78 | 420 | 149
421 | 10.16 | 421 | 1.66 | 421 | 163090.56 | 421 | 147
422 | 10.17 | 422 | 1.62 | 422 | 158997.06 | 422 | 141
423 | 9.74 | 423 | 1.6 | 423 | 164476.41 | 423 | 150
424 | 10.03 | 424 | 1.62 | 424 | 161914.27 | 424 | 177
425 | 10.37 | 425 | 1.65 | 425 | 158823.53 | 425 | 186
426 | 9.69 | 426 | 1.63 | 426 | 167905.06 | 426 | 185
427 | 9.87 | 427 | 1.66 | 427 | 167983.8 | 427 | 156
428 | 10.11 | 428 | 1.67 | 428 | 165281.92 | 428 | 154
429 | 9.8 | 429 | 1.64 | 429 | 167448.98 | 429 | 169
430 | 10.05 | 430 | 1.62 | 430 | 160995.03 | 430 | 167
431 | 10.02 | 431 | 1.67 | 431 | 167065.87 | 431 | 166
432 | 10.02 | 432 | 1.68 | 432 | 167764.48 | 432 | 164
433 | 10.27 | 433 | 1.61 | 433 | 157156.78 | 433 | 149
434 | 9.87 | 434 | 1.67 | 434 | 168693.02 | 434 | 151
435 | 10.62 | 435 | 1.66 | 435 | 156403.02 | 435 | 154
436 | 9.58 | 436 | 1.63 | 436 | 169728.61 | 436 | 155
437 | 9.9 | 437 | 1.64 | 437 | 165858.59 | 437 | 144
438 | 10.25 | 438 | 1.65 | 438 | 161268.3 | 438 | 162
439 | 9.98 | 439 | 1.62 | 439 | 162725.47 | 439 | 159
440 | 9.86 | 440 | 1.62 | 440 | 164604.47 | 440 | 145
441 | 10.06 | 441 | 1.67 | 441 | 166302.2 | 441 | 155
442 | 9.95 | 442 | 1.62 | 442 | 163115.58 | 442 | 144
443 | 9.84 | 443 | 1.61 | 443 | 163313.02 | 443 | 161
444 | 10.4 | 444 | 1.65 | 444 | 158557.7 | 444 | 166
445 | 9.82 | 445 | 1.65 | 445 | 167820.8 | 445 | 176
446 | 10.35 | 446 | 1.6 | 446 | 154782.62 | 446 | 171
447 | 9.96 | 447 | 1.65 | 447 | 166064.27 | 447 | 172
448 | 9.95 | 448 | 1.68 | 448 | 169145.73 | 448 | 163
449 | 9.76 | 449 | 1.6 | 449 | 164036.89 | 449 | 167
450 | 9.94 | 450 | 1.62 | 450 | 163380.3 | 450 | 168
451 | 10.2 | 451 | 1.65 | 451 | 161764.72 | 451 | 163
452 | 9.96 | 452 | 1.64 | 452 | 164357.44 | 452 | 163
453 | 10.19 | 453 | 1.62 | 453 | 159077.55 | 453 | 161
454 | 9.7 | 454 | 1.63 | 454 | 168247.44 | 454 | 155
455 | 10.44 | 455 | 1.64 | 455 | 157471.28 | 455 | 155
456 | 9.38 | 456 | 1.62 | 456 | 172814.5 | 456 | 150
457 | 9.78 | 457 | 1.65 | 457 | 168916.17 | 457 | 142
458 | 10.24 | 458 | 1.65 | 458 | 161425.8 | 458 | 158
459 | 9.67 | 459 | 1.61 | 459 | 166287.48 | 459 | 173
460 | 9.81 | 460 | 1.64 | 460 | 166972.48 | 460 | 162
461 | 10.03 | 461 | 1.69 | 461 | 168893.34 | 461 | 152
462 | 9.99 | 462 | 1.62 | 462 | 162462.45 | 462 | 141
463 | 10 | 463 | 1.61 | 463 | 161300 | 463 | 153
464 | 10.4 | 464 | 1.68 | 464 | 161346.17 | 464 | 181
465 | 10.01 | 465 | 1.64 | 465 | 164035.97 | 465 | 181
466 | 10.33 | 466 | 1.65 | 466 | 159632.14 | 466 | 185
467 | 9.87 | 467 | 1.67 | 467 | 169503.56 | 467 | 170
468 | 10.1 | 468 | 1.63 | 468 | 161683.2 | 468 | 155
469 | 9.76 | 469 | 1.6 | 469 | 164241.81 | 469 | 158
470 | 10.16 | 470 | 1.63 | 470 | 160531.48 | 470 | 157
471 | 10.03 | 471 | 1.65 | 471 | 164905.3 | 471 | 165
472 | 9.76 | 472 | 1.63 | 472 | 166495.91 | 472 | 170
473 | 9.99 | 473 | 1.63 | 473 | 163363.37 | 473 | 186
474 | 9.85 | 474 | 1.66 | 474 | 168020.33 | 474 | 159
475 | 10.02 | 475 | 1.64 | 475 | 163972.06 | 475 | 157
476 | 9.63 | 476 | 1.63 | 476 | 169158.89 | 476 | 163
477 | 9.95 | 477 | 1.68 | 477 | 168542.72 | 477 | 157
478 | 10.23 | 478 | 1.67 | 478 | 163245.36 | 478 | 165
479 | 10.05 | 479 | 1.62 | 479 | 161492.55 | 479 | 168
480 | 10.17 | 480 | 1.63 | 480 | 160668.64 | 480 | 171
481 | 9.98 | 481 | 1.64 | 481 | 164328.67 | 481 | 156
482 | 10.14 | 482 | 1.62 | 482 | 160157.8 | 482 | 158
483 | 9.86 | 483 | 1.62 | 483 | 164401.64 | 483 | 161
484 | 9.98 | 484 | 1.67 | 484 | 167635.3 | 484 | 177
485 | 10.05 | 485 | 1.66 | 485 | 164776.12 | 485 | 189
486 | 9.93 | 486 | 1.64 | 486 | 164954.7 | 486 | 184
487 | 9.96 | 487 | 1.67 | 487 | 167570.28 | 487 | 181
488 | 10.61 | 488 | 1.65 | 488 | 155513.67 | 488 | 163
489 | 9.68 | 489 | 1.62 | 489 | 167045.47 | 489 | 158
490 | 9.97 | 490 | 1.63 | 490 | 163289.87 | 490 | 166
491 | 10.07 | 491 | 1.67 | 491 | 165342.61 | 491 | 169
492 | 9.99 | 492 | 1.62 | 492 | 162562.56 | 492 | 176
493 | 10.3 | 493 | 1.62 | 493 | 157475.73 | 493 | 170
494 | 10.01 | 494 | 1.68 | 494 | 167532.47 | 494 | 168
495 | 9.94 | 495 | 1.62 | 495 | 163380.3 | 495 | 145
496 | 10.38 | 496 | 1.63 | 496 | 157032.77 | 496 | 144
497 | 9.87 | 497 | 1.66 | 497 | 168389.06 | 497 | 143
498 | 9.66 | 498 | 1.65 | 498 | 171221.55 | 498 | 166
499 | 9.79 | 499 | 1.62 | 499 | 165781.41 | 499 | 166
500 | 10.09 | 500 | 1.62 | 500 | 160852.33 | 500 | 169
501 | 10.03 | 501 | 1.68 | 501 | 167696.91 | 501 | 159
502 | 9.98 | 502 | 1.63 | 502 | 163226.47 | 502 | 146
503 | 10.34 | 503 | 1.63 | 503 | 157253.39 | 503 | 138
504 | 9.96 | 504 | 1.67 | 504 | 167670.69 | 504 | 173
505 | 9.86 | 505 | 1.67 | 505 | 169168.37 | 505 | 191
506 | 10.04 | 506 | 1.59 | 506 | 158565.77 | 506 | 182
507 | 10.07 | 507 | 1.66 | 507 | 165144.02 | 507 | 186
508 | 10.04 | 508 | 1.63 | 508 | 162350.61 | 508 | 173
509 | 10.36 | 509 | 1.6 | 509 | 154440.17 | 509 | 158
510 | 9.88 | 510 | 1.62 | 510 | 163663.97 | 510 | 154
511 | 9.85 | 511 | 1.65 | 511 | 167411.17 | 511 | 165
512 | 9.98 | 512 | 1.65 | 512 | 165030.08 | 512 | 170
513 | 10 | 513 | 1.6 | 513 | 160300 | 513 | 179
514 | 10.28 | 514 | 1.64 | 514 | 159630.36 | 514 | 159
515 | 9.66 | 515 | 1.64 | 515 | 169772.27 | 515 | 144
516 | 10.1 | 516 | 1.64 | 516 | 162475.27 | 516 | 155
517 | 9.57 | 517 | 1.67 | 517 | 174608.17 | 517 | 146
518 | 9.93 | 518 | 1.66 | 518 | 167069.5 | 518 | 152
519 | 9.88 | 519 | 1.64 | 519 | 166295.56 | 519 | 159
520 | 10.12 | 520 | 1.63 | 520 | 160770.77 | 520 | 167
521 | 9.96 | 521 | 1.67 | 521 | 167570.28 | 521 | 163
522 | 10.16 | 522 | 1.58 | 522 | 155905.52 | 522 | 151
523 | 9.93 | 523 | 1.62 | 523 | 163544.83 | 523 | 151
524 | 10.39 | 524 | 1.69 | 524 | 162271.44 | 524 | 173
525 | 9.76 | 525 | 1.65 | 525 | 169057.39 | 525 | 186
526 | 10.25 | 526 | 1.61 | 526 | 157463.42 | 526 | 196
527 | 10.52 | 527 | 1.65 | 527 | 156463.89 | 527 | 191
528 | 9.94 | 528 | 1.65 | 528 | 165694.17 | 528 | 169
529 | 10.16 | 529 | 1.62 | 529 | 159448.83 | 529 | 165
530 | 9.83 | 530 | 1.6 | 530 | 163072.23 | 530 | 165
531 | 10.08 | 531 | 1.63 | 531 | 161706.36 | 531 | 164
532 | 9.91 | 532 | 1.58 | 532 | 159434.92 | 532 | 173
533 | 10.19 | 533 | 1.64 | 533 | 160843.98 | 533 | 177
534 | 10 | 534 | 1.69 | 534 | 168800.02 | 534 | 164
535 | 9.49 | 535 | 1.62 | 535 | 170916.77 | 535 | 147
536 | 9.96 | 536 | 1.59 | 536 | 159337.36 | 536 | 150
537 | 10.04 | 537 | 1.67 | 537 | 166633.48 | 537 | 145
538 | 9.87 | 538 | 1.68 | 538 | 169706.19 | 538 | 154
539 | 9.9 | 539 | 1.61 | 539 | 162121.22 | 539 | 143
540 | 10.08 | 540 | 1.63 | 540 | 161805.56 | 540 | 165
541 | 10.13 | 541 | 1.66 | 541 | 164165.86 | 541 | 158
542 | 10 | 542 | 1.62 | 542 | 161700.02 | 542 | 146
543 | 9.91 | 543 | 1.61 | 543 | 162764.89 | 543 | 165
544 | 10.45 | 544 | 1.65 | 544 | 158086.14 | 544 | 177
545 | 9.9 | 545 | 1.64 | 545 | 165454.56 | 545 | 181
546 | 10 | 546 | 1.6 | 546 | 160300 | 546 | 178
547 | 10.3 | 547 | 1.64 | 547 | 159514.58 | 547 | 176
548 | 9.91 | 548 | 1.65 | 548 | 166801.23 | 548 | 173
549 | 9.66 | 549 | 1.61 | 549 | 166563.16 | 549 | 167
550 | 9.87 | 550 | 1.63 | 550 | 165552.19 | 550 | 160
551 | 9.97 | 551 | 1.67 | 551 | 167803.42 | 551 | 162
552 | 9.96 | 552 | 1.6 | 552 | 160341.36 | 552 | 177
553 | 10.15 | 553 | 1.61 | 553 | 158817.75 | 553 | 167
554 | 10.22 | 554 | 1.65 | 554 | 161643.84 | 554 | 159
555 | 10.03 | 555 | 1.63 | 555 | 162213.37 | 555 | 158
556 | 9.73 | 556 | 1.62 | 556 | 166700.94 | 556 | 147
557 | 9.7 | 557 | 1.68 | 557 | 172989.7 | 557 | 147
558 | 10.03 | 558 | 1.62 | 558 | 161415.75 | 558 | 163
559 | 9.84 | 559 | 1.59 | 559 | 161077.25 | 559 | 163
560 | 10.1 | 560 | 1.64 | 560 | 162376.25 | 560 | 161
561 | 10.08 | 561 | 1.67 | 561 | 165277.8 | 561 | 146
562 | 9.92 | 562 | 1.61 | 562 | 162600.81 | 562 | 144
563 | 9.9 | 563 | 1.62 | 563 | 164040.42 | 563 | 164
564 | 10.26 | 564 | 1.71 | 564 | 166276.81 | 564 | 184
565 | 9.65 | 565 | 1.67 | 565 | 173264.25 | 565 | 184
566 | 9.99 | 566 | 1.59 | 566 | 159559.56 | 566 | 188
567 | 10.29 | 567 | 1.67 | 567 | 161904.77 | 567 | 171
568 | 10 | 568 | 1.66 | 568 | 166300.02 | 568 | 170
569 | 9.91 | 569 | 1.61 | 569 | 162462.17 | 569 | 174
570 | 10.06 | 570 | 1.64 | 570 | 163220.69 | 570 | 165
571 | 10.11 | 571 | 1.66 | 571 | 164589.53 | 571 | 170
572 | 10.03 | 572 | 1.62 | 572 | 161515.47 | 572 | 181
573 | 10.17 | 573 | 1.59 | 573 | 156637.17 | 573 | 172
574 | 10.36 | 574 | 1.65 | 574 | 159073.37 | 574 | 154
575 | 9.86 | 575 | 1.62 | 575 | 164705.89 | 575 | 143
576 | 10.71 | 576 | 1.61 | 576 | 150046.7 | 576 | 156
577 | 10.43 | 577 | 1.64 | 577 | 157430.5 | 577 | 148
578 | 9.6 | 578 | 1.61 | 578 | 167395.86 | 578 | 161
579 | 10.02 | 579 | 1.58 | 579 | 158083.84 | 579 | 162
580 | 9.95 | 580 | 1.64 | 580 | 165226.12 | 580 | 157
581 | 10.14 | 581 | 1.66 | 581 | 163215.02 | 581 | 146
582 | 9.68 | 582 | 1.59 | 582 | 164359.53 | 582 | 146
583 | 10.26 | 583 | 1.61 | 583 | 156530.22 | 583 | 160
584 | 9.95 | 584 | 1.63 | 584 | 163517.59 | 584 | 178
585 | 9.91 | 585 | 1.61 | 585 | 162260.36 | 585 | 196
586 | 10.06 | 586 | 1.61 | 586 | 159940.37 | 586 | 190
587 | 10.17 | 587 | 1.62 | 587 | 158800.41 | 587 | 170
588 | 9.69 | 588 | 1.63 | 588 | 168421.06 | 588 | 179
589 | 9.85 | 589 | 1.6 | 589 | 162741.12 | 589 | 158
590 | 10.02 | 590 | 1.63 | 590 | 162175.66 | 590 | 164
591 | 9.97 | 591 | 1.58 | 591 | 158174.53 | 591 | 171
592 | 9.96 | 592 | 1.68 | 592 | 168473.91 | 592 | 167
593 | 9.88 | 593 | 1.61 | 593 | 163056.69 | 593 | 164
594 | 9.86 | 594 | 1.65 | 594 | 167748.48 | 594 | 155
595 | 10.16 | 595 | 1.61 | 595 | 158070.86 | 595 | 152
596 | 9.8 | 596 | 1.63 | 596 | 166020.41 | 596 | 160
597 | 9.91 | 597 | 1.67 | 597 | 168415.73 | 597 | 145
598 | 10.12 | 598 | 1.64 | 598 | 161857.7 | 598 | 159
599 | 9.71 | 599 | 1.6 | 599 | 164366.62 | 599 | 172
600 | 10.28 | 600 | 1.64 | 600 | 159630.36 | 600 | 162
601 | 10.06 | 601 | 1.64 | 601 | 162922.47 | 601 | 159
602 | 10.07 | 602 | 1.62 | 602 | 160873.91 | 602 | 148
603 | 9.83 | 603 | 1.65 | 603 | 167650.06 | 603 | 158
604 | 9.97 | 604 | 1.66 | 604 | 166098.31 | 604 | 181
605 | 9.93 | 605 | 1.63 | 605 | 163846.94 | 605 | 186
606 | 10.11 | 606 | 1.62 | 606 | 160534.12 | 606 | 195
607 | 10.03 | 607 | 1.65 | 607 | 164207.39 | 607 | 184
608 | 10.03 | 608 | 1.65 | 608 | 164805.59 | 608 | 174
609 | 10.05 | 609 | 1.61 | 609 | 159801 | 609 | 163
610 | 9.98 | 610 | 1.61 | 610 | 161623.25 | 610 | 156
611 | 10.11 | 611 | 1.64 | 611 | 162017.83 | 611 | 161
612 | 10.09 | 612 | 1.61 | 612 | 159365.72 | 612 | 173
613 | 9.85 | 613 | 1.61 | 613 | 163857.89 | 613 | 163
614 | 9.86 | 614 | 1.66 | 614 | 168762.69 | 614 | 159
615 | 10.39 | 615 | 1.63 | 615 | 156689.14 | 615 | 166
616 | 10.08 | 616 | 1.65 | 616 | 164087.31 | 616 | 156
617 | 9.84 | 617 | 1.57 | 617 | 159044.73 | 617 | 139
618 | 10.33 | 618 | 1.67 | 618 | 161277.84 | 618 | 162
619 | 9.85 | 619 | 1.59 | 619 | 161421.33 | 619 | 175
620 | 9.9 | 620 | 1.62 | 620 | 164040.42 | 620 | 169
621 | 10.23 | 621 | 1.64 | 621 | 159921.81 | 621 | 158
622 | 10.06 | 622 | 1.6 | 622 | 158548.72 | 622 | 145
623 | 9.91 | 623 | 1.68 | 623 | 169727.55 | 623 | 160
624 | 10.06 | 624 | 1.65 | 624 | 164314.14 | 624 | 183
625 | 9.53 | 625 | 1.61 | 625 | 169045.12 | 625 | 184
626 | 10.01 | 626 | 1.62 | 626 | 162237.77 | 626 | 178
627 | 10.1 | 627 | 1.64 | 627 | 162772.3 | 627 | 197
628 | 9.87 | 628 | 1.64 | 628 | 166261.41 | 628 | 177
629 | 10.21 | 629 | 1.6 | 629 | 156709.12 | 629 | 170
630 | 10.01 | 630 | 1.63 | 630 | 162837.16 | 630 | 158
631 | 9.91 | 631 | 1.67 | 631 | 168213.94 | 631 | 178
632 | 10.16 | 632 | 1.57 | 632 | 154330.72 | 632 | 173
633 | 9.75 | 633 | 1.66 | 633 | 169743.59 | 633 | 171
634 | 10.28 | 634 | 1.65 | 634 | 160116.75 | 634 | 149
635 | 9.51 | 635 | 1.62 | 635 | 170031.55 | 635 | 154
636 | 10.24 | 636 | 1.62 | 636 | 157812.5 | 636 | 160
637 | 10.08 | 637 | 1.68 | 637 | 166269.86 | 637 | 156
638 | 10.25 | 638 | 1.59 | 638 | 155512.2 | 638 | 172
639 | 9.85 | 639 | 1.58 | 639 | 160812.2 | 639 | 166
640 | 10.16 | 640 | 1.7 | 640 | 167519.69 | 640 | 156
641 | 9.92 | 641 | 1.64 | 641 | 165725.81 | 641 | 149
642 | 10.02 | 642 | 1.6 | 642 | 159680.66 | 642 | 157
643 | 10.22 | 643 | 1.61 | 643 | 157142.87 | 643 | 164
644 | 9.94 | 644 | 1.67 | 644 | 167806.86 | 644 | 185
645 | 10.01 | 645 | 1.56 | 645 | 155944.06 | 645 | 196
646 | 9.79 | 646 | 1.66 | 646 | 169867.22 | 646 | 188
647 | 9.88 | 647 | 1.64 | 647 | 166093.11 | 647 | 180
648 | 9.74 | 648 | 1.63 | 648 | 167556.48 | 648 | 158
649 | 9.83 | 649 | 1.6 | 649 | 162970.52 | 649 | 167
650 | 10.46 | 650 | 1.63 | 650 | 155831.75 | 650 | 178
651 | 10.07 | 651 | 1.65 | 651 | 164250.25 | 651 | 180
652 | 9.96 | 652 | 1.54 | 652 | 154919.69 | 652 | 181
653 | 10.13 | 653 | 1.67 | 653 | 164560.72 | 653 | 187
654 | 9.87 | 654 | 1.68 | 654 | 170010.14 | 654 | 146
655 | 9.86 | 655 | 1.62 | 655 | 164503.05 | 655 | 153
656 | 10.59 | 656 | 1.62 | 656 | 152691.23 | 656 | 175
657 | 10.05 | 657 | 1.65 | 657 | 164378.12 | 657 | 169
658 | 9.99 | 658 | 1.56 | 658 | 155755.77 | 658 | 169
659 | 10.2 | 659 | 1.63 | 659 | 159509.83 | 659 | 170
660 | 10.08 | 660 | 1.71 | 660 | 169146.83 | 660 | 170
661 | 9.76 | 661 | 1.64 | 661 | 167827.87 | 661 | 164
662 | 10.32 | 662 | 1.58 | 662 | 152616.3 | 662 | 143
663 | 10.18 | 663 | 1.61 | 663 | 157760.33 | 663 | 171
664 | 9.88 | 664 | 1.61 | 664 | 162955.48 | 664 | 186
665 | 9.9 | 665 | 1.61 | 665 | 162121.22 | 665 | 199
666 | 9.91 | 666 | 1.59 | 666 | 160645.83 | 666 | 199
667 | 10.27 | 667 | 1.64 | 667 | 159688.42 | 667 | 175
668 | 9.9 | 668 | 1.64 | 668 | 165959.61 | 668 | 167
669 | 9.65 | 669 | 1.6 | 669 | 165906.75 | 669 | 177
670 | 9.96 | 670 | 1.62 | 670 | 162751 | 670 | 180
671 | 10.03 | 671 | 1.57 | 671 | 156530.41 | 671 | 185
672 | 9.91 | 672 | 1.65 | 672 | 166599.39 | 672 | 190
673 | 9.96 | 673 | 1.6 | 673 | 160240.97 | 673 | 178
674 | 9.54 | 674 | 1.64 | 674 | 171593.3 | 674 | 167
675 | 10.36 | 675 | 1.63 | 675 | 157335.92 | 675 | 152
676 | 9.98 | 676 | 1.63 | 676 | 163426.86 | 676 | 167
677 | 9.9 | 677 | 1.59 | 677 | 160606.08 | 677 | 158
678 | 10.32 | 678 | 1.66 | 678 | 160949.62 | 678 | 168
679 | 9.73 | 679 | 1.59 | 679 | 163823.25 | 679 | 161
680 | 9.73 | 680 | 1.63 | 680 | 167112.03 | 680 | 163
681 | 10.24 | 681 | 1.64 | 681 | 160156.27 | 681 | 173
682 | 10.1 | 682 | 1.61 | 682 | 159108.94 | 682 | 149
683 | 10.08 | 683 | 1.63 | 683 | 161904.77 | 683 | 161
684 | 10.27 | 684 | 1.62 | 684 | 158033.12 | 684 | 184
685 | 9.76 | 685 | 1.65 | 685 | 168852.47 | 685 | 191
686 | 10.05 | 686 | 1.65 | 686 | 164477.62 | 686 | 186
687 | 9.71 | 687 | 1.65 | 687 | 169412.98 | 687 | 196
688 | 9.83 | 688 | 1.63 | 688 | 165818.92 | 688 | 182
689 | 10.53 | 689 | 1.62 | 689 | 153466.3 | 689 | 177
690 | 9.82 | 690 | 1.63 | 690 | 165580.47 | 690 | 166
691 | 10.15 | 691 | 1.62 | 691 | 159113.31 | 691 | 169
692 | 9.86 | 692 | 1.64 | 692 | 166430.03 | 692 | 185
693 | 10.08 | 693 | 1.66 | 693 | 164384.94 | 693 | 180
694 | 10 | 694 | 1.64 | 694 | 164100 | 694 | 167
695 | 10.02 | 695 | 1.61 | 695 | 160678.66 | 695 | 165
696 | 9.89 | 696 | 1.63 | 696 | 164711.84 | 696 | 177
697 | 9.69 | 697 | 1.68 | 697 | 172858.62 | 697 | 150
698 | 10.05 | 698 | 1.57 | 698 | 156417.92 | 698 | 158
699 | 9.75 | 699 | 1.64 | 699 | 167794.89 | 699 | 163
700 | 10.03 | 700 | 1.64 | 700 | 163808.58 | 700 | 191
701 | 9.83 | 701 | 1.65 | 701 | 167955.25 | 701 | 171
702 | 10.17 | 702 | 1.6 | 702 | 157128.83 | 702 | 169
703 | 10 | 703 | 1.64 | 703 | 163500.02 | 703 | 184
704 | 9.96 | 704 | 1.64 | 704 | 164859.44 | 704 | 190
705 | 10.54 | 705 | 1.63 | 705 | 154174.58 | 705 | 185
706 | 9.51 | 706 | 1.62 | 706 | 170662.45 | 706 | 186
707 | 10.13 | 707 | 1.65 | 707 | 163178.69 | 707 | 179
708 | 10.47 | 708 | 1.63 | 708 | 155873.94 | 708 | 188
709 | 10.1 | 709 | 1.58 | 709 | 156732.69 | 709 | 190
710 | 10.19 | 710 | 1.58 | 710 | 154563.31 | 710 | 186
711 | 10.14 | 711 | 1.63 | 711 | 160749.53 | 711 | 185
712 | 9.73 | 712 | 0.55 | 712 | 56628.98 | 712 | 180
713 | 9.83 | 713 | 0.54 | 713 | 54628.69 | 713 | 183
714 | 9.86 | 714 | 0.64 | 714 | 65314.41 | 714 | 167
715 | 7.85 | 715 | 0.66 | 715 | 84076.44 | 715 | 178
716 | 6.12 | 716 | 0.68 | 716 | 111274.52 | 716 | 174
717 | 5.93 | 717 | 0.58 | 717 | 97301.86 | 717 | 160
718 | 6.18 | 718 | 0.57 | 718 | 91747.58 | 718 | 164
719 | 5.63 | 719 | 0.61 | 719 | 109058.62 | 719 | 163
720 | 5.33 | 720 | 0.64 | 720 | 120825.52 | 720 | 166
721 | 4.94 | 721 | 0.62 | 721 | 125708.51 | 721 | 176
722 | 4.69 | 722 | 0.62 | 722 | 132409.39 | 722 | 184
723 | 4.7 | 723 | 0.62 | 723 | 132978.72 | 723 | 194
724 | 4.47 | 724 | 0.67 | 724 | 148769.59 | 724 | 205
725 | 5.12 | 725 | 0.67 | 725 | 130859.37 | 725 | 214
726 | 4.67 | 726 | 0.69 | 726 | 146895.08 | 726 | 203
727 | 4.88 | 727 | 0.68 | 727 | 138524.59 | 727 | 180
728 | 4.18 | 728 | 0.7 | 728 | 168421.08 | 728 | 178
729 | 4.4 | 729 | 0.74 | 729 | 168181.83 | 729 | 175
730 | 4.45 | 730 | 0.74 | 730 | 166516.87 | 730 | 177
731 | 4.4 | 731 | 0.74 | 731 | 167500 | 731 | 183
732 | 4.7 | 732 | 0.77 | 732 | 164255.33 | 732 | 182
733 | 4.46 | 733 | 0.8 | 733 | 179147.98 | 733 | 178
734 | 4.63 | 734 | 0.79 | 734 | 169978.41 | 734 | 167
735 | 4.85 | 735 | 0.79 | 735 | 162680.42 | 735 | 178
736 | 4.58 | 736 | 0.82 | 736 | 178602.64 | 736 | 166
737 | 4.85 | 737 | 0.83 | 737 | 170309.3 | 737 | 169
738 | 4.58 | 738 | 0.83 | 738 | 180349.36 | 738 | 173
739 | 4.78 | 739 | 0.81 | 739 | 170292.91 | 739 | 182
740 | 4.78 | 740 | 0.83 | 740 | 173640.19 | 740 | 153
741 | 4.85 | 741 | 0.84 | 741 | 173195.89 | 741 | 159
742 | 4.85 | 742 | 0.84 | 742 | 173814.45 | 742 | 161
743 | 5.21 | 743 | 0.81 | 743 | 156238 | 743 | 180
744 | 5.27 | 744 | 0.8 | 744 | 152182.17 | 744 | 195
745 | 4.88 | 745 | 0.81 | 745 | 166393.44 | 745 | 193
746 | 4.6 | 746 | 0.83 | 746 | 180000.02 | 746 | 190
747 | 5.14 | 747 | 0.83 | 747 | 161089.52 | 747 | 170
748 | 5.01 | 748 | 0.83 | 748 | 164670.67 | 748 | 169
749 | 5.11 | 749 | 0.83 | 749 | 161839.55 | 749 | 172
750 | 5.06 | 750 | 0.83 | 750 | 163636.37 | 750 | 168
751 | 5.22 | 751 | 0.81 | 751 | 154597.72 | 751 | 179
752 | 4.99 | 752 | 0.8 | 752 | 159519.06 | 752 | 173
753 | 5.3 | 753 | 0.82 | 753 | 155471.72 | 753 | 168
754 | 4.53 | 754 | 0.79 | 754 | 175275.97 | 754 | 155
755 | 5.28 | 755 | 0.83 | 755 | 157007.59 | 755 | 159
756 | 5.4 | 756 | 0.81 | 756 | 149074.08 | 756 | 151
757 | 5.58 | 757 | 0.79 | 757 | 142293.92 | 757 | 165
758 | 4.73 | 758 | 0.79 | 758 | 166807.61 | 758 | 173
759 | 4.95 | 759 | 0.82 | 759 | 164646.48 | 759 | 163
760 | 5.11 | 760 | 0.78 | 760 | 152054.8 | 760 | 141
761 | 5 | 761 | 0.79 | 761 | 158400.02 | 761 | 170
762 | 4.77 | 762 | 1.86 | 762 | 390566.06 | 762 | 166
763 | 4.8 | 763 | 1.86 | 763 | 387291.69 | 763 | 182
764 | 5.25 | 764 | 0 | 764 | 0 | 764 | 181
[6 empty] | 765 | 194
[6 empty] | 766 | 188
[6 empty] | 767 | 167
[6 empty] | 768 | 174
[6 empty] | 769 | 171
[6 empty] | 770 | 159
[6 empty] | 771 | 184
[6 empty] | 772 | 185
[6 empty] | 773 | 173
[6 empty] | 774 | 176
[6 empty] | 775 | 158
[6 empty] | 776 | 165
[6 empty] | 777 | 170
[6 empty] | 778 | 161
[6 empty] | 779 | 154
[6 empty] | 780 | 154
[6 empty] | 781 | 156
[6 empty] | 782 | 184
[6 empty] | 783 | 188
[6 empty] | 784 | 189