## lvtemporary_111491
Time - Current | Current (kA) - Current | Time - Voltage | Voltage (V) - Voltage | Time - Resistance | Resistance (Ohm) - Resistance | Time - Force | Force (kg) - Force
1 | 0 | 1 | 0 | 1 | 0 | 1 | 192
2 | 0 | 2 | 0 | 2 | 0 | 2 | 189
3 | 0 | 3 | 0 | 3 | 0 | 3 | 183
4 | 0 | 4 | 0 | 4 | 0 | 4 | 176
5 | 0 | 5 | 0 | 5 | 0 | 5 | 160
6 | 0 | 6 | 0 | 6 | 0 | 6 | 173
7 | 0 | 7 | 0 | 7 | 0 | 7 | 164
8 | 0 | 8 | 0 | 8 | 0 | 8 | 166
9 | 0 | 9 | 0 | 9 | 0 | 9 | 185
10 | 0 | 10 | 0 | 10 | 0 | 10 | 173
11 | 0 | 11 | 0 | 11 | 0 | 11 | 169
12 | 0 | 12 | 0 | 12 | 0 | 12 | 151
13 | 0 | 13 | 0 | 13 | 0 | 13 | 140
14 | 0 | 14 | 0 | 14 | 0 | 14 | 157
15 | 0 | 15 | 0 | 15 | 0 | 15 | 161
16 | 0 | 16 | 0 | 16 | 0 | 16 | 154
17 | 0 | 17 | 0 | 17 | 0 | 17 | 154
18 | 0 | 18 | 0 | 18 | 0 | 18 | 153
19 | 0 | 19 | 0 | 19 | 0 | 19 | 170
20 | 0 | 20 | 0 | 20 | 0 | 20 | 186
21 | 0 | 21 | 0 | 21 | 0 | 21 | 196
22 | 0 | 22 | 0 | 22 | 0 | 22 | 194
23 | 0 | 23 | 0 | 23 | 0 | 23 | 171
24 | 0 | 24 | 0 | 24 | 0 | 24 | 168
25 | 0 | 25 | 0 | 25 | 0 | 25 | 161
26 | 0 | 26 | 0 | 26 | 0 | 26 | 172
27 | 0 | 27 | 0 | 27 | 0 | 27 | 175
28 | 0 | 28 | 0 | 28 | 0 | 28 | 159
29 | 0 | 29 | 0 | 29 | 0 | 29 | 168
30 | 0 | 30 | 0 | 30 | 0 | 30 | 168
31 | 0 | 31 | 0 | 31 | 0 | 31 | 160
32 | 0 | 32 | 0 | 32 | 0 | 32 | 164
33 | 0 | 33 | 0 | 33 | 0 | 33 | 150
34 | 0 | 34 | 0 | 34 | 0 | 34 | 162
35 | 0 | 35 | 0 | 35 | 0 | 35 | 158
36 | 0 | 36 | 0 | 36 | 0 | 36 | 158
37 | 0 | 37 | 0 | 37 | 0 | 37 | 159
38 | 0 | 38 | 0 | 38 | 0 | 38 | 175
39 | 0 | 39 | 0 | 39 | 0 | 39 | 164
40 | 0 | 40 | 0 | 40 | 0 | 40 | 189
41 | 0 | 41 | 0 | 41 | 0 | 41 | 197
42 | 0 | 42 | 0 | 42 | 0 | 42 | 193
43 | 0 | 43 | 0 | 43 | 0 | 43 | 188
44 | 0 | 44 | 0 | 44 | 0 | 44 | 178
45 | 0 | 45 | 0 | 45 | 0 | 45 | 175
46 | 0 | 46 | 0 | 46 | 0 | 46 | 175
47 | 0 | 47 | 0 | 47 | 0 | 47 | 171
48 | 0 | 48 | 0 | 48 | 0 | 48 | 169
49 | 0 | 49 | 0 | 49 | 0 | 49 | 164
50 | 0 | 50 | 0 | 50 | 0 | 50 | 164
51 | 0 | 51 | 0 | 51 | 0 | 51 | 160
52 | 0 | 52 | 0 | 52 | 0 | 52 | 167
53 | 0 | 53 | 0 | 53 | 0 | 53 | 155
54 | 0 | 54 | 0 | 54 | 0 | 54 | 159
55 | 0 | 55 | 0 | 55 | 0 | 55 | 164
56 | 0 | 56 | 0 | 56 | 0 | 56 | 158
57 | 0 | 57 | 0 | 57 | 0 | 57 | 149
58 | 0 | 58 | 0 | 58 | 0 | 58 | 170
59 | 0 | 59 | 0 | 59 | 0 | 59 | 179
60 | 0 | 60 | 0 | 60 | 0 | 60 | 191
61 | 0.34 | 61 | 1.12 | 61 | 0 | 61 | 181
62 | 1.94 | 62 | 1.17 | 62 | 601546.44 | 62 | 170
63 | 2.5 | 63 | 1.07 | 63 | 429200.03 | 63 | 134
64 | 2.78 | 64 | 1.22 | 64 | 439928.09 | 64 | 165
65 | 3.28 | 65 | 1.42 | 65 | 433536.62 | 65 | 167
66 | 4.02 | 66 | 1.43 | 66 | 354477.62 | 66 | 161
67 | 4.34 | 67 | 1.41 | 67 | 323963.16 | 67 | 160
68 | 4.5 | 68 | 1.43 | 68 | 318000.03 | 68 | 162
69 | 4.66 | 69 | 1.49 | 69 | 318884.12 | 69 | 155
70 | 4.89 | 70 | 1.47 | 70 | 299591 | 70 | 159
71 | 5.3 | 71 | 1.43 | 71 | 270188.69 | 71 | 149
72 | 5.26 | 72 | 1.44 | 72 | 274334.62 | 72 | 135
73 | 5.3 | 73 | 1.46 | 73 | 275283.03 | 73 | 153
74 | 5.25 | 74 | 1.44 | 74 | 273904.78 | 74 | 155
75 | 5.56 | 75 | 1.42 | 75 | 255935.28 | 75 | 172
76 | 5.06 | 76 | 1.43 | 76 | 282806.34 | 76 | 147
77 | 5.82 | 77 | 1.42 | 77 | 243470.8 | 77 | 150
78 | 5.76 | 78 | 1.38 | 78 | 239583.36 | 78 | 159
79 | 5.24 | 79 | 1.36 | 79 | 258778.66 | 79 | 170
80 | 5.44 | 80 | 1.39 | 80 | 254595.61 | 80 | 179
81 | 5.28 | 81 | 1.31 | 81 | 248295.48 | 81 | 182
82 | 5.26 | 82 | 1.3 | 82 | 247528.53 | 82 | 193
83 | 5.35 | 83 | 1.31 | 83 | 245420.58 | 83 | 164
84 | 5.18 | 84 | 1.33 | 84 | 255791.55 | 84 | 159
85 | 5.03 | 85 | 1.29 | 85 | 257256.48 | 85 | 146
86 | 5.45 | 86 | 1.3 | 86 | 238348.64 | 86 | 172
87 | 4.74 | 87 | 1.29 | 87 | 271940.94 | 87 | 170
88 | 5.26 | 88 | 1.28 | 88 | 243536.14 | 88 | 174
89 | 5.1 | 89 | 1.28 | 89 | 250784.34 | 89 | 166
90 | 5.16 | 90 | 1.29 | 90 | 249612.42 | 90 | 158
91 | 5.15 | 91 | 1.28 | 91 | 247961.17 | 91 | 157
92 | 5.1 | 92 | 1.28 | 92 | 250196.09 | 92 | 150
93 | 5.18 | 93 | 1.26 | 93 | 242857.16 | 93 | 154
94 | 5.07 | 94 | 1.28 | 94 | 252071.05 | 94 | 151
95 | 4.8 | 95 | 1.24 | 95 | 257916.69 | 95 | 176
96 | 5.03 | 96 | 1.27 | 96 | 252286.31 | 96 | 151
97 | 5.21 | 97 | 1.29 | 97 | 246833.02 | 97 | 149
98 | 4.58 | 98 | 1.23 | 98 | 269214 | 98 | 163
99 | 4.97 | 99 | 1.23 | 99 | 247686.12 | 99 | 174
100 | 5.02 | 100 | 1.29 | 100 | 255976.11 | 100 | 185
101 | 4.81 | 101 | 1.28 | 101 | 265488.59 | 101 | 182
102 | 5.05 | 102 | 1.24 | 102 | 245940.64 | 102 | 175
103 | 5.02 | 103 | 1.27 | 103 | 252589.64 | 103 | 169
104 | 5.03 | 104 | 1.27 | 104 | 252286.31 | 104 | 162
105 | 5.26 | 105 | 1.27 | 105 | 241825.12 | 105 | 176
106 | 5.03 | 106 | 1.27 | 106 | 252485.12 | 106 | 189
107 | 5.06 | 107 | 1.28 | 107 | 253557.33 | 107 | 182
108 | 4.83 | 108 | 1.27 | 108 | 263147 | 108 | 187
109 | 5.26 | 109 | 1.26 | 109 | 240304.22 | 109 | 166
110 | 4.9 | 110 | 0.55 | 110 | 111632.66 | 110 | 159
111 | 4.1 | 111 | 0 | 111 | 0 | 111 | 169
112 | 1.41 | 112 | 0.61 | 112 | 432624.12 | 112 | 171
113 | 0 | 113 | 2.27 | 113 | 0 | 113 | 173
114 | 0 | 114 | 2.37 | 114 | 0 | 114 | 166
115 | 0.81 | 115 | 2.28 | 115 | 2817283.75 | 115 | 164
116 | 4.1 | 116 | 2.39 | 116 | 583414.69 | 116 | 176
117 | 5.8 | 117 | 2.72 | 117 | 468793.12 | 117 | 172
118 | 6.77 | 118 | 2.75 | 118 | 405465.31 | 118 | 180
119 | 7.53 | 119 | 2.6 | 119 | 345551.16 | 119 | 189
120 | 8.5 | 120 | 2.67 | 120 | 314000 | 120 | 186
121 | 9.13 | 121 | 2.69 | 121 | 294523.56 | 121 | 190
122 | 9.4 | 122 | 2.61 | 122 | 277553.22 | 122 | 170
123 | 10.37 | 123 | 2.51 | 123 | 241851.52 | 123 | 155
124 | 10.6 | 124 | 2.4 | 124 | 226320.77 | 124 | 152
125 | 11.32 | 125 | 2.45 | 125 | 216254.44 | 125 | 153
126 | 11.53 | 126 | 2.33 | 126 | 201647.89 | 126 | 155
127 | 11.57 | 127 | 2.29 | 127 | 198271.41 | 127 | 165
128 | 11.63 | 128 | 2.28 | 128 | 195872.75 | 128 | 162
129 | 11.87 | 129 | 2.16 | 129 | 181971.37 | 129 | 163
130 | 12 | 130 | 2.06 | 130 | 172000.02 | 130 | 164
131 | 11.66 | 131 | 2.13 | 131 | 182418.55 | 131 | 151
132 | 11.49 | 132 | 2.12 | 132 | 184856.42 | 132 | 151
133 | 11.68 | 133 | 1.86 | 133 | 159075.34 | 133 | 149
134 | 11.53 | 134 | 1.98 | 134 | 171379.03 | 134 | 153
135 | 11.62 | 135 | 1.98 | 135 | 170567.98 | 135 | 153
136 | 11.16 | 136 | 1.9 | 136 | 170340.52 | 136 | 158
137 | 11.25 | 137 | 1.81 | 137 | 160977.8 | 137 | 149
138 | 11.26 | 138 | 1.83 | 138 | 162877.45 | 138 | 176
139 | 10.84 | 139 | 1.8 | 139 | 165682.66 | 139 | 178
140 | 10.72 | 140 | 1.79 | 140 | 167257.47 | 140 | 197
141 | 10.68 | 141 | 1.71 | 141 | 160112.37 | 141 | 192
142 | 11.04 | 142 | 1.83 | 142 | 165489.14 | 142 | 163
143 | 10.4 | 143 | 1.75 | 143 | 167788.47 | 143 | 177
144 | 9.97 | 144 | 1.77 | 144 | 177332.02 | 144 | 168
145 | 10.48 | 145 | 1.78 | 145 | 170038.17 | 145 | 169
146 | 10.09 | 146 | 1.75 | 146 | 173736.37 | 146 | 170
147 | 10.1 | 147 | 1.75 | 147 | 173465.37 | 147 | 185
148 | 9.95 | 148 | 1.76 | 148 | 177185.94 | 148 | 175
149 | 10.36 | 149 | 1.77 | 149 | 170366.83 | 149 | 171
150 | 9.68 | 150 | 1.74 | 150 | 179442.19 | 150 | 164
151 | 9.75 | 151 | 1.76 | 151 | 180205.14 | 151 | 158
152 | 9.94 | 152 | 1.81 | 152 | 181690.16 | 152 | 170
153 | 9.84 | 153 | 1.77 | 153 | 180284.56 | 153 | 170
154 | 10 | 154 | 1.76 | 154 | 176400 | 154 | 162
155 | 10.07 | 155 | 1.81 | 155 | 179841.12 | 155 | 164
156 | 9.91 | 156 | 1.78 | 156 | 179717.48 | 156 | 153
157 | 10.03 | 157 | 1.75 | 157 | 174875.37 | 157 | 149
158 | 10.04 | 158 | 1.79 | 158 | 178486.06 | 158 | 172
159 | 9.82 | 159 | 1.79 | 159 | 181771.92 | 159 | 194
160 | 10.36 | 160 | 1.77 | 160 | 170366.83 | 160 | 190
161 | 10.01 | 161 | 1.79 | 161 | 178921.09 | 161 | 190
162 | 9.73 | 162 | 1.81 | 162 | 185508.75 | 162 | 165
163 | 9.75 | 163 | 1.76 | 163 | 180410.27 | 163 | 175
164 | 10.07 | 164 | 1.77 | 164 | 175273.11 | 164 | 184
165 | 10.06 | 165 | 1.81 | 165 | 179920.5 | 165 | 171
166 | 9.94 | 166 | 1.76 | 166 | 176760.58 | 166 | 163
167 | 9.73 | 167 | 1.81 | 167 | 186433.73 | 167 | 169
168 | 10.15 | 168 | 1.84 | 168 | 180886.72 | 168 | 159
169 | 9.77 | 169 | 1.81 | 169 | 185158.69 | 169 | 159
170 | 10.05 | 170 | 1.77 | 170 | 176119.42 | 170 | 147
171 | 9.83 | 171 | 1.8 | 171 | 183418.12 | 171 | 164
172 | 9.85 | 172 | 1.83 | 172 | 185279.2 | 172 | 163
173 | 9.9 | 173 | 1.8 | 173 | 182222.25 | 173 | 171
174 | 9.98 | 174 | 1.8 | 174 | 179859.75 | 174 | 165
175 | 10.11 | 175 | 1.81 | 175 | 179426.33 | 175 | 167
176 | 9.93 | 176 | 1.83 | 176 | 183987.94 | 176 | 147
177 | 10.27 | 177 | 1.78 | 177 | 173125.62 | 177 | 148
178 | 10.04 | 178 | 1.81 | 178 | 180478.09 | 178 | 189
179 | 10.01 | 179 | 1.81 | 179 | 181018.98 | 179 | 199
180 | 10.01 | 180 | 1.79 | 180 | 178421.59 | 180 | 192
181 | 10 | 181 | 1.86 | 181 | 185600.02 | 181 | 195
182 | 9.76 | 182 | 1.85 | 182 | 189959.02 | 182 | 173
183 | 10.06 | 183 | 1.82 | 183 | 181113.34 | 183 | 166
184 | 10 | 184 | 1.77 | 184 | 176700.02 | 184 | 162
185 | 10.11 | 185 | 1.83 | 185 | 181305.64 | 185 | 179
186 | 10.06 | 186 | 1.8 | 186 | 178727.66 | 186 | 183
187 | 10.14 | 187 | 1.78 | 187 | 175147.95 | 187 | 191
188 | 9.88 | 188 | 1.81 | 188 | 183603.23 | 188 | 181
189 | 10.03 | 189 | 1.84 | 189 | 183549.36 | 189 | 167
190 | 9.99 | 190 | 1.78 | 190 | 177978 | 190 | 178
191 | 9.75 | 191 | 1.8 | 191 | 184820.52 | 191 | 159
192 | 10.17 | 192 | 1.84 | 192 | 180924.3 | 192 | 159
193 | 10.12 | 193 | 1.78 | 193 | 175691.7 | 193 | 162
194 | 10.13 | 194 | 1.78 | 194 | 175913.14 | 194 | 168
195 | 9.97 | 195 | 1.82 | 195 | 182748.27 | 195 | 177
196 | 10.01 | 196 | 1.8 | 196 | 179620.39 | 196 | 162
197 | 9.93 | 197 | 1.78 | 197 | 178952.67 | 197 | 156
198 | 10.01 | 198 | 1.79 | 198 | 178721.28 | 198 | 166
199 | 10.04 | 199 | 1.81 | 199 | 180079.7 | 199 | 188
200 | 10.06 | 200 | 1.78 | 200 | 177037.8 | 200 | 196
201 | 9.89 | 201 | 1.81 | 201 | 182709.81 | 201 | 199
202 | 9.99 | 202 | 1.82 | 202 | 182482.5 | 202 | 180
203 | 9.81 | 203 | 1.78 | 203 | 180937.83 | 203 | 189
204 | 10.06 | 204 | 1.81 | 204 | 179721.69 | 204 | 185
205 | 9.9 | 205 | 1.79 | 205 | 180606.08 | 205 | 161
206 | 10 | 206 | 1.79 | 206 | 179000 | 206 | 170
207 | 9.9 | 207 | 1.78 | 207 | 179393.97 | 207 | 180
208 | 10.17 | 208 | 1.82 | 208 | 178859.41 | 208 | 183
209 | 10.36 | 209 | 1.81 | 209 | 174324.34 | 209 | 168
210 | 9.93 | 210 | 1.76 | 210 | 177643.52 | 210 | 170
211 | 10.05 | 211 | 1.75 | 211 | 173830.86 | 211 | 154
212 | 9.96 | 212 | 1.87 | 212 | 187851.41 | 212 | 165
213 | 10 | 213 | 1.79 | 213 | 178600.02 | 213 | 159
214 | 9.54 | 214 | 1.8 | 214 | 188364.78 | 214 | 166
215 | 10.37 | 215 | 1.83 | 215 | 176663.45 | 215 | 176
216 | 9.93 | 216 | 1.8 | 216 | 181671.72 | 216 | 160
217 | 9.96 | 217 | 1.78 | 217 | 179116.45 | 217 | 157
218 | 10.1 | 218 | 1.75 | 218 | 173069.33 | 218 | 182
219 | 10.25 | 219 | 1.86 | 219 | 181463.42 | 219 | 197
220 | 9.62 | 220 | 1.78 | 220 | 185343.06 | 220 | 183
221 | 9.83 | 221 | 1.8 | 221 | 183112.94 | 221 | 192
222 | 10.33 | 222 | 1.82 | 222 | 176379.5 | 222 | 167
223 | 9.96 | 223 | 1.78 | 223 | 178313.25 | 223 | 173
224 | 9.94 | 224 | 1.78 | 224 | 179175.06 | 224 | 178
225 | 10.1 | 225 | 1.77 | 225 | 175643.58 | 225 | 182
226 | 10.05 | 226 | 1.86 | 226 | 185174.14 | 226 | 175
227 | 10.17 | 227 | 1.78 | 227 | 174827.94 | 227 | 179
228 | 9.71 | 228 | 1.82 | 228 | 187332.66 | 228 | 173
229 | 9.92 | 229 | 1.83 | 229 | 184072.59 | 229 | 167
230 | 9.9 | 230 | 1.78 | 230 | 180000.02 | 230 | 163
231 | 9.69 | 231 | 1.81 | 231 | 187100.11 | 231 | 170
232 | 10.45 | 232 | 1.85 | 232 | 177224.89 | 232 | 172
233 | 9.85 | 233 | 1.78 | 233 | 180812.2 | 233 | 173
234 | 10.08 | 234 | 1.78 | 234 | 176190.5 | 234 | 175
235 | 9.98 | 235 | 1.84 | 235 | 184569.17 | 235 | 168
236 | 10.24 | 236 | 1.82 | 236 | 177246.09 | 236 | 160
237 | 9.98 | 237 | 1.76 | 237 | 176252.53 | 237 | 154
238 | 10.14 | 238 | 1.81 | 238 | 178007.91 | 238 | 189
239 | 10.16 | 239 | 1.83 | 239 | 180019.69 | 239 | 187
240 | 9.8 | 240 | 1.75 | 240 | 178265.3 | 240 | 188
241 | 10.18 | 241 | 1.8 | 241 | 177013.75 | 241 | 186
242 | 9.96 | 242 | 1.82 | 242 | 182831.33 | 242 | 169
243 | 9.79 | 243 | 1.78 | 243 | 181307.47 | 243 | 165
244 | 10.09 | 244 | 1.79 | 244 | 177700.7 | 244 | 163
245 | 10.3 | 245 | 1.81 | 245 | 176019.42 | 245 | 162
246 | 9.87 | 246 | 1.78 | 246 | 180749.75 | 246 | 171
247 | 9.86 | 247 | 1.75 | 247 | 177890.48 | 247 | 175
248 | 10.1 | 248 | 1.8 | 248 | 178019.83 | 248 | 183
249 | 10.37 | 249 | 1.8 | 249 | 173866.92 | 249 | 162
250 | 9.88 | 250 | 1.8 | 250 | 181781.37 | 250 | 161
251 | 9.67 | 251 | 1.81 | 251 | 186866.59 | 251 | 156
252 | 10.06 | 252 | 1.83 | 252 | 181411.55 | 252 | 172
253 | 9.82 | 253 | 1.72 | 253 | 174949.09 | 253 | 160
254 | 9.97 | 254 | 1.82 | 254 | 182547.66 | 254 | 168
255 | 10.18 | 255 | 1.82 | 255 | 178880.17 | 255 | 168
256 | 9.72 | 256 | 1.8 | 256 | 184773.69 | 256 | 149
257 | 10.21 | 257 | 1.76 | 257 | 172771.8 | 257 | 167
258 | 10.06 | 258 | 1.81 | 258 | 179522.89 | 258 | 181
259 | 10.23 | 259 | 1.79 | 259 | 175366.58 | 259 | 203
260 | 10.1 | 260 | 1.8 | 260 | 178316.86 | 260 | 196
261 | 10.21 | 261 | 1.78 | 261 | 174240.95 | 261 | 189
262 | 9.9 | 262 | 1.8 | 262 | 181717.2 | 262 | 170
263 | 9.95 | 263 | 1.75 | 263 | 176281.42 | 263 | 171
264 | 10.02 | 264 | 1.76 | 264 | 175948.11 | 264 | 176
265 | 10.23 | 265 | 1.8 | 265 | 175464.33 | 265 | 164
266 | 10.11 | 266 | 1.78 | 266 | 175964.41 | 266 | 175
267 | 9.99 | 267 | 1.73 | 267 | 173273.28 | 267 | 182
268 | 10.16 | 268 | 1.77 | 268 | 174409.45 | 268 | 170
269 | 10.01 | 269 | 1.78 | 269 | 177822.19 | 269 | 163
270 | 10.03 | 270 | 1.74 | 270 | 173579.28 | 270 | 163
271 | 10.01 | 271 | 1.77 | 271 | 177122.87 | 271 | 167
272 | 9.91 | 272 | 1.8 | 272 | 181432.91 | 272 | 166
273 | 10.04 | 273 | 1.78 | 273 | 176892.44 | 273 | 160
274 | 9.93 | 274 | 1.76 | 274 | 176837.87 | 274 | 169
275 | 10.09 | 275 | 1.77 | 275 | 175718.55 | 275 | 161
276 | 10.06 | 276 | 1.78 | 276 | 177236.61 | 276 | 142
277 | 9.96 | 277 | 1.74 | 277 | 174799.19 | 277 | 153
278 | 9.96 | 278 | 1.78 | 278 | 178614.45 | 278 | 179
279 | 9.83 | 279 | 1.78 | 279 | 180773.16 | 279 | 188
280 | 9.98 | 280 | 1.78 | 280 | 178056.14 | 280 | 191
281 | 10.01 | 281 | 1.76 | 281 | 176223.77 | 281 | 205
282 | 9.89 | 282 | 1.79 | 282 | 181193.14 | 282 | 169
283 | 10.07 | 283 | 1.76 | 283 | 174875.89 | 283 | 173
284 | 9.85 | 284 | 1.77 | 284 | 179289.36 | 284 | 186
285 | 10.08 | 285 | 1.81 | 285 | 179761.92 | 285 | 161
286 | 9.91 | 286 | 1.76 | 286 | 177699.3 | 286 | 177
287 | 10.11 | 287 | 1.76 | 287 | 173788.34 | 287 | 184
288 | 9.98 | 288 | 1.79 | 288 | 179258.53 | 288 | 174
289 | 10.33 | 289 | 1.79 | 289 | 173475.33 | 289 | 158
290 | 9.64 | 290 | 1.77 | 290 | 183921.19 | 290 | 165
291 | 10.1 | 291 | 1.78 | 291 | 176534.69 | 291 | 154
292 | 10.01 | 292 | 1.81 | 292 | 180519.47 | 292 | 166
293 | 10.11 | 293 | 1.78 | 293 | 175667.67 | 293 | 178
294 | 10.08 | 294 | 1.74 | 294 | 172817.47 | 294 | 175
295 | 10.1 | 295 | 1.77 | 295 | 175346.55 | 295 | 170
296 | 10.06 | 296 | 1.77 | 296 | 176143.16 | 296 | 153
297 | 9.77 | 297 | 1.75 | 297 | 179119.78 | 297 | 152
298 | 10.13 | 298 | 1.76 | 298 | 173445.22 | 298 | 188
299 | 10.08 | 299 | 1.78 | 299 | 176388.91 | 299 | 205
300 | 10.34 | 300 | 1.76 | 300 | 170406.19 | 300 | 198
301 | 9.9 | 301 | 1.75 | 301 | 176767.69 | 301 | 193
302 | 10.05 | 302 | 1.78 | 302 | 176915.44 | 302 | 178
303 | 9.95 | 303 | 1.75 | 303 | 175979.91 | 303 | 177
304 | 10.17 | 304 | 1.74 | 304 | 171484.77 | 304 | 179
305 | 9.83 | 305 | 1.78 | 305 | 181383.53 | 305 | 169
306 | 10.11 | 306 | 1.75 | 306 | 173293.78 | 306 | 172
307 | 10.21 | 307 | 1.7 | 307 | 166895.2 | 307 | 172
308 | 9.88 | 308 | 1.77 | 308 | 179149.81 | 308 | 171
309 | 10.01 | 309 | 1.78 | 309 | 177422.58 | 309 | 171
310 | 10.15 | 310 | 1.75 | 310 | 172610.84 | 310 | 162
311 | 10.44 | 311 | 1.77 | 311 | 169348.69 | 311 | 165
312 | 9.66 | 312 | 1.8 | 312 | 185817.83 | 312 | 164
313 | 9.85 | 313 | 1.74 | 313 | 176446.7 | 313 | 151
314 | 9.97 | 314 | 1.72 | 314 | 172617.87 | 314 | 169
315 | 10.18 | 315 | 1.78 | 315 | 174852.67 | 315 | 158
316 | 9.83 | 316 | 1.76 | 316 | 178636.83 | 316 | 176
317 | 9.94 | 317 | 1.72 | 317 | 172736.44 | 317 | 157
318 | 10.1 | 318 | 1.75 | 318 | 173069.33 | 318 | 180
319 | 9.85 | 319 | 1.76 | 319 | 179086.31 | 319 | 200
320 | 10.03 | 320 | 1.72 | 320 | 171385.86 | 320 | 190
321 | 9.61 | 321 | 1.78 | 321 | 184807.52 | 321 | 187
322 | 9.9 | 322 | 1.79 | 322 | 180808.09 | 322 | 174
323 | 9.88 | 323 | 1.75 | 323 | 177429.16 | 323 | 167
324 | 10.1 | 324 | 1.79 | 324 | 176732.69 | 324 | 166
325 | 10.16 | 325 | 1.84 | 325 | 180905.52 | 325 | 166
326 | 9.71 | 326 | 1.74 | 326 | 178784.77 | 326 | 166
327 | 10.08 | 327 | 1.74 | 327 | 172123.03 | 327 | 164
328 | 10.25 | 328 | 1.78 | 328 | 173170.73 | 328 | 159
329 | 10.44 | 329 | 1.75 | 329 | 167911.91 | 329 | 160
330 | 10.07 | 330 | 1.72 | 330 | 170506.48 | 330 | 162
331 | 10.37 | 331 | 1.74 | 331 | 167309.55 | 331 | 154
332 | 9.75 | 332 | 1.83 | 332 | 187897.45 | 332 | 162
333 | 9.81 | 333 | 1.71 | 333 | 173904.2 | 333 | 157
334 | 10.13 | 334 | 1.73 | 334 | 170286.28 | 334 | 158
335 | 10.21 | 335 | 1.77 | 335 | 173261.52 | 335 | 171
336 | 10 | 336 | 1.75 | 336 | 174700 | 336 | 168
337 | 9.93 | 337 | 1.71 | 337 | 171903.34 | 337 | 166
338 | 10.2 | 338 | 1.76 | 338 | 172843.16 | 338 | 197
339 | 9.9 | 339 | 1.74 | 339 | 175252.55 | 339 | 201
340 | 9.85 | 340 | 1.72 | 340 | 174517.78 | 340 | 178
341 | 10.26 | 341 | 1.74 | 341 | 169980.52 | 341 | 186
342 | 10.34 | 342 | 1.76 | 342 | 169729.22 | 342 | 176
343 | 9.87 | 343 | 1.71 | 343 | 173049.66 | 343 | 171
344 | 10.1 | 344 | 1.72 | 344 | 170198.03 | 344 | 169
345 | 9.82 | 345 | 1.78 | 345 | 181364.58 | 345 | 175
346 | 9.85 | 346 | 1.71 | 346 | 174010.17 | 346 | 169
347 | 9.86 | 347 | 1.7 | 347 | 171906.7 | 347 | 187
348 | 10.19 | 348 | 1.76 | 348 | 172620.23 | 348 | 168
349 | 9.73 | 349 | 1.76 | 349 | 181089.44 | 349 | 168
350 | 9.78 | 350 | 1.72 | 350 | 176073.62 | 350 | 166
351 | 10.11 | 351 | 1.76 | 351 | 173986.17 | 351 | 164
352 | 9.94 | 352 | 1.82 | 352 | 183400.42 | 352 | 174
353 | 9.98 | 353 | 1.69 | 353 | 169338.69 | 353 | 163
354 | 10 | 354 | 1.72 | 354 | 172000 | 354 | 167
355 | 10.17 | 355 | 1.76 | 355 | 172959.7 | 355 | 165
356 | 10.12 | 356 | 1.74 | 356 | 172134.41 | 356 | 161
357 | 9.82 | 357 | 1.7 | 357 | 173217.94 | 357 | 163
358 | 10.35 | 358 | 1.77 | 358 | 170531.42 | 358 | 171
359 | 9.95 | 359 | 1.68 | 359 | 168844.22 | 359 | 198
360 | 10.08 | 360 | 1.72 | 360 | 170535.73 | 360 | 195
361 | 10.18 | 361 | 1.77 | 361 | 173379.19 | 361 | 180
362 | 9.73 | 362 | 1.76 | 362 | 180472.78 | 362 | 152
363 | 9.96 | 363 | 1.72 | 363 | 172188.77 | 363 | 174
364 | 10.07 | 364 | 1.72 | 364 | 170705.08 | 364 | 184
365 | 10.13 | 365 | 1.75 | 365 | 173149.06 | 365 | 178
366 | 10.11 | 366 | 1.71 | 366 | 169535.12 | 366 | 182
367 | 9.96 | 367 | 1.72 | 367 | 172590.36 | 367 | 178
368 | 9.98 | 368 | 1.74 | 368 | 174448.91 | 368 | 163
369 | 9.78 | 369 | 1.76 | 369 | 180163.61 | 369 | 149
370 | 10 | 370 | 1.71 | 370 | 171100 | 370 | 160
371 | 10.08 | 371 | 1.75 | 371 | 173908.73 | 371 | 156
372 | 9.83 | 372 | 1.76 | 372 | 179348.95 | 372 | 164
373 | 10.06 | 373 | 1.7 | 373 | 169085.5 | 373 | 176
374 | 10.02 | 374 | 1.75 | 374 | 174950.12 | 374 | 167
375 | 10.05 | 375 | 1.77 | 375 | 175621.89 | 375 | 142
376 | 10.13 | 376 | 1.74 | 376 | 171569.59 | 376 | 150
377 | 10.03 | 377 | 1.71 | 377 | 170588.23 | 377 | 147
378 | 10.08 | 378 | 1.71 | 378 | 169444.45 | 378 | 183
379 | 10.14 | 379 | 1.73 | 379 | 171005.94 | 379 | 198
380 | 10.3 | 380 | 1.73 | 380 | 168349.52 | 380 | 185
381 | 9.62 | 381 | 1.71 | 381 | 177442.84 | 381 | 189
382 | 9.98 | 382 | 1.73 | 382 | 173146.31 | 382 | 170
383 | 10.21 | 383 | 1.69 | 383 | 165426.06 | 383 | 156
384 | 10.11 | 384 | 1.68 | 384 | 166468.86 | 384 | 170
385 | 10.11 | 385 | 1.74 | 385 | 172007.92 | 385 | 166
386 | 10.1 | 386 | 1.7 | 386 | 168415.86 | 386 | 168
387 | 9.98 | 387 | 1.67 | 387 | 166833.69 | 387 | 183
388 | 10.21 | 388 | 1.73 | 388 | 169343.78 | 388 | 166
389 | 9.83 | 389 | 1.73 | 389 | 176398.78 | 389 | 172
390 | 9.98 | 390 | 1.65 | 390 | 165731.47 | 390 | 158
391 | 10.26 | 391 | 1.71 | 391 | 166276.81 | 391 | 154
392 | 10.01 | 392 | 1.73 | 392 | 173026.98 | 392 | 164
393 | 10.27 | 393 | 1.68 | 393 | 163096.41 | 393 | 161
394 | 10.07 | 394 | 1.7 | 394 | 169215.52 | 394 | 178
395 | 9.95 | 395 | 1.74 | 395 | 175075.37 | 395 | 175
396 | 9.93 | 396 | 1.67 | 396 | 168277.97 | 396 | 154
397 | 9.94 | 397 | 1.67 | 397 | 168008.06 | 397 | 142
398 | 9.98 | 398 | 1.71 | 398 | 170841.69 | 398 | 191
399 | 10.13 | 399 | 1.71 | 399 | 168410.67 | 399 | 181
400 | 9.76 | 400 | 1.68 | 400 | 172336.08 | 400 | 194
401 | 9.94 | 401 | 1.7 | 401 | 171126.78 | 401 | 204
402 | 10.26 | 402 | 1.69 | 402 | 164327.5 | 402 | 170
403 | 9.84 | 403 | 1.64 | 403 | 166971.56 | 403 | 172
404 | 10.08 | 404 | 1.67 | 404 | 165674.61 | 404 | 176
405 | 9.87 | 405 | 1.72 | 405 | 174062.81 | 405 | 155
406 | 10.11 | 406 | 1.69 | 406 | 167062.33 | 406 | 171
407 | 10.14 | 407 | 1.67 | 407 | 164497.06 | 407 | 196
408 | 10.18 | 408 | 1.71 | 408 | 168271.12 | 408 | 164
409 | 9.78 | 409 | 1.72 | 409 | 175664.64 | 409 | 159
410 | 9.85 | 410 | 1.66 | 410 | 168121.84 | 410 | 169
411 | 9.69 | 411 | 1.7 | 411 | 175232.2 | 411 | 159
412 | 10.4 | 412 | 1.72 | 412 | 165673.09 | 412 | 160
413 | 9.92 | 413 | 1.68 | 413 | 169153.25 | 413 | 169
414 | 10.1 | 414 | 1.68 | 414 | 166435.67 | 414 | 172
415 | 9.96 | 415 | 1.76 | 415 | 176305.22 | 415 | 174
416 | 9.96 | 416 | 1.67 | 416 | 167369.47 | 416 | 160
417 | 10.03 | 417 | 1.66 | 417 | 165104.7 | 417 | 151
418 | 10.29 | 418 | 1.7 | 418 | 164820.22 | 418 | 176
419 | 10.04 | 419 | 1.7 | 419 | 169223.12 | 419 | 191
420 | 9.83 | 420 | 1.67 | 420 | 170193.3 | 420 | 194
421 | 10.16 | 421 | 1.69 | 421 | 166633.86 | 421 | 186
422 | 10.1 | 422 | 1.71 | 422 | 169603.97 | 422 | 175
423 | 9.9 | 423 | 1.68 | 423 | 169696.98 | 423 | 186
424 | 9.96 | 424 | 1.69 | 424 | 169477.91 | 424 | 169
425 | 10.25 | 425 | 1.71 | 425 | 167121.95 | 425 | 153
426 | 9.86 | 426 | 1.68 | 426 | 170791.09 | 426 | 178
427 | 9.95 | 427 | 1.68 | 427 | 168844.22 | 427 | 181
428 | 10.05 | 428 | 1.68 | 428 | 167562.2 | 428 | 179
429 | 10.11 | 429 | 1.7 | 429 | 167754.7 | 429 | 165
430 | 9.83 | 430 | 1.67 | 430 | 170295.02 | 430 | 160
431 | 10.3 | 431 | 1.69 | 431 | 163980.59 | 431 | 150
432 | 10.05 | 432 | 1.72 | 432 | 171144.28 | 432 | 161
433 | 10 | 433 | 1.69 | 433 | 169200 | 433 | 171
434 | 9.92 | 434 | 1.66 | 434 | 167338.72 | 434 | 168
435 | 10 | 435 | 1.7 | 435 | 169900.02 | 435 | 181
436 | 10.13 | 436 | 1.7 | 436 | 167917.09 | 436 | 166
437 | 9.71 | 437 | 1.65 | 437 | 169824.92 | 437 | 144
438 | 9.69 | 438 | 1.7 | 438 | 175335.41 | 438 | 173
439 | 9.93 | 439 | 1.71 | 439 | 172004.05 | 439 | 188
440 | 9.7 | 440 | 1.71 | 440 | 176185.58 | 440 | 197
441 | 10.63 | 441 | 1.68 | 441 | 158419.58 | 441 | 197
442 | 9.68 | 442 | 1.72 | 442 | 177582.67 | 442 | 173
443 | 9.92 | 443 | 1.68 | 443 | 169254.05 | 443 | 164
444 | 10.11 | 444 | 1.7 | 444 | 168150.34 | 444 | 167
445 | 9.94 | 445 | 1.71 | 445 | 172233.42 | 445 | 162
446 | 9.91 | 446 | 1.7 | 446 | 171846.62 | 446 | 172
447 | 9.96 | 447 | 1.65 | 447 | 165863.45 | 447 | 172
448 | 10.1 | 448 | 1.72 | 448 | 170297.05 | 448 | 159
449 | 10 | 449 | 1.7 | 449 | 169700.02 | 449 | 162
450 | 9.8 | 450 | 1.68 | 450 | 171428.58 | 450 | 153
451 | 10.5 | 451 | 1.73 | 451 | 164380.97 | 451 | 153
452 | 9.68 | 452 | 1.74 | 452 | 179545.48 | 452 | 162
453 | 10.02 | 453 | 1.69 | 453 | 168562.89 | 453 | 171
454 | 10.1 | 454 | 1.66 | 454 | 164752.5 | 454 | 178
455 | 10.22 | 455 | 1.72 | 455 | 168688.86 | 455 | 173
456 | 9.9 | 456 | 1.7 | 456 | 171616.19 | 456 | 144
457 | 10 | 457 | 1.69 | 457 | 169200 | 457 | 149
458 | 10.03 | 458 | 1.7 | 458 | 169292.14 | 458 | 178
459 | 10.13 | 459 | 1.73 | 459 | 170977.31 | 459 | 182
460 | 10.06 | 460 | 1.65 | 460 | 164115.31 | 460 | 194
461 | 10.33 | 461 | 1.7 | 461 | 164278.81 | 461 | 204
462 | 9.81 | 462 | 1.71 | 462 | 174719.69 | 462 | 168
463 | 9.9 | 463 | 1.66 | 463 | 167171.73 | 463 | 168
464 | 9.9 | 464 | 1.71 | 464 | 172727.28 | 464 | 172
465 | 10.02 | 465 | 1.77 | 465 | 176147.72 | 465 | 173
466 | 9.8 | 466 | 1.68 | 466 | 171530.62 | 466 | 173
467 | 10.1 | 467 | 1.66 | 467 | 164455.47 | 467 | 168
468 | 9.95 | 468 | 1.72 | 468 | 172663.31 | 468 | 166
469 | 9.96 | 469 | 1.72 | 469 | 172791.17 | 469 | 154
470 | 9.75 | 470 | 1.68 | 470 | 172512.83 | 470 | 156
471 | 10.46 | 471 | 1.72 | 471 | 164627.17 | 471 | 158
472 | 9.68 | 472 | 1.76 | 472 | 182128.12 | 472 | 156
473 | 9.81 | 473 | 1.67 | 473 | 170234.47 | 473 | 159
474 | 10.15 | 474 | 1.69 | 474 | 166009.86 | 474 | 163
475 | 10.25 | 475 | 1.73 | 475 | 168487.81 | 475 | 161
476 | 10.25 | 476 | 1.7 | 476 | 166146.34 | 476 | 151
477 | 9.97 | 477 | 1.66 | 477 | 166900.7 | 477 | 159
478 | 10.16 | 478 | 1.7 | 478 | 166830.7 | 478 | 188
479 | 10 | 479 | 1.69 | 479 | 169100.02 | 479 | 190
480 | 10.33 | 480 | 1.67 | 480 | 161858.67 | 480 | 191
481 | 9.63 | 481 | 1.71 | 481 | 177258.58 | 481 | 179
482 | 9.91 | 482 | 1.72 | 482 | 173259.34 | 482 | 170
483 | 9.98 | 483 | 1.67 | 483 | 167635.3 | 483 | 175
484 | 9.86 | 484 | 1.7 | 484 | 171906.7 | 484 | 169
485 | 10.03 | 485 | 1.73 | 485 | 172382.86 | 485 | 175
486 | 9.91 | 486 | 1.66 | 486 | 167103.95 | 486 | 171
487 | 10.02 | 487 | 1.67 | 487 | 166766.48 | 487 | 174
488 | 10 | 488 | 1.71 | 488 | 171400.02 | 488 | 162
489 | 10.21 | 489 | 1.71 | 489 | 167580.81 | 489 | 154
490 | 9.97 | 490 | 1.67 | 490 | 167502.52 | 490 | 165
491 | 10.18 | 491 | 1.72 | 491 | 169351.69 | 491 | 155
492 | 10 | 492 | 1.7 | 492 | 169800.02 | 492 | 162
493 | 9.86 | 493 | 1.69 | 493 | 171399.61 | 493 | 165
494 | 9.96 | 494 | 1.68 | 494 | 168574.3 | 494 | 168
495 | 9.89 | 495 | 1.72 | 495 | 173913.05 | 495 | 152
496 | 10.03 | 496 | 1.7 | 496 | 168993.03 | 496 | 149
497 | 9.96 | 497 | 1.67 | 497 | 167971.89 | 497 | 157
498 | 10.16 | 498 | 1.67 | 498 | 164468.52 | 498 | 191
499 | 9.92 | 499 | 1.7 | 499 | 171673.41 | 499 | 186
500 | 9.73 | 500 | 1.69 | 500 | 173586.86 | 500 | 188
501 | 9.58 | 501 | 1.73 | 501 | 180167.02 | 501 | 185
502 | 9.77 | 502 | 1.75 | 502 | 178915.06 | 502 | 171
503 | 9.86 | 503 | 1.7 | 503 | 172413.8 | 503 | 174
504 | 10.09 | 504 | 1.68 | 504 | 166105.06 | 504 | 174
505 | 10.06 | 505 | 1.74 | 505 | 172465.23 | 505 | 173
506 | 10.05 | 506 | 1.71 | 506 | 170348.27 | 506 | 177
507 | 9.9 | 507 | 1.69 | 507 | 170707.09 | 507 | 164
508 | 10.33 | 508 | 1.73 | 508 | 167860.61 | 508 | 170
509 | 10.01 | 509 | 1.76 | 509 | 176023.97 | 509 | 162
510 | 9.98 | 510 | 1.64 | 510 | 164228.47 | 510 | 168
511 | 9.9 | 511 | 1.74 | 511 | 175757.61 | 511 | 155
512 | 10.52 | 512 | 1.75 | 512 | 165969.59 | 512 | 161
513 | 9.85 | 513 | 1.7 | 513 | 172284.28 | 513 | 168
514 | 9.95 | 514 | 1.69 | 514 | 169949.75 | 514 | 170
515 | 10.05 | 515 | 1.74 | 515 | 173532.36 | 515 | 155
516 | 10.03 | 516 | 1.69 | 516 | 168693.92 | 516 | 149
517 | 10.04 | 517 | 1.68 | 517 | 167430.3 | 517 | 161
518 | 10.06 | 518 | 1.71 | 518 | 169880.73 | 518 | 177
519 | 10.18 | 519 | 1.73 | 519 | 169548.14 | 519 | 194
520 | 9.93 | 520 | 1.68 | 520 | 169285.02 | 520 | 185
521 | 9.98 | 521 | 1.74 | 521 | 173947.92 | 521 | 195
522 | 9.85 | 522 | 1.71 | 522 | 174010.17 | 522 | 176
523 | 10.1 | 523 | 1.69 | 523 | 166831.7 | 523 | 174
524 | 10.05 | 524 | 1.68 | 524 | 166766.19 | 524 | 160
525 | 10.23 | 525 | 1.73 | 525 | 169110.48 | 525 | 165
526 | 10.16 | 526 | 1.68 | 526 | 165354.33 | 526 | 166
527 | 9.9 | 527 | 1.7 | 527 | 172121.23 | 527 | 176
528 | 10.23 | 528 | 1.69 | 528 | 165395.91 | 528 | 170
529 | 9.81 | 529 | 1.71 | 529 | 174719.69 | 529 | 155
530 | 9.9 | 530 | 1.68 | 530 | 169798 | 530 | 161
531 | 10.18 | 531 | 1.75 | 531 | 171611.02 | 531 | 145
532 | 9.88 | 532 | 1.73 | 532 | 174797.58 | 532 | 164
533 | 9.72 | 533 | 1.72 | 533 | 176543.22 | 533 | 161
534 | 9.98 | 534 | 1.68 | 534 | 168336.69 | 534 | 164
535 | 9.78 | 535 | 1.74 | 535 | 177811.86 | 535 | 157
536 | 9.87 | 536 | 1.71 | 536 | 173353.61 | 536 | 150
537 | 10.22 | 537 | 1.67 | 537 | 163600.8 | 537 | 158
538 | 10.06 | 538 | 1.73 | 538 | 171670 | 538 | 189
539 | 9.93 | 539 | 1.73 | 539 | 174118.84 | 539 | 189
540 | 9.93 | 540 | 1.67 | 540 | 167774.44 | 540 | 182
541 | 10.66 | 541 | 1.71 | 541 | 160506.58 | 541 | 177
542 | 9.71 | 542 | 1.73 | 542 | 177754.89 | 542 | 172
543 | 9.94 | 543 | 1.69 | 543 | 169517.11 | 543 | 174
544 | 10.09 | 544 | 1.73 | 544 | 171754.22 | 544 | 180
545 | 10.03 | 545 | 1.75 | 545 | 174775.69 | 545 | 163
546 | 10.1 | 546 | 1.7 | 546 | 168019.81 | 546 | 179
547 | 10.16 | 547 | 1.65 | 547 | 162795.28 | 547 | 176
548 | 9.9 | 548 | 1.72 | 548 | 174040.42 | 548 | 173
549 | 9.58 | 549 | 1.73 | 549 | 180375.78 | 549 | 158
550 | 9.73 | 550 | 1.69 | 550 | 173586.86 | 550 | 164
551 | 10.32 | 551 | 1.71 | 551 | 165697.67 | 551 | 152
552 | 10.13 | 552 | 1.74 | 552 | 172161.91 | 552 | 156
553 | 10.06 | 553 | 1.68 | 553 | 166600.42 | 553 | 174
554 | 10.04 | 554 | 1.67 | 554 | 166135.47 | 554 | 158
555 | 10.25 | 555 | 1.73 | 555 | 168390.25 | 555 | 167
556 | 9.81 | 556 | 1.7 | 556 | 173394.52 | 556 | 157
557 | 9.87 | 557 | 1.67 | 557 | 168996.97 | 557 | 161
558 | 10.07 | 558 | 1.72 | 558 | 170705.08 | 558 | 196
559 | 10 | 559 | 1.71 | 559 | 171000 | 559 | 193
560 | 9.71 | 560 | 1.65 | 560 | 170133.89 | 560 | 179
561 | 10.3 | 561 | 1.71 | 561 | 166407.78 | 561 | 178
562 | 9.96 | 562 | 1.72 | 562 | 173092.36 | 562 | 168
563 | 10.03 | 563 | 1.68 | 563 | 167497.52 | 563 | 181
564 | 10.08 | 564 | 1.69 | 564 | 167956.36 | 564 | 164
565 | 9.93 | 565 | 1.7 | 565 | 171198.39 | 565 | 167
566 | 10.11 | 566 | 1.68 | 566 | 165776.47 | 566 | 183
567 | 10.12 | 567 | 1.67 | 567 | 164723.33 | 567 | 163
568 | 9.84 | 568 | 1.71 | 568 | 173374 | 568 | 167
569 | 9.66 | 569 | 1.71 | 569 | 177018.64 | 569 | 162
570 | 10.56 | 570 | 1.68 | 570 | 158901.53 | 570 | 165
571 | 9.61 | 571 | 1.69 | 571 | 176066.61 | 571 | 164
572 | 9.95 | 572 | 1.69 | 572 | 170150.75 | 572 | 160
573 | 10.12 | 573 | 1.7 | 573 | 167687.75 | 573 | 163
574 | 9.78 | 574 | 1.7 | 574 | 173312.89 | 574 | 167
575 | 9.98 | 575 | 1.74 | 575 | 173847.72 | 575 | 162
576 | 9.79 | 576 | 1.71 | 576 | 174463.75 | 576 | 157
577 | 10.13 | 577 | 1.71 | 577 | 168311.95 | 577 | 163
578 | 10.05 | 578 | 1.69 | 578 | 168557.23 | 578 | 193
579 | 10.25 | 579 | 1.7 | 579 | 166048.78 | 579 | 205
580 | 9.85 | 580 | 1.69 | 580 | 171675.14 | 580 | 201
581 | 10.41 | 581 | 1.7 | 581 | 163688.78 | 581 | 186
582 | 9.95 | 582 | 1.72 | 582 | 173065.33 | 582 | 168
583 | 9.93 | 583 | 1.69 | 583 | 170392.75 | 583 | 174
584 | 9.94 | 584 | 1.67 | 584 | 168209.27 | 584 | 173
585 | 10.06 | 585 | 1.71 | 585 | 170278.34 | 585 | 165
586 | 9.93 | 586 | 1.72 | 586 | 173011.09 | 586 | 165
587 | 10.06 | 587 | 1.68 | 587 | 166898.62 | 587 | 178
588 | 10.18 | 588 | 1.72 | 588 | 168958.75 | 588 | 169
589 | 10.11 | 589 | 1.74 | 589 | 171612.28 | 589 | 163
590 | 9.71 | 590 | 1.66 | 590 | 170751.81 | 590 | 163
591 | 10.18 | 591 | 1.7 | 591 | 166797.66 | 591 | 153
592 | 9.94 | 592 | 1.71 | 592 | 171529.19 | 592 | 162
593 | 9.79 | 593 | 1.68 | 593 | 171603.67 | 593 | 170
594 | 10.14 | 594 | 1.67 | 594 | 164595.67 | 594 | 164
595 | 10.1 | 595 | 1.73 | 595 | 171584.17 | 595 | 163
596 | 9.99 | 596 | 1.74 | 596 | 174174.19 | 596 | 149
597 | 10.07 | 597 | 1.66 | 597 | 165144.02 | 597 | 151
598 | 10.02 | 598 | 1.69 | 598 | 168962.09 | 598 | 178
599 | 10.25 | 599 | 1.7 | 599 | 165560.97 | 599 | 186
600 | 9.9 | 600 | 1.66 | 600 | 167979.83 | 600 | 182
601 | 10.19 | 601 | 1.7 | 601 | 166928.37 | 601 | 183
602 | 9.8 | 602 | 1.69 | 602 | 172448.98 | 602 | 177
603 | 9.91 | 603 | 1.69 | 603 | 170030.28 | 603 | 172
604 | 10.21 | 604 | 1.67 | 604 | 163075.44 | 604 | 181
605 | 10.17 | 605 | 1.73 | 605 | 169714.86 | 605 | 170
606 | 9.83 | 606 | 1.68 | 606 | 171312.31 | 606 | 178
607 | 9.75 | 607 | 1.67 | 607 | 171076.94 | 607 | 176
608 | 9.9 | 608 | 1.71 | 608 | 172525.27 | 608 | 167
609 | 9.95 | 609 | 1.73 | 609 | 173768.84 | 609 | 159
610 | 10.1 | 610 | 1.64 | 610 | 162376.25 | 610 | 155
611 | 9.82 | 611 | 1.69 | 611 | 171690.45 | 611 | 149
612 | 10.23 | 612 | 1.73 | 612 | 169501.48 | 612 | 153
613 | 9.93 | 613 | 1.69 | 613 | 169788.55 | 613 | 157
614 | 9.82 | 614 | 1.71 | 614 | 174338.12 | 614 | 165
615 | 10.18 | 615 | 1.74 | 615 | 171218.08 | 615 | 156
616 | 10.03 | 616 | 1.71 | 616 | 170787.64 | 616 | 149
617 | 10.08 | 617 | 1.65 | 617 | 164087.31 | 617 | 148
618 | 10.17 | 618 | 1.69 | 618 | 165683.39 | 618 | 186
619 | 10.18 | 619 | 1.7 | 619 | 166699.42 | 619 | 178
620 | 9.74 | 620 | 1.67 | 620 | 171868.59 | 620 | 180
621 | 10.36 | 621 | 1.71 | 621 | 164671.84 | 621 | 186
622 | 9.75 | 622 | 1.72 | 622 | 176307.7 | 622 | 163
623 | 9.95 | 623 | 1.67 | 623 | 167939.7 | 623 | 171
624 | 10.08 | 624 | 1.67 | 624 | 165376.98 | 624 | 165
625 | 10.08 | 625 | 1.72 | 625 | 170833.34 | 625 | 163
626 | 9.77 | 626 | 1.69 | 626 | 173387.94 | 626 | 180
627 | 9.82 | 627 | 1.66 | 627 | 169450.12 | 627 | 176
628 | 10.09 | 628 | 1.71 | 628 | 169474.72 | 628 | 181
629 | 9.85 | 629 | 1.75 | 629 | 177563.47 | 629 | 173
630 | 10.05 | 630 | 1.65 | 630 | 164179.11 | 630 | 160
631 | 9.85 | 631 | 1.69 | 631 | 171472.11 | 631 | 149
632 | 10.01 | 632 | 1.74 | 632 | 173326.69 | 632 | 155
633 | 9.58 | 633 | 1.69 | 633 | 176513.58 | 633 | 171
634 | 10.12 | 634 | 1.69 | 634 | 167193.69 | 634 | 167
635 | 10.01 | 635 | 1.74 | 635 | 173426.56 | 635 | 173
636 | 10.13 | 636 | 1.73 | 636 | 170878.59 | 636 | 166
637 | 10.11 | 637 | 1.66 | 637 | 164391.7 | 637 | 158
638 | 9.93 | 638 | 1.71 | 638 | 172507.56 | 638 | 179
639 | 10.16 | 639 | 1.71 | 639 | 168602.36 | 639 | 185
640 | 10.03 | 640 | 1.68 | 640 | 167098.72 | 640 | 205
641 | 10.4 | 641 | 1.69 | 641 | 162884.64 | 641 | 202
642 | 10.23 | 642 | 1.72 | 642 | 167741.95 | 642 | 181
643 | 10.11 | 643 | 1.65 | 643 | 163600.41 | 643 | 183
644 | 10 | 644 | 1.65 | 644 | 164600 | 644 | 169
645 | 9.95 | 645 | 1.71 | 645 | 171959.8 | 645 | 159
646 | 10.17 | 646 | 1.68 | 646 | 165191.75 | 646 | 166
647 | 9.91 | 647 | 1.65 | 647 | 166902.12 | 647 | 184
648 | 10.11 | 648 | 1.73 | 648 | 171018.81 | 648 | 187
649 | 9.9 | 649 | 1.68 | 649 | 169798 | 649 | 167
650 | 9.98 | 650 | 1.64 | 650 | 164729.47 | 650 | 161
651 | 9.62 | 651 | 1.69 | 651 | 175883.58 | 651 | 155
652 | 9.8 | 652 | 1.72 | 652 | 175408.17 | 652 | 162
653 | 10.25 | 653 | 1.68 | 653 | 163804.89 | 653 | 176
654 | 9.97 | 654 | 1.69 | 654 | 169007.03 | 654 | 171
655 | 10.03 | 655 | 1.72 | 655 | 171485.55 | 655 | 168
656 | 10.08 | 656 | 1.69 | 656 | 167460.33 | 656 | 163
657 | 10.16 | 657 | 1.65 | 657 | 162401.59 | 657 | 147
658 | 9.97 | 658 | 1.67 | 658 | 167703.12 | 658 | 179
659 | 10.43 | 659 | 1.69 | 659 | 161840.86 | 659 | 188
660 | 9.75 | 660 | 1.67 | 660 | 170871.81 | 660 | 174
661 | 10.6 | 661 | 1.69 | 661 | 159056.62 | 661 | 191
662 | 9.76 | 662 | 1.69 | 662 | 173463.12 | 662 | 179
663 | 9.93 | 663 | 1.66 | 663 | 167371.61 | 663 | 170
664 | 10.18 | 664 | 1.66 | 664 | 162671.92 | 664 | 166
665 | 10.16 | 665 | 1.7 | 665 | 167519.69 | 665 | 172
666 | 9.83 | 666 | 1.68 | 666 | 171108.86 | 666 | 173
667 | 9.97 | 667 | 1.65 | 667 | 165797.41 | 667 | 179
668 | 9.95 | 668 | 1.67 | 668 | 168040.2 | 668 | 173
669 | 9.97 | 669 | 1.69 | 669 | 169408.25 | 669 | 155
670 | 10.15 | 670 | 1.67 | 670 | 164039.42 | 670 | 166
671 | 10.08 | 671 | 1.67 | 671 | 165972.23 | 671 | 153
672 | 9.96 | 672 | 1.65 | 672 | 165863.45 | 672 | 169
673 | 10 | 673 | 1.67 | 673 | 166600.02 | 673 | 148
674 | 9.9 | 674 | 1.66 | 674 | 167878.81 | 674 | 158
675 | 9.88 | 675 | 1.7 | 675 | 171659.94 | 675 | 166
676 | 9.77 | 676 | 1.68 | 676 | 172262.05 | 676 | 157
677 | 9.94 | 677 | 1.64 | 677 | 164889.34 | 677 | 144
678 | 10.12 | 678 | 1.69 | 678 | 166501.98 | 678 | 170
679 | 10.08 | 679 | 1.71 | 679 | 169841.3 | 679 | 192
680 | 9.58 | 680 | 1.65 | 680 | 172025.06 | 680 | 188
681 | 9.99 | 681 | 1.7 | 681 | 170070.08 | 681 | 185
682 | 10.03 | 682 | 1.71 | 682 | 170887.34 | 682 | 170
683 | 9.96 | 683 | 1.63 | 683 | 163152.62 | 683 | 174
684 | 9.93 | 684 | 1.67 | 684 | 168378.67 | 684 | 179
685 | 10 | 685 | 1.73 | 685 | 173000.02 | 685 | 160
686 | 10.11 | 686 | 1.67 | 686 | 165578.66 | 686 | 169
687 | 10 | 687 | 1.65 | 687 | 164800.02 | 687 | 165
688 | 10.27 | 688 | 1.7 | 688 | 165920.19 | 688 | 164
689 | 9.82 | 689 | 1.7 | 689 | 172606.94 | 689 | 157
690 | 10.27 | 690 | 1.65 | 690 | 160564.77 | 690 | 153
691 | 9.95 | 691 | 1.7 | 691 | 170351.77 | 691 | 154
692 | 10.45 | 692 | 1.7 | 692 | 163062.22 | 692 | 160
693 | 9.77 | 693 | 1.65 | 693 | 168782.02 | 693 | 158
694 | 10.13 | 694 | 1.66 | 694 | 163672.27 | 694 | 162
695 | 10.14 | 695 | 1.7 | 695 | 167554.27 | 695 | 166
696 | 10.13 | 696 | 1.68 | 696 | 165449.17 | 696 | 166
697 | 9.9 | 697 | 1.71 | 697 | 172727.28 | 697 | 169
698 | 10.16 | 698 | 1.66 | 698 | 163779.53 | 698 | 175
699 | 9.97 | 699 | 1.68 | 699 | 168104.33 | 699 | 188
700 | 9.93 | 700 | 1.65 | 700 | 166263.84 | 700 | 187
701 | 9.95 | 701 | 1.68 | 701 | 169145.73 | 701 | 190
702 | 9.88 | 702 | 1.7 | 702 | 171862.34 | 702 | 175
703 | 9.75 | 703 | 1.65 | 703 | 169230.78 | 703 | 176
704 | 9.86 | 704 | 1.68 | 704 | 169979.73 | 704 | 179
705 | 10.1 | 705 | 1.71 | 705 | 169504.97 | 705 | 174
706 | 10.02 | 706 | 1.66 | 706 | 165968.08 | 706 | 170
707 | 9.84 | 707 | 1.65 | 707 | 167784.56 | 707 | 187
708 | 10.09 | 708 | 1.7 | 708 | 168483.64 | 708 | 165
709 | 9.95 | 709 | 1.7 | 709 | 170452.27 | 709 | 168
710 | 10 | 710 | 1.66 | 710 | 166200.02 | 710 | 173
711 | 10 | 711 | 1.67 | 711 | 166700 | 711 | 171
712 | 9.95 | 712 | 0.58 | 712 | 57989.95 | 712 | 165
713 | 10.03 | 713 | 0.54 | 713 | 53439.68 | 713 | 170
714 | 9.91 | 714 | 0.64 | 714 | 64984.87 | 714 | 169
715 | 7.99 | 715 | 0.69 | 715 | 86483.12 | 715 | 172
716 | 6.63 | 716 | 0.68 | 716 | 102111.62 | 716 | 174
717 | 5.91 | 717 | 0.59 | 717 | 99153.98 | 717 | 171
718 | 5.55 | 718 | 0.59 | 718 | 106486.5 | 718 | 185
719 | 5.79 | 719 | 0.62 | 719 | 107253.89 | 719 | 206
720 | 4.89 | 720 | 0.65 | 720 | 132515.34 | 720 | 197
721 | 4.66 | 721 | 0.67 | 721 | 144206.02 | 721 | 188
722 | 4.72 | 722 | 0.63 | 722 | 133474.59 | 722 | 179
723 | 4.55 | 723 | 0.67 | 723 | 148131.89 | 723 | 167
724 | 4.46 | 724 | 0.7 | 724 | 156278.03 | 724 | 168
725 | 4.46 | 725 | 0.72 | 725 | 162331.83 | 725 | 183
726 | 4.28 | 726 | 0.73 | 726 | 171028.06 | 726 | 187
727 | 4.57 | 727 | 0.74 | 727 | 161706.81 | 727 | 176
728 | 4.4 | 728 | 0.77 | 728 | 174318.17 | 728 | 148
729 | 4.44 | 729 | 0.8 | 729 | 179279.3 | 729 | 150
730 | 4.4 | 730 | 0.79 | 730 | 180454.55 | 730 | 155
731 | 5.23 | 731 | 0.8 | 731 | 152963.69 | 731 | 148
732 | 4.43 | 732 | 0.81 | 732 | 183069.98 | 732 | 154
733 | 4.61 | 733 | 0.81 | 733 | 176355.75 | 733 | 164
734 | 4.81 | 734 | 0.78 | 734 | 161538.47 | 734 | 163
735 | 4.82 | 735 | 0.82 | 735 | 170539.44 | 735 | 155
736 | 4.85 | 736 | 0.82 | 736 | 168247.44 | 736 | 154
737 | 4.58 | 737 | 0.82 | 737 | 179912.69 | 737 | 170
738 | 5.39 | 738 | 0.82 | 738 | 152133.58 | 738 | 182
739 | 4.71 | 739 | 0.81 | 739 | 172399.14 | 739 | 186
740 | 5.08 | 740 | 0.82 | 740 | 161023.61 | 740 | 192
741 | 4.86 | 741 | 0.84 | 741 | 172016.47 | 741 | 180
742 | 5.16 | 742 | 0.84 | 742 | 162984.5 | 742 | 165
743 | 4.78 | 743 | 0.74 | 743 | 155020.94 | 743 | 161
744 | 4.91 | 744 | 0.84 | 744 | 170061.12 | 744 | 175
745 | 5.13 | 745 | 0.86 | 745 | 167251.47 | 745 | 174
746 | 5.06 | 746 | 0.8 | 746 | 158893.28 | 746 | 180
747 | 5.07 | 747 | 0.81 | 747 | 160552.28 | 747 | 184
748 | 4.81 | 748 | 0.84 | 748 | 173596.69 | 748 | 164
749 | 5.4 | 749 | 0.82 | 749 | 152037.05 | 749 | 159
750 | 4.54 | 750 | 0.83 | 750 | 183480.19 | 750 | 158
751 | 4.93 | 751 | 0.85 | 751 | 171399.61 | 751 | 155
752 | 4.95 | 752 | 0.82 | 752 | 164848.5 | 752 | 144
753 | 5.08 | 753 | 0.83 | 753 | 162795.28 | 753 | 158
754 | 5.05 | 754 | 0.85 | 754 | 168712.91 | 754 | 166
755 | 5.07 | 755 | 0.82 | 755 | 162327.42 | 755 | 169
756 | 5.2 | 756 | 0.82 | 756 | 158269.23 | 756 | 145
757 | 4.87 | 757 | 0.82 | 757 | 167761.81 | 757 | 169
758 | 5.06 | 758 | 0.83 | 758 | 164229.25 | 758 | 191
759 | 5.05 | 759 | 0.84 | 759 | 165346.55 | 759 | 186
760 | 5 | 760 | 0.81 | 760 | 162400 | 760 | 204
761 | 4.88 | 761 | 0.85 | 761 | 174385.25 | 761 | 171
762 | 5.28 | 762 | 1.86 | 762 | 352840.94 | 762 | 153
763 | 5.21 | 763 | 1.86 | 763 | 356813.84 | 763 | 162
764 | 5.05 | 764 | 0 | 764 | 0 | 764 | 158
[6 empty] | 765 | 171
[6 empty] | 766 | 167
[6 empty] | 767 | 163
[6 empty] | 768 | 157
[6 empty] | 769 | 150
[6 empty] | 770 | 146
[6 empty] | 771 | 169
[6 empty] | 772 | 172
[6 empty] | 773 | 174
[6 empty] | 774 | 171
[6 empty] | 775 | 173
[6 empty] | 776 | 177
[6 empty] | 777 | 193
[6 empty] | 778 | 190
[6 empty] | 779 | 189
[6 empty] | 780 | 183
[6 empty] | 781 | 179
[6 empty] | 782 | 169
[6 empty] | 783 | 184