## lvtemporary_77000
Time - Current | Current (kA) - Current | Time - Voltage | Voltage (V) - Voltage | Time - Resistance | Resistance (Ohm) - Resistance | Time - Force | Force (kg) - Force
1 | 0 | 1 | 0 | 1 | 0 | 1 | 157
2 | 0 | 2 | 0 | 2 | 0 | 2 | 174
3 | 0 | 3 | 0 | 3 | 0 | 3 | 193
4 | 0 | 4 | 0 | 4 | 0 | 4 | 182
5 | 0 | 5 | 0 | 5 | 0 | 5 | 182
6 | 0 | 6 | 0 | 6 | 0 | 6 | 171
7 | 0 | 7 | 0 | 7 | 0 | 7 | 165
8 | 0 | 8 | 0 | 8 | 0 | 8 | 171
9 | 0 | 9 | 0 | 9 | 0 | 9 | 175
10 | 0 | 10 | 0 | 10 | 0 | 10 | 162
11 | 0 | 11 | 0 | 11 | 0 | 11 | 169
12 | 0 | 12 | 0 | 12 | 0 | 12 | 167
13 | 0 | 13 | 0 | 13 | 0 | 13 | 159
14 | 0 | 14 | 0 | 14 | 0 | 14 | 166
15 | 0 | 15 | 0 | 15 | 0 | 15 | 151
16 | 0 | 16 | 0 | 16 | 0 | 16 | 150
17 | 0 | 17 | 0 | 17 | 0 | 17 | 160
18 | 0 | 18 | 0 | 18 | 0 | 18 | 155
19 | 0 | 19 | 0 | 19 | 0 | 19 | 155
20 | 0 | 20 | 0 | 20 | 0 | 20 | 170
21 | 0 | 21 | 0 | 21 | 0 | 21 | 160
22 | 0 | 22 | 0 | 22 | 0 | 22 | 175
23 | 0 | 23 | 0 | 23 | 0 | 23 | 188
24 | 0 | 24 | 0 | 24 | 0 | 24 | 179
25 | 0 | 25 | 0 | 25 | 0 | 25 | 177
26 | 0 | 26 | 0 | 26 | 0 | 26 | 172
27 | 0 | 27 | 0 | 27 | 0 | 27 | 166
28 | 0 | 28 | 0 | 28 | 0 | 28 | 166
29 | 0 | 29 | 0 | 29 | 0 | 29 | 165
30 | 0 | 30 | 0 | 30 | 0 | 30 | 170
31 | 0 | 31 | 0 | 31 | 0 | 31 | 169
32 | 0 | 32 | 0 | 32 | 0 | 32 | 169
33 | 0 | 33 | 0 | 33 | 0 | 33 | 160
34 | 0 | 34 | 0 | 34 | 0 | 34 | 160
35 | 0 | 35 | 0 | 35 | 0 | 35 | 144
36 | 0 | 36 | 0 | 36 | 0 | 36 | 161
37 | 0 | 37 | 0 | 37 | 0 | 37 | 161
38 | 0 | 38 | 0 | 38 | 0 | 38 | 165
39 | 0 | 39 | 0 | 39 | 0 | 39 | 161
40 | 0 | 40 | 0 | 40 | 0 | 40 | 146
41 | 0 | 41 | 0 | 41 | 0 | 41 | 164
42 | 0 | 42 | 0 | 42 | 0 | 42 | 174
43 | 0 | 43 | 0 | 43 | 0 | 43 | 189
44 | 0 | 44 | 0 | 44 | 0 | 44 | 181
45 | 0 | 45 | 0 | 45 | 0 | 45 | 180
46 | 0 | 46 | 0 | 46 | 0 | 46 | 174
47 | 0 | 47 | 0 | 47 | 0 | 47 | 170
48 | 0 | 48 | 0 | 48 | 0 | 48 | 173
49 | 0 | 49 | 0 | 49 | 0 | 49 | 171
50 | 0 | 50 | 0 | 50 | 0 | 50 | 162
51 | 0 | 51 | 0 | 51 | 0 | 51 | 168
52 | 0 | 52 | 0 | 52 | 0 | 52 | 171
53 | 0 | 53 | 0 | 53 | 0 | 53 | 154
54 | 0 | 54 | 0 | 54 | 0 | 54 | 160
55 | 0 | 55 | 0 | 55 | 0 | 55 | 159
56 | 0 | 56 | 0 | 56 | 0 | 56 | 154
57 | 0 | 57 | 0 | 57 | 0 | 57 | 158
58 | 0 | 58 | 0 | 58 | 0 | 58 | 162
59 | 0 | 59 | 0 | 59 | 0 | 59 | 159
60 | 0 | 60 | 0 | 60 | 0 | 60 | 148
61 | 0.31 | 61 | 1.17 | 61 | 0 | 61 | 166
62 | 1.61 | 62 | 1.24 | 62 | 770186.37 | 62 | 177
63 | 1.95 | 63 | 1.22 | 63 | 625128.25 | 63 | 181
64 | 2.18 | 64 | 1.35 | 64 | 618348.69 | 64 | 190
65 | 2.3 | 65 | 1.63 | 65 | 706956.56 | 65 | 158
66 | 3.17 | 66 | 1.64 | 66 | 517981.12 | 66 | 143
67 | 3.75 | 67 | 1.58 | 67 | 421066.72 | 67 | 155
68 | 3.84 | 68 | 1.66 | 68 | 430989.66 | 68 | 164
69 | 4.19 | 69 | 1.75 | 69 | 416467.81 | 69 | 164
70 | 4.71 | 70 | 1.73 | 70 | 366242.03 | 70 | 164
71 | 4.61 | 71 | 1.67 | 71 | 362472.91 | 71 | 153
72 | 5 | 72 | 1.67 | 72 | 334800 | 72 | 165
73 | 5.35 | 73 | 1.7 | 73 | 317383.19 | 73 | 161
74 | 5.61 | 74 | 1.66 | 74 | 295008.97 | 74 | 151
75 | 5.6 | 75 | 1.61 | 75 | 288035.72 | 75 | 147
76 | 5.58 | 76 | 1.61 | 76 | 288709.66 | 76 | 151
77 | 6.05 | 77 | 1.56 | 77 | 257190.11 | 77 | 160
78 | 6.02 | 78 | 1.52 | 78 | 251827.23 | 78 | 160
79 | 5.78 | 79 | 1.51 | 79 | 261418.7 | 79 | 153
80 | 6.05 | 80 | 1.51 | 80 | 249917.39 | 80 | 149
81 | 5.71 | 81 | 1.41 | 81 | 246409.81 | 81 | 172
82 | 5.95 | 82 | 1.39 | 82 | 233445.39 | 82 | 187
83 | 5.64 | 83 | 1.4 | 83 | 248758.89 | 83 | 189
84 | 5.81 | 84 | 1.38 | 84 | 237177.28 | 84 | 180
85 | 5.8 | 85 | 1.3 | 85 | 224137.95 | 85 | 167
86 | 5.33 | 86 | 1.25 | 86 | 235272.05 | 86 | 174
87 | 5.41 | 87 | 1.31 | 87 | 242513.86 | 87 | 154
88 | 5.81 | 88 | 1.26 | 88 | 216867.48 | 88 | 162
89 | 5.3 | 89 | 1.23 | 89 | 231320.77 | 89 | 165
90 | 5.58 | 90 | 1.22 | 90 | 218817.22 | 90 | 176
91 | 5.17 | 91 | 1.21 | 91 | 234236 | 91 | 173
92 | 5.56 | 92 | 1.22 | 92 | 218705.06 | 92 | 163
93 | 5.34 | 93 | 1.18 | 93 | 220412.02 | 93 | 156
94 | 5.67 | 94 | 1.15 | 94 | 201940.05 | 94 | 130
95 | 5.36 | 95 | 1.16 | 95 | 216044.81 | 95 | 140
96 | 5.35 | 96 | 1.17 | 96 | 218878.5 | 96 | 140
97 | 5.23 | 97 | 1.13 | 97 | 215296.37 | 97 | 160
98 | 5.1 | 98 | 1.08 | 98 | 212156.87 | 98 | 156
99 | 5.18 | 99 | 1.1 | 99 | 212548.28 | 99 | 162
100 | 5.15 | 100 | 1.14 | 100 | 220388.37 | 100 | 163
101 | 5.11 | 101 | 1.07 | 101 | 208610.61 | 101 | 180
102 | 5.16 | 102 | 1.08 | 102 | 209302.34 | 102 | 194
103 | 5.05 | 103 | 1.09 | 103 | 216237.66 | 103 | 190
104 | 5.2 | 104 | 1.09 | 104 | 208653.86 | 104 | 184
105 | 5.08 | 105 | 1.01 | 105 | 199212.61 | 105 | 161
106 | 5.23 | 106 | 1.07 | 106 | 204206.53 | 106 | 158
107 | 5.03 | 107 | 1.06 | 107 | 209940.36 | 107 | 165
108 | 5.26 | 108 | 1.1 | 108 | 208365.05 | 108 | 176
109 | 4.89 | 109 | 1.03 | 109 | 210020.47 | 109 | 183
110 | 5.15 | 110 | 0.42 | 110 | 81165.05 | 110 | 174
111 | 4.01 | 111 | 0 | 111 | 0 | 111 | 172
112 | 1.66 | 112 | 0.59 | 112 | 357228.97 | 112 | 167
113 | 0 | 113 | 2.28 | 113 | 0 | 113 | 175
114 | 0 | 114 | 2.3 | 114 | 0 | 114 | 165
115 | 0.82 | 115 | 2.15 | 115 | 2621951.25 | 115 | 164
116 | 4.3 | 116 | 2.27 | 116 | 527209.37 | 116 | 149
117 | 6.24 | 117 | 2.6 | 117 | 416346.16 | 117 | 162
118 | 6.93 | 118 | 2.54 | 118 | 367099.59 | 118 | 148
119 | 7.98 | 119 | 2.46 | 119 | 307769.41 | 119 | 155
120 | 9.22 | 120 | 2.54 | 120 | 275596.53 | 120 | 154
121 | 9.92 | 121 | 2.52 | 121 | 254435.52 | 121 | 170
122 | 10.29 | 122 | 2.45 | 122 | 237609.34 | 122 | 181
123 | 10.38 | 123 | 2.4 | 123 | 231213.87 | 123 | 176
124 | 10.91 | 124 | 2.4 | 124 | 219981.69 | 124 | 166
125 | 11.16 | 125 | 2.29 | 125 | 205376.34 | 125 | 150
126 | 11.37 | 126 | 2.19 | 126 | 192963.94 | 126 | 159
127 | 11.3 | 127 | 2.22 | 127 | 196725.67 | 127 | 157
128 | 11.61 | 128 | 2.2 | 128 | 189061.17 | 128 | 156
129 | 11.54 | 129 | 2.02 | 129 | 175389.95 | 129 | 146
130 | 11.53 | 130 | 2.06 | 130 | 178751.09 | 130 | 155
131 | 11.6 | 131 | 2.12 | 131 | 183189.66 | 131 | 158
132 | 11.66 | 132 | 2.05 | 132 | 175814.78 | 132 | 146
133 | 11.03 | 133 | 1.92 | 133 | 173617.41 | 133 | 141
134 | 11.23 | 134 | 1.99 | 134 | 177114.89 | 134 | 120
135 | 11.21 | 135 | 1.89 | 135 | 168777.89 | 135 | 146
136 | 10.81 | 136 | 1.88 | 136 | 173820.56 | 136 | 153
137 | 10.76 | 137 | 1.84 | 137 | 170631.97 | 137 | 163
138 | 10.65 | 138 | 1.84 | 138 | 173145.56 | 138 | 136
139 | 10.71 | 139 | 1.82 | 139 | 170028.03 | 139 | 144
140 | 10.52 | 140 | 1.81 | 140 | 172433.48 | 140 | 150
141 | 10.66 | 141 | 1.82 | 141 | 170544.09 | 141 | 177
142 | 10.48 | 142 | 1.77 | 142 | 168416.05 | 142 | 178
143 | 10.56 | 143 | 1.75 | 143 | 165909.11 | 143 | 184
144 | 10.53 | 144 | 1.84 | 144 | 174833.81 | 144 | 172
145 | 10.25 | 145 | 1.74 | 145 | 169951.23 | 145 | 153
146 | 10.32 | 146 | 1.7 | 146 | 164728.69 | 146 | 159
147 | 10.53 | 147 | 1.72 | 147 | 162868 | 147 | 152
148 | 10.43 | 148 | 1.73 | 148 | 165484.19 | 148 | 146
149 | 9.95 | 149 | 1.64 | 149 | 164422.11 | 149 | 146
150 | 10.35 | 150 | 1.69 | 150 | 163574.89 | 150 | 151
151 | 10.14 | 151 | 1.73 | 151 | 171005.94 | 151 | 161
152 | 10.39 | 152 | 1.7 | 152 | 163522.64 | 152 | 162
153 | 9.97 | 153 | 1.68 | 153 | 168906.75 | 153 | 160
154 | 10.27 | 154 | 1.73 | 154 | 168062.33 | 154 | 145
155 | 10.06 | 155 | 1.69 | 155 | 168290.27 | 155 | 149
156 | 9.93 | 156 | 1.65 | 156 | 165961.75 | 156 | 144
157 | 10.16 | 157 | 1.7 | 157 | 167224.42 | 157 | 130
158 | 9.93 | 158 | 1.7 | 158 | 171198.39 | 158 | 150
159 | 9.9 | 159 | 1.65 | 159 | 167070.72 | 159 | 145
160 | 9.93 | 160 | 1.68 | 160 | 169486.42 | 160 | 169
161 | 10.03 | 161 | 1.69 | 161 | 168793.64 | 161 | 193
162 | 9.85 | 162 | 1.66 | 162 | 168832.52 | 162 | 190
163 | 10.2 | 163 | 1.69 | 163 | 165490.2 | 163 | 178
164 | 10.29 | 164 | 1.72 | 164 | 167249.77 | 164 | 158
165 | 10.06 | 165 | 1.67 | 165 | 166401.59 | 165 | 155
166 | 10.06 | 166 | 1.64 | 166 | 163021.89 | 166 | 151
167 | 9.98 | 167 | 1.69 | 167 | 169238.5 | 167 | 153
168 | 9.94 | 168 | 1.7 | 168 | 171126.78 | 168 | 160
169 | 9.89 | 169 | 1.67 | 169 | 169059.66 | 169 | 168
170 | 10.19 | 170 | 1.68 | 170 | 165260.09 | 170 | 167
171 | 10.01 | 171 | 1.71 | 171 | 171228.78 | 171 | 151
172 | 9.69 | 172 | 1.69 | 172 | 174200.22 | 172 | 152
173 | 9.93 | 173 | 1.71 | 173 | 172306.17 | 173 | 147
174 | 9.62 | 174 | 1.7 | 174 | 177131 | 174 | 143
175 | 9.81 | 175 | 1.72 | 175 | 175433.25 | 175 | 159
176 | 9.85 | 176 | 1.69 | 176 | 171269.05 | 176 | 146
177 | 9.85 | 177 | 1.72 | 177 | 174213.22 | 177 | 138
178 | 10 | 178 | 1.72 | 178 | 172000 | 178 | 144
179 | 10.03 | 179 | 1.68 | 179 | 167597.22 | 179 | 146
180 | 9.93 | 180 | 1.73 | 180 | 174420.97 | 180 | 153
181 | 9.9 | 181 | 1.72 | 181 | 173232.33 | 181 | 178
182 | 10.11 | 182 | 1.67 | 182 | 165084.08 | 182 | 185
183 | 10.05 | 183 | 1.67 | 183 | 165970.16 | 183 | 175
184 | 9.8 | 184 | 1.74 | 184 | 177346.94 | 184 | 165
185 | 10.12 | 185 | 1.7 | 185 | 167984.19 | 185 | 157
186 | 10.14 | 186 | 1.68 | 186 | 165384.64 | 186 | 158
187 | 10.1 | 187 | 1.68 | 187 | 166633.69 | 187 | 168
188 | 10.22 | 188 | 1.69 | 188 | 165753.45 | 188 | 163
189 | 10.1 | 189 | 1.67 | 189 | 165544.56 | 189 | 161
190 | 10.07 | 190 | 1.7 | 190 | 168520.36 | 190 | 144
191 | 10.03 | 191 | 1.71 | 191 | 170388.84 | 191 | 150
192 | 10.03 | 192 | 1.69 | 192 | 168693.92 | 192 | 146
193 | 10.07 | 193 | 1.65 | 193 | 163853.05 | 193 | 155
194 | 10.05 | 194 | 1.7 | 194 | 169452.73 | 194 | 143
195 | 10.27 | 195 | 1.67 | 195 | 162706.94 | 195 | 152
196 | 9.83 | 196 | 1.66 | 196 | 168362.17 | 196 | 154
197 | 10.23 | 197 | 1.66 | 197 | 161974.59 | 197 | 146
198 | 10.1 | 198 | 1.7 | 198 | 168316.86 | 198 | 121
199 | 10.15 | 199 | 1.61 | 199 | 159014.8 | 199 | 135
200 | 10.1 | 200 | 1.64 | 200 | 162673.3 | 200 | 151
201 | 10.13 | 201 | 1.67 | 201 | 164955.59 | 201 | 179
202 | 10.32 | 202 | 1.63 | 202 | 157848.84 | 202 | 183
203 | 9.91 | 203 | 1.64 | 203 | 165287.59 | 203 | 188
204 | 10.05 | 204 | 1.7 | 204 | 168656.72 | 204 | 153
205 | 10.13 | 205 | 1.66 | 205 | 164264.56 | 205 | 147
206 | 9.94 | 206 | 1.61 | 206 | 161468.81 | 206 | 153
207 | 10.03 | 207 | 1.65 | 207 | 164705.89 | 207 | 157
208 | 10.08 | 208 | 1.66 | 208 | 164980.17 | 208 | 155
209 | 9.92 | 209 | 1.62 | 209 | 163205.66 | 209 | 158
210 | 10.01 | 210 | 1.64 | 210 | 163836.17 | 210 | 158
211 | 10.03 | 211 | 1.66 | 211 | 165005 | 211 | 139
212 | 10.06 | 212 | 1.63 | 212 | 161829.05 | 212 | 139
213 | 10 | 213 | 1.63 | 213 | 163400.02 | 213 | 142
214 | 10.3 | 214 | 1.67 | 214 | 161650.5 | 214 | 131
215 | 10.05 | 215 | 1.64 | 215 | 162786.08 | 215 | 146
216 | 10.06 | 216 | 1.63 | 216 | 161729.64 | 216 | 149
217 | 9.9 | 217 | 1.65 | 217 | 166363.66 | 217 | 148
218 | 10.08 | 218 | 1.68 | 218 | 166269.86 | 218 | 136
219 | 10.1 | 219 | 1.6 | 219 | 158019.83 | 219 | 130
220 | 9.73 | 220 | 1.63 | 220 | 167523.14 | 220 | 146
221 | 9.98 | 221 | 1.66 | 221 | 166232.48 | 221 | 184
222 | 10.37 | 222 | 1.62 | 222 | 156027 | 222 | 183
223 | 9.99 | 223 | 1.64 | 223 | 164164.17 | 223 | 191
224 | 10 | 224 | 1.6 | 224 | 160400.02 | 224 | 170
225 | 10.04 | 225 | 1.64 | 225 | 163147.44 | 225 | 158
226 | 9.99 | 226 | 1.61 | 226 | 160660.67 | 226 | 150
227 | 9.89 | 227 | 1.64 | 227 | 165722.97 | 227 | 158
228 | 10.04 | 228 | 1.65 | 228 | 164143.44 | 228 | 161
229 | 10.06 | 229 | 1.62 | 229 | 161133.22 | 229 | 171
230 | 9.79 | 230 | 1.64 | 230 | 167313.61 | 230 | 166
231 | 10.01 | 231 | 1.66 | 231 | 165634.37 | 231 | 145
232 | 9.83 | 232 | 1.62 | 232 | 165208.55 | 232 | 148
233 | 10.01 | 233 | 1.64 | 233 | 163336.67 | 233 | 143
234 | 10.01 | 234 | 1.67 | 234 | 167132.87 | 234 | 134
235 | 9.86 | 235 | 1.64 | 235 | 166328.61 | 235 | 156
236 | 10.05 | 236 | 1.63 | 236 | 161990.06 | 236 | 155
237 | 10.08 | 237 | 1.66 | 237 | 164384.94 | 237 | 160
238 | 9.9 | 238 | 1.65 | 238 | 166666.69 | 238 | 144
239 | 10.01 | 239 | 1.6 | 239 | 160039.97 | 239 | 142
240 | 10.18 | 240 | 1.64 | 240 | 160609.05 | 240 | 149
241 | 9.95 | 241 | 1.67 | 241 | 167537.69 | 241 | 178
242 | 10.03 | 242 | 1.65 | 242 | 164207.39 | 242 | 189
243 | 9.89 | 243 | 1.6 | 243 | 161981.83 | 243 | 191
244 | 9.96 | 244 | 1.67 | 244 | 167670.69 | 244 | 170
245 | 9.78 | 245 | 1.66 | 245 | 170040.91 | 245 | 158
246 | 9.76 | 246 | 1.62 | 246 | 165778.69 | 246 | 150
247 | 9.94 | 247 | 1.66 | 247 | 166901.42 | 247 | 150
248 | 10.18 | 248 | 1.67 | 248 | 164047.17 | 248 | 161
249 | 9.85 | 249 | 1.63 | 249 | 165583.78 | 249 | 164
250 | 10.21 | 250 | 1.63 | 250 | 159353.58 | 250 | 166
251 | 9.96 | 251 | 1.65 | 251 | 165963.86 | 251 | 158
252 | 9.81 | 252 | 1.64 | 252 | 166870.55 | 252 | 140
253 | 9.94 | 253 | 1.66 | 253 | 166599.61 | 253 | 137
254 | 9.93 | 254 | 1.69 | 254 | 170292.06 | 254 | 135
255 | 10.16 | 255 | 1.66 | 255 | 163582.69 | 255 | 137
256 | 9.98 | 256 | 1.62 | 256 | 162024.06 | 256 | 156
257 | 10.13 | 257 | 1.65 | 257 | 162586.39 | 257 | 158
258 | 10.11 | 258 | 1.68 | 258 | 165677.56 | 258 | 138
259 | 10.13 | 259 | 1.59 | 259 | 157255.67 | 259 | 121
260 | 10.1 | 260 | 1.64 | 260 | 162772.3 | 260 | 143
261 | 10.22 | 261 | 1.67 | 261 | 163405.11 | 261 | 179
262 | 10.06 | 262 | 1.61 | 262 | 160139.17 | 262 | 177
263 | 10.09 | 263 | 1.62 | 263 | 160158.58 | 263 | 177
264 | 10.71 | 264 | 1.67 | 264 | 155555.58 | 264 | 168
265 | 9.96 | 265 | 1.61 | 265 | 161646.59 | 265 | 158
266 | 10.01 | 266 | 1.6 | 266 | 159540.45 | 266 | 155
267 | 10.1 | 267 | 1.63 | 267 | 161584.19 | 267 | 155
268 | 10 | 268 | 1.64 | 268 | 163500.02 | 268 | 157
269 | 10.1 | 269 | 1.58 | 269 | 156633.67 | 269 | 157
270 | 9.81 | 270 | 1.62 | 270 | 164729.87 | 270 | 172
271 | 9.8 | 271 | 1.63 | 271 | 166122.45 | 271 | 152
272 | 10.19 | 272 | 1.6 | 272 | 156820.44 | 272 | 150
273 | 9.65 | 273 | 1.61 | 273 | 167253.89 | 273 | 145
274 | 10.54 | 274 | 1.63 | 274 | 154269.45 | 274 | 140
275 | 9.87 | 275 | 1.56 | 275 | 158257.34 | 275 | 132
276 | 10.1 | 276 | 1.65 | 276 | 163168.34 | 276 | 142
277 | 9.81 | 277 | 1.64 | 277 | 167074.42 | 277 | 149
278 | 9.78 | 278 | 1.64 | 278 | 167791.41 | 278 | 148
279 | 10.14 | 279 | 1.62 | 279 | 159763.34 | 279 | 139
280 | 10.01 | 280 | 1.65 | 280 | 164335.67 | 280 | 155
281 | 10.05 | 281 | 1.65 | 281 | 164477.62 | 281 | 172
282 | 10.31 | 282 | 1.55 | 282 | 150048.52 | 282 | 178
283 | 9.81 | 283 | 1.66 | 283 | 168705.42 | 283 | 178
284 | 9.8 | 284 | 1.65 | 284 | 168571.42 | 284 | 154
285 | 10.03 | 285 | 1.63 | 285 | 162711.87 | 285 | 173
286 | 9.91 | 286 | 1.6 | 286 | 161251.27 | 286 | 162
287 | 9.86 | 287 | 1.64 | 287 | 166734.3 | 287 | 149
288 | 9.92 | 288 | 1.64 | 288 | 164919.36 | 288 | 153
289 | 9.88 | 289 | 1.61 | 289 | 162651.84 | 289 | 157
290 | 10.08 | 290 | 1.62 | 290 | 160912.7 | 290 | 168
291 | 10.21 | 291 | 1.66 | 291 | 162389.83 | 291 | 148
292 | 10.26 | 292 | 1.62 | 292 | 157992.22 | 292 | 164
293 | 9.91 | 293 | 1.61 | 293 | 162462.17 | 293 | 155
294 | 10.06 | 294 | 1.64 | 294 | 162823.08 | 294 | 142
295 | 9.94 | 295 | 1.63 | 295 | 163581.5 | 295 | 157
296 | 10.07 | 296 | 1.6 | 296 | 159086.41 | 296 | 153
297 | 10.12 | 297 | 1.63 | 297 | 161264.83 | 297 | 146
298 | 10.08 | 298 | 1.63 | 298 | 161607.14 | 298 | 158
299 | 10.05 | 299 | 1.6 | 299 | 159303.48 | 299 | 152
300 | 9.89 | 300 | 1.61 | 300 | 162689.59 | 300 | 165
301 | 10.16 | 301 | 1.63 | 301 | 160137.8 | 301 | 179
302 | 9.86 | 302 | 1.61 | 302 | 162880.33 | 302 | 189
303 | 9.38 | 303 | 1.61 | 303 | 171961.62 | 303 | 183
304 | 10.21 | 304 | 1.66 | 304 | 162487.77 | 304 | 161
305 | 9.97 | 305 | 1.65 | 305 | 165195.59 | 305 | 165
306 | 9.91 | 306 | 1.59 | 306 | 160242.19 | 306 | 163
307 | 10.09 | 307 | 1.63 | 307 | 161347.86 | 307 | 149
308 | 10.03 | 308 | 1.65 | 308 | 164307.09 | 308 | 168
309 | 9.74 | 309 | 1.62 | 309 | 166632.45 | 309 | 158
310 | 9.88 | 310 | 1.63 | 310 | 165080.98 | 310 | 155
311 | 10.23 | 311 | 1.66 | 311 | 162072.36 | 311 | 153
312 | 9.99 | 312 | 1.65 | 312 | 164964.97 | 312 | 154
313 | 10.58 | 313 | 1.62 | 313 | 153402.66 | 313 | 156
314 | 9.75 | 314 | 1.64 | 314 | 167794.89 | 314 | 150
315 | 9.94 | 315 | 1.67 | 315 | 168108.67 | 315 | 155
316 | 9.88 | 316 | 1.61 | 316 | 162955.48 | 316 | 139
317 | 9.98 | 317 | 1.64 | 317 | 164228.47 | 317 | 141
318 | 10.03 | 318 | 1.64 | 318 | 163509.48 | 318 | 145
319 | 9.98 | 319 | 1.63 | 319 | 163126.27 | 319 | 147
320 | 10.03 | 320 | 1.6 | 320 | 159820.55 | 320 | 157
321 | 9.98 | 321 | 1.65 | 321 | 165430.87 | 321 | 186
322 | 10.11 | 322 | 1.62 | 322 | 159841.75 | 322 | 174
323 | 10.07 | 323 | 1.62 | 323 | 160973.2 | 323 | 173
324 | 9.95 | 324 | 1.66 | 324 | 167236.17 | 324 | 161
325 | 9.96 | 325 | 1.64 | 325 | 164457.84 | 325 | 165
326 | 9.93 | 326 | 1.61 | 326 | 161832.86 | 326 | 174
327 | 10.09 | 327 | 1.63 | 327 | 161645.19 | 327 | 179
328 | 10 | 328 | 1.65 | 328 | 164600 | 328 | 165
329 | 10.1 | 329 | 1.62 | 329 | 160693.08 | 329 | 173
330 | 10.01 | 330 | 1.61 | 330 | 160639.36 | 330 | 159
331 | 10.12 | 331 | 1.64 | 331 | 162252.97 | 331 | 139
332 | 9.8 | 332 | 1.62 | 332 | 165510.2 | 332 | 144
333 | 10.15 | 333 | 1.64 | 333 | 161083.77 | 333 | 153
334 | 9.82 | 334 | 1.65 | 334 | 168126.28 | 334 | 148
335 | 9.93 | 335 | 1.61 | 335 | 162537.78 | 335 | 154
336 | 10.17 | 336 | 1.61 | 336 | 158603.75 | 336 | 149
337 | 9.95 | 337 | 1.65 | 337 | 165427.14 | 337 | 163
338 | 10.08 | 338 | 1.66 | 338 | 164880.97 | 338 | 141
339 | 9.76 | 339 | 1.6 | 339 | 163831.98 | 339 | 136
340 | 10 | 340 | 1.63 | 340 | 163000.02 | 340 | 164
341 | 10.03 | 341 | 1.65 | 341 | 164705.89 | 341 | 173
342 | 10.01 | 342 | 1.62 | 342 | 161938.06 | 342 | 192
343 | 9.93 | 343 | 1.63 | 343 | 164350.47 | 343 | 176
344 | 9.83 | 344 | 1.67 | 344 | 169786.37 | 344 | 166
345 | 9.85 | 345 | 1.69 | 345 | 171370.58 | 345 | 162
346 | 10.01 | 346 | 1.62 | 346 | 161338.67 | 346 | 150
347 | 9.95 | 347 | 1.65 | 347 | 165427.14 | 347 | 149
348 | 10.04 | 348 | 1.65 | 348 | 164243.05 | 348 | 153
349 | 10.11 | 349 | 1.61 | 349 | 159248.3 | 349 | 168
350 | 10.25 | 350 | 1.63 | 350 | 159024.41 | 350 | 160
351 | 10 | 351 | 1.66 | 351 | 165800.02 | 351 | 152
352 | 10.29 | 352 | 1.64 | 352 | 159572.41 | 352 | 145
353 | 9.95 | 353 | 1.63 | 353 | 163316.59 | 353 | 148
354 | 10.2 | 354 | 1.64 | 354 | 160882.36 | 354 | 137
355 | 10.1 | 355 | 1.62 | 355 | 160693.08 | 355 | 144
356 | 9.69 | 356 | 1.6 | 356 | 165118.67 | 356 | 156
357 | 10.32 | 357 | 1.63 | 357 | 158236.44 | 357 | 167
358 | 10.01 | 358 | 1.61 | 358 | 160539.47 | 358 | 153
359 | 10.09 | 359 | 1.57 | 359 | 155996.05 | 359 | 142
360 | 9.82 | 360 | 1.61 | 360 | 163645.64 | 360 | 154
361 | 10.19 | 361 | 1.63 | 361 | 160353.3 | 361 | 170
362 | 9.85 | 362 | 1.62 | 362 | 164467.02 | 362 | 187
363 | 10.1 | 363 | 1.62 | 363 | 160297.05 | 363 | 177
364 | 9.6 | 364 | 1.67 | 364 | 173645.86 | 364 | 161
365 | 9.95 | 365 | 1.65 | 365 | 165628.16 | 365 | 161
366 | 9.81 | 366 | 1.58 | 366 | 161162.09 | 366 | 158
367 | 10 | 367 | 1.6 | 367 | 160300 | 367 | 153
368 | 10.06 | 368 | 1.65 | 368 | 163916.52 | 368 | 149
369 | 9.99 | 369 | 1.61 | 369 | 161261.27 | 369 | 162
370 | 10.03 | 370 | 1.63 | 370 | 162313.06 | 370 | 157
371 | 9.83 | 371 | 1.66 | 371 | 168769.08 | 371 | 159
372 | 9.96 | 372 | 1.64 | 372 | 164558.23 | 372 | 157
373 | 9.88 | 373 | 1.61 | 373 | 162449.39 | 373 | 148
374 | 10.67 | 374 | 1.69 | 374 | 158200.56 | 374 | 136
375 | 9.98 | 375 | 1.63 | 375 | 163326.69 | 375 | 144
376 | 9.86 | 376 | 1.61 | 376 | 162880.33 | 376 | 146
377 | 10.07 | 377 | 1.64 | 377 | 162959.3 | 377 | 154
378 | 10.1 | 378 | 1.64 | 378 | 162178.25 | 378 | 148
379 | 9.91 | 379 | 1.6 | 379 | 161049.45 | 379 | 143
380 | 9.93 | 380 | 1.61 | 380 | 162034.27 | 380 | 152
381 | 9.96 | 381 | 1.65 | 381 | 165461.86 | 381 | 185
382 | 9.99 | 382 | 1.63 | 382 | 163063.06 | 382 | 172
383 | 10.08 | 383 | 1.63 | 383 | 161309.53 | 383 | 184
384 | 10.26 | 384 | 1.67 | 384 | 162768.03 | 384 | 167
385 | 10.09 | 385 | 1.62 | 385 | 160753.22 | 385 | 163
386 | 10.08 | 386 | 1.6 | 386 | 158234.14 | 386 | 170
387 | 10.16 | 387 | 1.6 | 387 | 157480.31 | 387 | 159
388 | 10.08 | 388 | 1.64 | 388 | 162896.84 | 388 | 167
389 | 9.81 | 389 | 1.6 | 389 | 162996.97 | 389 | 155
390 | 9.91 | 390 | 1.61 | 390 | 162764.89 | 390 | 155
391 | 10.11 | 391 | 1.67 | 391 | 164886.27 | 391 | 152
392 | 9.73 | 392 | 1.61 | 392 | 165262.09 | 392 | 147
393 | 9.91 | 393 | 1.62 | 393 | 163572.16 | 393 | 143
394 | 10.1 | 394 | 1.67 | 394 | 165346.55 | 394 | 146
395 | 9.85 | 395 | 1.62 | 395 | 164060.94 | 395 | 143
396 | 9.94 | 396 | 1.61 | 396 | 161468.81 | 396 | 137
397 | 10.09 | 397 | 1.65 | 397 | 163627.36 | 397 | 152
398 | 10.13 | 398 | 1.65 | 398 | 162685.11 | 398 | 145
399 | 9.87 | 399 | 1.6 | 399 | 161702.14 | 399 | 138
400 | 9.96 | 400 | 1.63 | 400 | 163453.81 | 400 | 170
401 | 10.05 | 401 | 1.67 | 401 | 166069.66 | 401 | 169
402 | 9.93 | 402 | 1.64 | 402 | 165156.11 | 402 | 170
403 | 10.31 | 403 | 1.62 | 403 | 157420 | 403 | 182
404 | 10.11 | 404 | 1.69 | 404 | 166666.67 | 404 | 161
405 | 9.99 | 405 | 1.61 | 405 | 161161.17 | 405 | 165
406 | 10.04 | 406 | 1.59 | 406 | 158466.14 | 406 | 161
407 | 10.01 | 407 | 1.62 | 407 | 162137.86 | 407 | 164
408 | 9.64 | 408 | 1.64 | 408 | 170435.72 | 408 | 161
409 | 9.95 | 409 | 1.6 | 409 | 160603.02 | 409 | 158
410 | 10.51 | 410 | 1.6 | 410 | 152426.27 | 410 | 170
411 | 9.93 | 411 | 1.65 | 411 | 166263.84 | 411 | 151
412 | 9.88 | 412 | 1.61 | 412 | 163360.33 | 412 | 150
413 | 9.92 | 413 | 1.62 | 413 | 163709.69 | 413 | 150
414 | 9.81 | 414 | 1.67 | 414 | 170336.41 | 414 | 154
415 | 9.98 | 415 | 1.62 | 415 | 161923.87 | 415 | 163
416 | 9.78 | 416 | 1.62 | 416 | 165848.69 | 416 | 151
417 | 9.98 | 417 | 1.68 | 417 | 168537.09 | 417 | 146
418 | 9.93 | 418 | 1.64 | 418 | 164954.7 | 418 | 143
419 | 10.14 | 419 | 1.6 | 419 | 157396.47 | 419 | 144
420 | 9.94 | 420 | 1.65 | 420 | 165694.17 | 420 | 165
421 | 9.93 | 421 | 1.67 | 421 | 167975.84 | 421 | 181
422 | 10.05 | 422 | 1.66 | 422 | 164875.62 | 422 | 188
423 | 10.06 | 423 | 1.64 | 423 | 162922.47 | 423 | 181
424 | 9.99 | 424 | 1.73 | 424 | 173373.39 | 424 | 165
425 | 10.04 | 425 | 1.62 | 425 | 161753 | 425 | 144
426 | 10 | 426 | 1.59 | 426 | 159100.02 | 426 | 160
427 | 10.25 | 427 | 1.65 | 427 | 160682.94 | 427 | 156
428 | 9.81 | 428 | 1.65 | 428 | 168195.73 | 428 | 158
429 | 9.97 | 429 | 1.62 | 429 | 161985.98 | 429 | 174
430 | 10 | 430 | 1.65 | 430 | 165200.02 | 430 | 152
431 | 10.04 | 431 | 1.66 | 431 | 164940.25 | 431 | 139
432 | 9.91 | 432 | 1.62 | 432 | 163673.08 | 432 | 134
433 | 9.86 | 433 | 1.63 | 433 | 165618.67 | 433 | 147
434 | 10.21 | 434 | 1.67 | 434 | 163173.37 | 434 | 148
435 | 10.12 | 435 | 1.63 | 435 | 161363.64 | 435 | 147
436 | 10.01 | 436 | 1.62 | 436 | 162037.97 | 436 | 151
437 | 10.15 | 437 | 1.68 | 437 | 165024.64 | 437 | 154
438 | 10.1 | 438 | 1.62 | 438 | 159901.02 | 438 | 146
439 | 10 | 439 | 1.58 | 439 | 158400.02 | 439 | 116
440 | 10.15 | 440 | 1.63 | 440 | 160591.16 | 440 | 150
441 | 10.18 | 441 | 1.65 | 441 | 162377.22 | 441 | 180
442 | 9.85 | 442 | 1.62 | 442 | 164263.98 | 442 | 183
443 | 9.76 | 443 | 1.63 | 443 | 167110.66 | 443 | 185
444 | 10.25 | 444 | 1.65 | 444 | 161170.73 | 444 | 164
445 | 9.72 | 445 | 1.62 | 445 | 166769.56 | 445 | 158
446 | 10.09 | 446 | 1.61 | 446 | 159365.72 | 446 | 149
447 | 10.05 | 447 | 1.64 | 447 | 163582.09 | 447 | 159
448 | 9.96 | 448 | 1.65 | 448 | 166064.27 | 448 | 167
449 | 9.9 | 449 | 1.62 | 449 | 163131.34 | 449 | 174
450 | 9.91 | 450 | 1.61 | 450 | 162563.08 | 450 | 170
451 | 10.06 | 451 | 1.65 | 451 | 164314.14 | 451 | 158
452 | 10.3 | 452 | 1.63 | 452 | 158058.25 | 452 | 154
453 | 9.93 | 453 | 1.63 | 453 | 164551.87 | 453 | 137
454 | 9.93 | 454 | 1.66 | 454 | 166968.8 | 454 | 151
455 | 10.41 | 455 | 1.63 | 455 | 156388.09 | 455 | 154
456 | 10.07 | 456 | 1.63 | 456 | 161866.95 | 456 | 148
457 | 9.9 | 457 | 1.64 | 457 | 165757.58 | 457 | 159
458 | 9.95 | 458 | 1.63 | 458 | 163618.09 | 458 | 134
459 | 10.05 | 459 | 1.57 | 459 | 156318.42 | 459 | 126
460 | 9.88 | 460 | 1.63 | 460 | 165182.19 | 460 | 150
461 | 10.01 | 461 | 1.65 | 461 | 164335.67 | 461 | 184
462 | 10.18 | 462 | 1.61 | 462 | 158153.27 | 462 | 195
463 | 9.61 | 463 | 1.62 | 463 | 168262.25 | 463 | 187
464 | 10.6 | 464 | 1.65 | 464 | 155754.72 | 464 | 168
465 | 9.8 | 465 | 1.61 | 465 | 164693.87 | 465 | 167
466 | 9.76 | 466 | 1.61 | 466 | 165368.86 | 466 | 160
467 | 10.22 | 467 | 1.63 | 467 | 159393.37 | 467 | 144
468 | 10.05 | 468 | 1.65 | 468 | 163781.11 | 468 | 152
469 | 9.7 | 469 | 1.62 | 469 | 166907.22 | 469 | 165
470 | 10.1 | 470 | 1.61 | 470 | 159405.97 | 470 | 178
471 | 9.95 | 471 | 1.65 | 471 | 165527.64 | 471 | 160
472 | 9.91 | 472 | 1.62 | 472 | 163067.62 | 472 | 147
473 | 9.92 | 473 | 1.65 | 473 | 166129.05 | 473 | 149
474 | 9.88 | 474 | 1.67 | 474 | 168927.12 | 474 | 146
475 | 9.75 | 475 | 1.64 | 475 | 168000.02 | 475 | 153
476 | 9.9 | 476 | 1.63 | 476 | 164747.48 | 476 | 159
477 | 10.01 | 477 | 1.66 | 477 | 166133.86 | 477 | 162
478 | 9.97 | 478 | 1.64 | 478 | 164493.5 | 478 | 148
479 | 10 | 479 | 1.63 | 479 | 163000.02 | 479 | 142
480 | 10.01 | 480 | 1.65 | 480 | 164335.67 | 480 | 148
481 | 10.17 | 481 | 1.66 | 481 | 163126.86 | 481 | 176
482 | 9.88 | 482 | 1.64 | 482 | 166194.33 | 482 | 174
483 | 10.03 | 483 | 1.62 | 483 | 161615.16 | 483 | 193
484 | 9.93 | 484 | 1.66 | 484 | 167371.61 | 484 | 169
485 | 9.95 | 485 | 1.68 | 485 | 168944.73 | 485 | 161
486 | 9.91 | 486 | 1.62 | 486 | 162966.72 | 486 | 159
487 | 10.29 | 487 | 1.65 | 487 | 160738.59 | 487 | 148
488 | 10.1 | 488 | 1.63 | 488 | 161584.19 | 488 | 159
489 | 10.05 | 489 | 1.62 | 489 | 161094.53 | 489 | 158
490 | 9.79 | 490 | 1.63 | 490 | 166802.87 | 490 | 164
491 | 10.19 | 491 | 1.66 | 491 | 162414.16 | 491 | 151
492 | 10.19 | 492 | 1.64 | 492 | 160549.58 | 492 | 148
493 | 10.02 | 493 | 1.63 | 493 | 162574.86 | 493 | 152
494 | 9.96 | 494 | 1.66 | 494 | 166767.08 | 494 | 140
495 | 10.06 | 495 | 1.63 | 495 | 161928.44 | 495 | 145
496 | 10.13 | 496 | 1.6 | 496 | 157551.84 | 496 | 145
497 | 9.98 | 497 | 1.63 | 497 | 163226.47 | 497 | 162
498 | 10.14 | 498 | 1.63 | 498 | 160946.75 | 498 | 144
499 | 9.85 | 499 | 1.59 | 499 | 161827.44 | 499 | 137
500 | 10.17 | 500 | 1.59 | 500 | 156047.2 | 500 | 159
501 | 10.05 | 501 | 1.66 | 501 | 164676.62 | 501 | 173
502 | 10.29 | 502 | 1.51 | 502 | 147133.14 | 502 | 183
503 | 9.84 | 503 | 1.61 | 503 | 163313.02 | 503 | 181
504 | 10.05 | 504 | 1.71 | 504 | 170348.27 | 504 | 157
505 | 9.55 | 505 | 1.64 | 505 | 171727.77 | 505 | 156
506 | 9.81 | 506 | 1.61 | 506 | 163914.37 | 506 | 166
507 | 10.4 | 507 | 1.64 | 507 | 157884.62 | 507 | 161
508 | 10.15 | 508 | 1.69 | 508 | 166502.47 | 508 | 151
509 | 10.15 | 509 | 1.58 | 509 | 155665.05 | 509 | 160
510 | 9.93 | 510 | 1.55 | 510 | 156294.06 | 510 | 155
511 | 10.18 | 511 | 1.69 | 511 | 166208.25 | 511 | 148
512 | 9.73 | 512 | 1.62 | 512 | 166084.3 | 512 | 143
513 | 9.96 | 513 | 1.61 | 513 | 161646.59 | 513 | 156
514 | 10.58 | 514 | 1.64 | 514 | 155387.53 | 514 | 158
515 | 10.03 | 515 | 1.61 | 515 | 160518.45 | 515 | 155
516 | 10.05 | 516 | 1.57 | 516 | 156517.42 | 516 | 152
517 | 10.14 | 517 | 1.65 | 517 | 162524.67 | 517 | 138
518 | 9.85 | 518 | 1.67 | 518 | 169746.2 | 518 | 131
519 | 9.78 | 519 | 1.58 | 519 | 161451.95 | 519 | 127
520 | 10 | 520 | 1.62 | 520 | 161900.02 | 520 | 174
521 | 10.12 | 521 | 1.66 | 521 | 163636.37 | 521 | 178
522 | 9.83 | 522 | 1.61 | 522 | 163682.61 | 522 | 197
523 | 9.9 | 523 | 1.56 | 523 | 157171.73 | 523 | 188
524 | 10.06 | 524 | 1.72 | 524 | 171371.78 | 524 | 146
525 | 9.8 | 525 | 1.64 | 525 | 166938.77 | 525 | 148
526 | 9.7 | 526 | 1.6 | 526 | 165051.55 | 526 | 159
527 | 10.06 | 527 | 1.64 | 527 | 163121.28 | 527 | 160
528 | 9.97 | 528 | 1.65 | 528 | 165195.59 | 528 | 166
529 | 10.1 | 529 | 1.61 | 529 | 159603.98 | 529 | 168
530 | 10.06 | 530 | 1.62 | 530 | 161431.44 | 530 | 153
531 | 9.91 | 531 | 1.65 | 531 | 166599.39 | 531 | 157
532 | 10.03 | 532 | 1.62 | 532 | 161914.27 | 532 | 142
533 | 9.75 | 533 | 1.63 | 533 | 167076.94 | 533 | 153
534 | 10.17 | 534 | 1.66 | 534 | 163421.84 | 534 | 154
535 | 10.13 | 535 | 1.64 | 535 | 161994.08 | 535 | 158
536 | 10.01 | 536 | 1.61 | 536 | 161138.86 | 536 | 151
537 | 10.02 | 537 | 1.65 | 537 | 165069.86 | 537 | 157
538 | 9.96 | 538 | 1.65 | 538 | 165361.45 | 538 | 145
539 | 10.18 | 539 | 1.61 | 539 | 157662.09 | 539 | 127
540 | 9.92 | 540 | 1.62 | 540 | 163004.05 | 540 | 158
541 | 10.13 | 541 | 1.66 | 541 | 164067.14 | 541 | 185
542 | 10.16 | 542 | 1.54 | 542 | 151181.11 | 542 | 190
543 | 9.7 | 543 | 1.61 | 543 | 165876.3 | 543 | 174
544 | 10.16 | 544 | 1.7 | 544 | 166929.14 | 544 | 163
545 | 9.96 | 545 | 1.65 | 545 | 166064.27 | 545 | 155
546 | 9.92 | 546 | 1.61 | 546 | 162096.78 | 546 | 139
547 | 10.3 | 547 | 1.65 | 547 | 160194.17 | 547 | 143
548 | 10.03 | 548 | 1.64 | 548 | 163609.17 | 548 | 161
549 | 10.11 | 549 | 1.55 | 549 | 152917.92 | 549 | 167
550 | 9.84 | 550 | 1.61 | 550 | 163414.64 | 550 | 168
551 | 10.1 | 551 | 1.7 | 551 | 168415.86 | 551 | 149
552 | 9.78 | 552 | 1.6 | 552 | 163905.94 | 552 | 141
553 | 10.33 | 553 | 1.6 | 553 | 155179.09 | 553 | 134
554 | 10.46 | 554 | 1.64 | 554 | 156309.77 | 554 | 150
555 | 9.9 | 555 | 1.54 | 555 | 155555.58 | 555 | 151
556 | 9.91 | 556 | 1.6 | 556 | 161049.45 | 556 | 159
557 | 10.04 | 557 | 1.69 | 557 | 168326.7 | 557 | 160
558 | 9.55 | 558 | 1.63 | 558 | 170471.2 | 558 | 142
559 | 9.85 | 559 | 1.59 | 559 | 161015.25 | 559 | 135
560 | 10.25 | 560 | 1.62 | 560 | 158243.91 | 560 | 165
561 | 10.21 | 561 | 1.68 | 561 | 164152.8 | 561 | 191
562 | 9.63 | 562 | 1.55 | 562 | 160540 | 562 | 183
563 | 10.1 | 563 | 1.67 | 563 | 165544.56 | 563 | 185
564 | 9.86 | 564 | 1.65 | 564 | 167545.64 | 564 | 166
565 | 9.71 | 565 | 1.63 | 565 | 167971.16 | 565 | 161
566 | 9.98 | 566 | 1.56 | 566 | 156613.25 | 566 | 163
567 | 10.21 | 567 | 1.64 | 567 | 160430.97 | 567 | 150
568 | 9.94 | 568 | 1.64 | 568 | 165191.16 | 568 | 146
569 | 9.98 | 569 | 1.59 | 569 | 159318.66 | 569 | 160
570 | 9.93 | 570 | 1.62 | 570 | 162839.89 | 570 | 160
571 | 10.08 | 571 | 1.65 | 571 | 163690.5 | 571 | 145
572 | 9.93 | 572 | 1.62 | 572 | 163444.11 | 572 | 143
573 | 10.08 | 573 | 1.62 | 573 | 160615.09 | 573 | 155
574 | 10.14 | 574 | 1.65 | 574 | 163017.77 | 574 | 136
575 | 10.02 | 575 | 1.64 | 575 | 163373.27 | 575 | 139
576 | 10.11 | 576 | 1.52 | 576 | 150148.37 | 576 | 151
577 | 10.13 | 577 | 1.68 | 577 | 165844.03 | 577 | 147
578 | 9.93 | 578 | 1.63 | 578 | 163846.94 | 578 | 140
579 | 9.51 | 579 | 1.59 | 579 | 166982.11 | 579 | 140
580 | 10.34 | 580 | 1.62 | 580 | 156963.27 | 580 | 163
581 | 10.15 | 581 | 1.66 | 581 | 163054.2 | 581 | 189
582 | 9.99 | 582 | 1.57 | 582 | 157057.08 | 582 | 188
583 | 9.96 | 583 | 1.67 | 583 | 167771.09 | 583 | 176
584 | 10.41 | 584 | 1.65 | 584 | 158501.47 | 584 | 149
585 | 9.65 | 585 | 1.62 | 585 | 168186.53 | 585 | 150
586 | 9.93 | 586 | 1.59 | 586 | 160523.69 | 586 | 165
587 | 10.15 | 587 | 1.64 | 587 | 161477.84 | 587 | 164
588 | 10.06 | 588 | 1.67 | 588 | 165506.97 | 588 | 158
589 | 9.82 | 589 | 1.52 | 589 | 154582.52 | 589 | 147
590 | 10.16 | 590 | 1.56 | 590 | 153937.02 | 590 | 156
591 | 10.08 | 591 | 1.69 | 591 | 167658.73 | 591 | 138
592 | 9.95 | 592 | 1.62 | 592 | 162512.58 | 592 | 137
593 | 9.78 | 593 | 1.62 | 593 | 165746.42 | 593 | 158
594 | 10.03 | 594 | 1.66 | 594 | 165204.39 | 594 | 144
595 | 10.2 | 595 | 1.63 | 595 | 159705.89 | 595 | 144
596 | 9.88 | 596 | 1.57 | 596 | 158502.03 | 596 | 145
597 | 10.04 | 597 | 1.67 | 597 | 165836.66 | 597 | 158
598 | 9.88 | 598 | 1.64 | 598 | 165688.27 | 598 | 133
599 | 9.93 | 599 | 1.59 | 599 | 160422.97 | 599 | 141
600 | 10.19 | 600 | 1.63 | 600 | 159568.22 | 600 | 173
601 | 10.23 | 601 | 1.67 | 601 | 162854.37 | 601 | 183
602 | 9.92 | 602 | 1.55 | 602 | 156149.19 | 602 | 197
603 | 9.87 | 603 | 1.61 | 603 | 163019.25 | 603 | 193
604 | 10.46 | 604 | 1.69 | 604 | 161950.31 | 604 | 161
605 | 9.45 | 605 | 1.63 | 605 | 171957.69 | 605 | 143
606 | 9.91 | 606 | 1.6 | 606 | 161352.19 | 606 | 160
607 | 10.27 | 607 | 1.64 | 607 | 159493.7 | 607 | 168
608 | 9.86 | 608 | 1.64 | 608 | 166227.19 | 608 | 163
609 | 9.95 | 609 | 1.6 | 609 | 161105.53 | 609 | 169
610 | 10.05 | 610 | 1.56 | 610 | 154825.87 | 610 | 177
611 | 10.25 | 611 | 1.68 | 611 | 164292.69 | 611 | 148
612 | 9.95 | 612 | 1.6 | 612 | 161206.03 | 612 | 150
613 | 9.4 | 613 | 1.61 | 613 | 171595.75 | 613 | 144
614 | 10.77 | 614 | 1.64 | 614 | 152274.84 | 614 | 158
615 | 9.96 | 615 | 1.63 | 615 | 164056.23 | 615 | 160
616 | 10.04 | 616 | 1.56 | 616 | 155079.69 | 616 | 154
617 | 10.15 | 617 | 1.66 | 617 | 163743.86 | 617 | 154
618 | 9.93 | 618 | 1.66 | 618 | 166666.69 | 618 | 144
619 | 10.01 | 619 | 1.58 | 619 | 157842.16 | 619 | 134
620 | 10.37 | 620 | 1.62 | 620 | 155930.58 | 620 | 153
621 | 10.08 | 621 | 1.64 | 621 | 162797.62 | 621 | 188
622 | 10.07 | 622 | 1.51 | 622 | 149950.37 | 622 | 184
623 | 9.7 | 623 | 1.63 | 623 | 168350.53 | 623 | 179
624 | 10.12 | 624 | 1.64 | 624 | 161561.27 | 624 | 178
625 | 9.82 | 625 | 1.63 | 625 | 166089.62 | 625 | 154
626 | 10.1 | 626 | 1.58 | 626 | 156237.64 | 626 | 156
627 | 9.99 | 627 | 1.62 | 627 | 161961.95 | 627 | 141
628 | 9.87 | 628 | 1.61 | 628 | 162917.94 | 628 | 150
629 | 9.92 | 629 | 1.61 | 629 | 162197.59 | 629 | 176
630 | 9.76 | 630 | 1.56 | 630 | 159323.77 | 630 | 172
631 | 10.03 | 631 | 1.69 | 631 | 168394.83 | 631 | 139
632 | 10.11 | 632 | 1.62 | 632 | 160633.05 | 632 | 160
633 | 9.51 | 633 | 1.63 | 633 | 171188.22 | 633 | 157
634 | 10.48 | 634 | 1.64 | 634 | 156679.41 | 634 | 134
635 | 9.8 | 635 | 1.59 | 635 | 162653.06 | 635 | 139
636 | 10.01 | 636 | 1.53 | 636 | 152947.05 | 636 | 155
637 | 10.2 | 637 | 1.67 | 637 | 163431.37 | 637 | 160
638 | 9.93 | 638 | 1.66 | 638 | 167573.02 | 638 | 146
639 | 9.63 | 639 | 1.59 | 639 | 164901.36 | 639 | 144
640 | 10.25 | 640 | 1.6 | 640 | 155902.45 | 640 | 156
641 | 10.58 | 641 | 1.63 | 641 | 154347.84 | 641 | 173
642 | 9.7 | 642 | 1.59 | 642 | 163814.44 | 642 | 188
643 | 10.23 | 643 | 1.59 | 643 | 155522.98 | 643 | 169
644 | 9.79 | 644 | 1.64 | 644 | 167722.19 | 644 | 159
645 | 10.1 | 645 | 1.62 | 645 | 160198.03 | 645 | 156
646 | 10.07 | 646 | 1.58 | 646 | 156901.7 | 646 | 160
647 | 9.86 | 647 | 1.62 | 647 | 163995.95 | 647 | 161
648 | 10.08 | 648 | 1.59 | 648 | 157936.53 | 648 | 159
649 | 10 | 649 | 1.62 | 649 | 161700.02 | 649 | 148
650 | 9.89 | 650 | 1.57 | 650 | 159049.56 | 650 | 150
651 | 10.18 | 651 | 1.63 | 651 | 160216.12 | 651 | 150
652 | 9.91 | 652 | 1.66 | 652 | 167103.95 | 652 | 149
653 | 10.21 | 653 | 1.61 | 653 | 157198.83 | 653 | 143
654 | 10.13 | 654 | 1.63 | 654 | 161303.08 | 654 | 152
655 | 10 | 655 | 1.61 | 655 | 160900.02 | 655 | 151
656 | 10.03 | 656 | 1.57 | 656 | 156729.81 | 656 | 157
657 | 10.03 | 657 | 1.63 | 657 | 162412.77 | 657 | 168
658 | 9.66 | 658 | 1.67 | 658 | 172877.86 | 658 | 145
659 | 9.82 | 659 | 1.58 | 659 | 160896.16 | 659 | 143
660 | 9.95 | 660 | 1.62 | 660 | 162613.06 | 660 | 171
661 | 10.44 | 661 | 1.65 | 661 | 157950.2 | 661 | 188
662 | 9.73 | 662 | 1.62 | 662 | 166084.3 | 662 | 191
663 | 9.9 | 663 | 1.59 | 663 | 160909.09 | 663 | 187
664 | 9.96 | 664 | 1.58 | 664 | 158333.33 | 664 | 164
665 | 10.01 | 665 | 1.66 | 665 | 165734.27 | 665 | 159
666 | 10.01 | 666 | 1.59 | 666 | 158541.47 | 666 | 164
667 | 9.64 | 667 | 1.63 | 667 | 168879.69 | 667 | 166
668 | 10.35 | 668 | 1.63 | 668 | 157777.8 | 668 | 175
669 | 9.85 | 669 | 1.61 | 669 | 163553.31 | 669 | 169
670 | 9.96 | 670 | 1.57 | 670 | 157831.33 | 670 | 154
671 | 10.14 | 671 | 1.68 | 671 | 165680.48 | 671 | 149
672 | 9.87 | 672 | 1.62 | 672 | 164235.06 | 672 | 138
673 | 9.96 | 673 | 1.62 | 673 | 162650.61 | 673 | 145
674 | 9.83 | 674 | 1.66 | 674 | 168362.17 | 674 | 152
675 | 10.11 | 675 | 1.63 | 675 | 161226.53 | 675 | 162
676 | 9.88 | 676 | 1.6 | 676 | 162348.19 | 676 | 165
677 | 9.95 | 677 | 1.64 | 677 | 164321.61 | 677 | 151
678 | 10.06 | 678 | 1.64 | 678 | 163021.89 | 678 | 150
679 | 9.86 | 679 | 1.59 | 679 | 161663.3 | 679 | 128
680 | 10.22 | 680 | 1.62 | 680 | 158414.89 | 680 | 167
681 | 10.13 | 681 | 1.67 | 681 | 164363.28 | 681 | 185
682 | 10.1 | 682 | 1.53 | 682 | 151881.2 | 682 | 188
683 | 10.15 | 683 | 1.6 | 683 | 157536.97 | 683 | 192
684 | 9.95 | 684 | 1.69 | 684 | 169748.75 | 684 | 171
685 | 9.83 | 685 | 1.61 | 685 | 164089.53 | 685 | 153
686 | 9.83 | 686 | 1.59 | 686 | 161342.84 | 686 | 150
687 | 10.25 | 687 | 1.63 | 687 | 159414.64 | 687 | 168
688 | 10.19 | 688 | 1.64 | 688 | 161040.25 | 688 | 155
689 | 9.84 | 689 | 1.56 | 689 | 158536.59 | 689 | 155
690 | 10.11 | 690 | 1.65 | 690 | 163105.84 | 690 | 164
691 | 9.95 | 691 | 1.69 | 691 | 170150.75 | 691 | 144
692 | 9.77 | 692 | 1.63 | 692 | 166427.86 | 692 | 143
693 | 10.27 | 693 | 1.6 | 693 | 155696.23 | 693 | 141
694 | 10.42 | 694 | 1.65 | 694 | 158349.33 | 694 | 150
695 | 9.82 | 695 | 1.58 | 695 | 161099.81 | 695 | 160
696 | 10.03 | 696 | 1.63 | 696 | 162711.87 | 696 | 167
697 | 9.99 | 697 | 1.64 | 697 | 164464.47 | 697 | 163
698 | 9.92 | 698 | 1.59 | 698 | 160584.69 | 698 | 139
699 | 10.19 | 699 | 1.59 | 699 | 155544.67 | 699 | 152
700 | 9.85 | 700 | 1.59 | 700 | 160913.72 | 700 | 170
701 | 10.11 | 701 | 1.65 | 701 | 163105.84 | 701 | 183
702 | 10.16 | 702 | 1.56 | 702 | 153543.31 | 702 | 192
703 | 9.96 | 703 | 1.64 | 703 | 165060.23 | 703 | 184
704 | 9.83 | 704 | 1.64 | 704 | 167243.14 | 704 | 168
705 | 9.97 | 705 | 1.61 | 705 | 161384.17 | 705 | 164
706 | 10.08 | 706 | 1.56 | 706 | 154265.87 | 706 | 159
707 | 9.87 | 707 | 1.6 | 707 | 162411.34 | 707 | 143
708 | 9.76 | 708 | 1.64 | 708 | 167725.41 | 708 | 157
709 | 10.03 | 709 | 1.53 | 709 | 152841.5 | 709 | 174
710 | 10.16 | 710 | 1.65 | 710 | 162303.16 | 710 | 165
711 | 9.9 | 711 | 1.68 | 711 | 169798 | 711 | 158
712 | 9.69 | 712 | 0.54 | 712 | 55521.16 | 712 | 152
713 | 10.14 | 713 | 0.52 | 713 | 51380.68 | 713 | 149
714 | 9.77 | 714 | 0.63 | 714 | 64380.77 | 714 | 148
715 | 8.06 | 715 | 0.65 | 715 | 80645.17 | 715 | 149
716 | 6.65 | 716 | 0.66 | 716 | 98646.62 | 716 | 141
717 | 6.19 | 717 | 0.56 | 717 | 90953.16 | 717 | 149
718 | 5.76 | 718 | 0.54 | 718 | 93750.01 | 718 | 144
719 | 5.6 | 719 | 0.58 | 719 | 104107.15 | 719 | 152
720 | 5.25 | 720 | 0.57 | 720 | 108380.96 | 720 | 160
721 | 5.13 | 721 | 0.59 | 721 | 115789.48 | 721 | 186
722 | 4.61 | 722 | 0.6 | 722 | 129718.01 | 722 | 194
723 | 4.57 | 723 | 0.62 | 723 | 136542.67 | 723 | 189
724 | 4.26 | 724 | 0.65 | 724 | 151643.2 | 724 | 160
725 | 4.46 | 725 | 0.69 | 725 | 153587.45 | 725 | 156
726 | 4.33 | 726 | 0.7 | 726 | 160969.98 | 726 | 147
727 | 4.28 | 727 | 0.7 | 727 | 162616.83 | 727 | 162
728 | 4.54 | 728 | 0.73 | 728 | 160132.17 | 728 | 156
729 | 4.3 | 729 | 0.77 | 729 | 180000.02 | 729 | 167
730 | 4.35 | 730 | 0.78 | 730 | 180229.89 | 730 | 150
731 | 4.43 | 731 | 0.84 | 731 | 189164.8 | 731 | 139
732 | 4.61 | 732 | 0.8 | 732 | 172885.05 | 732 | 151
733 | 4.75 | 733 | 0.8 | 733 | 167368.42 | 733 | 138
734 | 4.43 | 734 | 0.8 | 734 | 181264.12 | 734 | 146
735 | 4.88 | 735 | 0.8 | 735 | 164139.34 | 735 | 154
736 | 4.55 | 736 | 0.82 | 736 | 179120.89 | 736 | 160
737 | 5.09 | 737 | 0.82 | 737 | 160314.34 | 737 | 128
738 | 5.04 | 738 | 0.81 | 738 | 159920.64 | 738 | 138
739 | 4.88 | 739 | 0.8 | 739 | 164139.34 | 739 | 139
740 | 5.05 | 740 | 0.84 | 740 | 165940.61 | 740 | 169
741 | 4.94 | 741 | 0.84 | 741 | 169230.78 | 741 | 183
742 | 5.13 | 742 | 0.74 | 742 | 145029.25 | 742 | 163
743 | 5.38 | 743 | 0.84 | 743 | 155390.34 | 743 | 159
744 | 4.93 | 744 | 0.82 | 744 | 165314.42 | 744 | 157
745 | 4.76 | 745 | 0.8 | 745 | 168067.25 | 745 | 147
746 | 5.19 | 746 | 0.81 | 746 | 155491.34 | 746 | 156
747 | 5.03 | 747 | 0.8 | 747 | 159045.73 | 747 | 149
748 | 5.16 | 748 | 0.81 | 748 | 156395.36 | 748 | 160
749 | 4.84 | 749 | 0.8 | 749 | 165909.11 | 749 | 155
750 | 4.93 | 750 | 0.81 | 750 | 164300.22 | 750 | 151
751 | 5.03 | 751 | 0.79 | 751 | 157256.47 | 751 | 143
752 | 4.91 | 752 | 0.81 | 752 | 164765.81 | 752 | 147
753 | 5.1 | 753 | 0.81 | 753 | 159019.62 | 753 | 137
754 | 5.05 | 754 | 0.82 | 754 | 163168.34 | 754 | 147
755 | 5.05 | 755 | 0.79 | 755 | 156831.72 | 755 | 150
756 | 5.01 | 756 | 0.81 | 756 | 161876.27 | 756 | 142
757 | 5.03 | 757 | 0.82 | 757 | 162027.84 | 757 | 150
758 | 5.16 | 758 | 0.82 | 758 | 157945.75 | 758 | 134
759 | 4.88 | 759 | 0.76 | 759 | 155737.72 | 759 | 149
760 | 4.85 | 760 | 0.83 | 760 | 170721.67 | 760 | 173
761 | 5.13 | 761 | 0.83 | 761 | 161403.52 | 761 | 175
762 | 4.78 | 762 | 1.86 | 762 | 389749 | 762 | 189
763 | 5.23 | 763 | 1.86 | 763 | 355449.34 | 763 | 169
764 | 4.96 | 764 | 0 | 764 | 0 | 764 | 156
[6 empty] | 765 | 155
[6 empty] | 766 | 145
[6 empty] | 767 | 146
[6 empty] | 768 | 138
[6 empty] | 769 | 160
[6 empty] | 770 | 152
[6 empty] | 771 | 159
[6 empty] | 772 | 156